## Sheet1
Alloy | Dmax | Tg | Tx | Tl | Hmix
(Cu0.5Zr0.425Ti0.075)98.8Sn0.6Si0.6 | 7 | 682 | 734 | 1141 | -21.9798416
(Cu0.5Zr0.425Ti0.075)99Si1 | 6 | 683 | 731 | 1141 | -22.47003
(Cu0.5Zr0.425Ti0.075)99Sn1 | 6 | 683 | 730 | 1140 | -21.13155
(Cu0.6Hf0.25Ti0.15)92Nb8 | 2.5 | 745 | 783 | 1198 | -10.462976
(Cu0.6Hf0.25Ti0.15)94Nb6 | 4 | 745 | 785 | 1190 | -11.176224
(Cu0.6Hf0.25Ti0.15)96Nb4 | 4 | 747 | 789 | 1188 | -11.910144
(Cu0.6Hf0.25Ti0.15)98Nb2 | 4 | 746 | 792 | 1184 | -12.664736
(Cu50Zr43Al7)98.5Si1.5 | 4 | 737 | 798 | 1243 | -27.24149096
(Cu50Zr43Al7)98Si2 | 3 | 740 | 800 | 1256 | -27.89986304
(Cu50Zr43Al7)99.5Si0.5 | 10 | 719 | 791 | 1214 | -25.90035944
(Cu50Zr43Al7)99Si1 | 12 | 720 | 797 | 1226 | -26.57498976
(Cu50Zr50)92Al7Gd1 | 12 | 698 | 771 | 1139 | -25.6116
(Cu50Zr50)92Al8 | 4 | 701 | 783 | 1155 | -26.0912
(Cu60Zr30Ti10)90Be10 | 5 | 720 | 762 | 1130 | -22.8312
(Cu60Zr30Ti10)98Y2 | 5 | 707 | 757 | 1122 | -18.684288
(Cu60Zr30Ti10)99Sn1 | 5 | 730 | 776 | 1155 | -18.775152
(Fe0.68Tb0.07B0.2Si0.05)96Nb4 | 2 | 959 | 1019 | 1438 | -25.51037952
(Fe0.69Tb0.06B0.2Si0.05)96Nb4 | 3 | 952 | 1012 | 1411 | -25.25319168
(Fe0.70Tb0.05B0.2Si0.05)96Nb4 | 3.5 | 935 | 995 | 1396 | -24.993792
(Fe0.71Tb0.04B0.2Si0.05)96Nb4 | 3.5 | 869 | 969 | 1397 | -24.73218048
(Fe0.72Tb0.03B0.2Si0.05)96Nb4 | 3 | 860 | 940 | 1422 | -24.46835712
(Fe0.73Tb0.02B0.2Si0.05)96Nb4 | 2.5 | 844 | 914 | 1440 | -24.20232192
(Fe0.74Tb0.01B0.2Si0.05)96Nb4 | 1 | 836 | 882 | 1459 | -23.93407488
(Fe0.75B0.15Si0.10)96Nb4 | 1.5 | 835 | 885 | 1369 | -25.181184
(Fe0.75B0.15Si0.10)98Nb2 | 1 | 812 | 870 | 1425 | -24.142496
(Fe0.75B0.15Si0.10)99Nb1 | 0.5 | 815 | 858 | 1455 | -23.599224
(Fe0.75B0.15Si0.10)99Zr1 | 0.75 | 867 | 919 | 1469 | -24.078384
(Fe0.75B0.2Si0.05)96Nb4 | 2 | 835 | 880 | 1475 | -23.663616
(Fe0.9Co0.1)58.5Cr6Mo14C15B6Er0.5 | 4 | 813 | 871 | 1424 | -32.155051
(Fe0.9Co0.1)58.5Cr6Mo14C18B3Er0.5 | 3 | 825 | 849 | 1417 | -34.463731
(Fe0.9Co0.1)58.5Cr6Mo14C19B2Er0.5 | 2 | 802 | 846 | 1419 | -35.217291
(Fe0.9Co0.1)64.25Mo14C15B6Er0.75 | 4 | 781 | 838 | 1394 | -31.72510775
(Fe0.9Co0.1)64.5Mo14C15B6Er0.5 | 4 | 790 | 845 | 1399 | -31.594579
(Fe0.9Co0.1)64.75Mo14C15B6Er0.25 | 3 | 782 | 843 | 1399 | -31.46370975
(Fe0.9Co0.1)64.875Mo14C15B6Er0.125 | 2 | 781 | 842 | 1403 | -31.39815
(Fe0.9Co0.1)64Mo14C15B6Er1 | 3.5 | 776 | 830 | 1398 | -31.855296
(Fe60Cr10Mo9C13B6Er2)98Al2 | 8 | 810 | 846 | 1412 | -29.50735312
(Fe60Cr10Mo9C13B6Er2)98Be2 | 8 | 793 | 843 | 1399 | -28.94679312
(Fe60Cr10Mo9C13B6Er2)98In2 | 4 | 810 | 840 | 1415 | -27.44778512
(Fe60Cr10Mo9C13B6Er2)98Nb2 | 5 | 789 | 835 | 1420 | -30.55242512
(Fe60Cr10Mo9C13B6Er2)98Ni2 | 8 | 796 | 834 | 1405 | -29.21178512
(Fe60Cr10Mo9C13B6Er2)98Pb2 | 5 | 808 | 851 | 1411 | -26.63164112
(Fe72Mo4B24)93Dy7 | 2 | 880 | 957 | 1406 | -20.39238528
(Fe72Mo4B24)94Dy6 | 3 | 854 | 945 | 1400 | -20.28667392
(Fe72Mo4B24)95Dy5 | 2 | 853 | 942 | 1401 | -20.174048
(Fe72Mo4B24)96Dy4 | 1 | 848 | 923 | 1396 | -20.05450752
(Fe72Nb4B20Si4)96Y4 | 3 | 905 | 933 | 1424 | -23.46295296
(Fe72Nb4B20Si4)97Y3 | 4 | 859 | 915 | 1416 | -23.45152704
(Fe72Nb4B20Si4)98Y2 | 2 | 855 | 903 | 1416 | -23.43482624
(Fe72Nb4B20Si4)99Y1 | 2 | 855 | 881 | 1419 | -23.41285056
(Fe80Co20)71Nb6B23 | 2 | 809 | 864 | 1475 | -23.058464
(Fe81.5Si3.8C14Tm0.7)90.9P9.1 | 1 | 717 | 767 | 1318 | -35.10373
(Fe81.5Si3.8C14Tm0.7)92.37P7.63 | 1 | 687 | 752 | 1284 | -34.18215
(Ni0.75B0.2Si0.05)96Nb4 | 0.5 | 770 | 795 | 1446 | -24.861696
(Ti0.45Cu0.378Zr0.10Ni0.072) | 1 | 641 | 680 | 1167 | -15.112944
(Ti0.45Cu0.378Zr0.10Ni0.072)94Sn6 | 1 | 683 | 739 | 1169 | -15.92383
(Ti0.45Cu0.378Zr0.10Ni0.072)96Sn4 | 1 | 666 | 715 | 1156 | -15.6779
(Ti0.45Cu0.378Zr0.10Ni0.072)98Sn2 | 2 | 650 | 692 | 1167 | -15.4076
(Zr0.55Al0.20Co0.20Cu0.05)93Ag7 | 14 | 753 | 806 | 1222 | -39.048933
(Zr0.55Al0.20Co0.20Cu0.05)95Ag5 | 16 | 747 | 806 | 1220 | -40.100925
(Zr0.55Al0.20Co0.20Cu0.05)97Ag3 | 16 | 740 | 805 | 1246 | -41.161853
(Zr0.55Al0.20Co0.20Cu0.05)99Ag1 | 10 | 739 | 813 | 1275 | -42.231717
(Zr0.62Cu0.23Fe0.05Al0.10) | 3 | 651 | 751 | 1186 | -26.8452
(Zr0.62Cu0.23Fe0.05Al0.10)93Ag7 | 4 | 664 | 751 | 1191 | -25.10196108
(Zr0.62Cu0.23Fe0.05Al0.10)95Ag5 | 5 | 663 | 747 | 1189 | -25.299203
(Zr0.62Cu0.23Fe0.05Al0.10)97Ag3 | 10 | 658 | 743 | 1181 | -25.48202028
(Zr0.62Cu0.23Fe0.05Al0.10)99Ag1 | 4 | 656 | 753 | 1175 | -25.65041292
[(Co0.6Fe0.4)0.75B0.2Si0.05]96Nb4 | 4 | 823 | 865 | 1418 | -24.36864
[(Co0.7Fe0.3)0.75B0.2Si0.05]96Nb4 | 3.5 | 820 | 860 | 1430 | -24.340992
[(Co0.8Fe0.2)0.75B0.2Si0.05]96Nb4 | 2.5 | 813 | 853 | 1445 | -24.271872
[(Co0.9Fe0.1)0.75B0.2Si0.05]96Nb4 | 2 | 803 | 843 | 1457 | -24.16128
[(Fe0.5Co0.5)0.75B0.2Si0.05]96Nb4 | 5 | 820 | 870 | 1397 | -24.354816
[(Fe0.5Co0.5)72Mo4B24]94Dy6 | 2 | 831 | 912 | 1365 | -21.91099392
[(Fe0.6Co0.4)0.75B0.2Si0.05]96Nb4 | 4 | 825 | 875 | 1407 | -24.29952
[(Fe0.6Co0.4)72Mo4B24]94Dy6 | 2 | 847 | 927 | 1365 | -21.65942
[(Fe0.7Co0.3)0.75B0.2Si0.05]96Nb4 | 3.5 | 828 | 878 | 1413 | -24.202752
[(Fe0.7Co0.3)72Mo4B24]94Dy6 | 2 | 845 | 929 | 1367 | -21.3712
[(Fe0.8Co0.2)0.75B0.2Si0.05]96Nb4 | 2.5 | 830 | 880 | 1431 | -24.064512
[(Fe0.8Co0.2)72Mo4B24]94Dy6 | 3 | 852 | 944 | 1370 | -21.04634
[(Fe0.9Co0.1)0.75B0.2Si0.05]96Nb4 | 2 | 832 | 877 | 1460 | -23.8848
[(Fe0.9Co0.1)72Mo4B24]94Dy6 | 2 | 860 | 945 | 1385 | -20.68483
[(Ni0.6Fe0.4)0.75B0.2Si0.05]96Nb4 | 3 | 745 | 795 | 1348 | -25.377792
[(Ni0.7Fe0.3)0.75B0.2Si0.05]96Nb4 | 2.5 | 750 | 795 | 1356 | -25.373184
[(Ni0.8Fe0.2)0.75B0.2Si0.05]96Nb4 | 2 | 755 | 795 | 1381 | -25.285632
[(Ni0.9Fe0.1)0.75B0.2Si0.05]96Nb4 | 1 | 762 | 795 | 1408 | -25.115136
{[(Fe0.6Co0.4)0.75B0.2Si0.05]0.96Nb0.04}96Cr4 | 3 | 833 | 874 | 1481 | -23.86777
{[(Fe0.6Co0.4)0.75B0.2Si0.05]0.96Nb0.04}97Cr3 | 3.5 | 831 | 874 | 1474 | -23.97993
{[(Fe0.6Co0.4)0.75B0.2Si0.05]0.96Nb0.04}98Cr2 | 4 | 830 | 873 | 1469 | -24.08927
{[(Fe0.6Co0.4)0.75B0.2Si0.05]0.96Nb0.04}99Cr1 | 4 | 827 | 871 | 1462 | -24.1958
Ag10Al30Ca60 | 2 | 483 | 531 | 868 | -21.6
Ag30.8Mg23.1Ca30.7Cu15.4 | 2.5 | 413 | 432 | 803 | -15.490552
Ag30.8Mg30.8Ca30.7Cu7.7 | 2 | 407 | 427 | 738 | -17.978268
Ag38.4Mg30.8Ca23.1Cu7.7 | 3 | 387 | 420 | 833 | -17.346252
Ag38.4Mg30.8Ca30.8 | 0.5 | 394 | 426 | 805 | -20.25408
Ag38.4Mg38.4Ca23.2 | 1.1 | 391 | 425 | 796 | -18.014208
Ag38.4Mg38.5Ca15.4Cu7.7 | 0.5 | 405 | 436 | 842 | -14.695604
Ag38.5Mg23Ca30.8Cu7.7 | 2 | 384 | 416 | 854 | -19.731712
Ag46.2Mg15.4Ca30.7Cu7.7 | 0.8 | 414 | 445 | 805 | -20.952932
Ag46.2Mg15.4Ca38.4 | 0.3 | 407 | 439 | 809 | -24.13488
Ag46.2Mg23.1Ca23Cu7.7 | 2 | 398 | 430 | 825 | -18.294892
Ag46.2Mg23.1Ca30.7 | 0.7 | 399 | 426 | 765 | -21.856296
Ag50Mg11.5Ca30.8Cu7.7 | 1 | 452 | 487 | 809 | -21.429572
Ag50Mg19.2Ca23.1Cu7.7 | 1.2 | 426 | 466 | 797 | -18.63478
Ag53.8Mg15.4Ca23.1Cu7.7 | 0.5 | 433 | 463 | 831 | -18.822804
Ag53.8Mg15.4Ca30.8 | 0.8 | 444 | 498 | 812 | -23.011296
Ag53.8Mg23.1Ca15.4Cu7.7 | 0.5 | 407 | 463 | 877 | -15.602972
Ag53.8Mg23.1Ca23.1 | 0.7 | 451 | 488 | 887 | -20.17092
Ag53.8Mg7.7Ca30.8Cu7.7 | 0.3 | 428 | 488 | 843 | -21.758044
Ag61.5Mg15.4Ca23.1 | 0.7 | 486 | 526 | 920 | -20.553456
Ag61.5Mg23.1Ca15.4 | 0.5 | 440 | 485 | 919 | -17.143896
Al25Gd55Ni20 | 3.5 | 588 | 642 | 950 | -38.94
Al33.6Ca66.4 | 1 | 528 | 540 | 873 | -17.84832
Au2Zr48Cu34Al8Ag8 | 20 | 705 | 799 | 1153 | -28.104
Au46Ag5Cu29Si20 | 1 | 395 | 420 | 664 | -21.4864
Au49Ag5.5Pd2.3Cu26.9Si16.3 | 5 | 401 | 459 | 644 | -20.114244
Au4Zr48Cu32Al8Ag8 | 20 | 713 | 806 | 1153 | -30.464
Au52Pd2.3Cu29.2Si16.5 | 2 | 393 | 427 | 651 | -20.634916
Au55Cu25Si20 | 0.5 | 348 | 383 | 654 | -21.95
Au6Zr48Cu30Al8Ag8 | 15 | 723 | 813 | 1159 | -32.7952
Ca30Mg25Cu45 | 2.5 | 387 | 430 | 798 | -10.17
Ca35Mg25Cu40 | 3.5 | 386 | 429 | 748 | -10.58
Ca40Mg25Cu35 | 4 | 399 | 436 | 680 | -10.73
Ca40Mg30Cu30 | 0.5 | 395 | 430 | 694 | -10.2
Ca45Mg19Cu36 | 0.5 | 399 | 428 | 714 | -11.2968
Ca45Mg25Cu30 | 6 | 400 | 438 | 678 | -10.62
Ca45Mg30Cu25 | 1 | 401 | 436 | 717 | -9.99
Ca47.5Mg22.5Cu30 | 6 | 399 | 440 | 673 | -10.785
Ca47Mg19Zn7Cu27 | 6 | 393 | 440 | 676 | -12.39
Ca50Mg10Zn15Cu25 | 2 | 395 | 427 | 702 | -14.69
Ca50Mg15Zn10Cu25 | 10 | 395 | 434 | 678 | -13.29
Ca50Mg20Cu30 | 8 | 401 | 442 | 690 | -10.92
Ca50Mg20Zn5Cu25 | 10 | 399 | 441 | 654 | -11.81
Ca50Mg22.5Cu27.5 | 10 | 400 | 442 | 663 | -10.5925
Ca50Mg25Cu25 | 9 | 400 | 439 | 655 | -10.25
Ca50Mg25Zn15Cu10 | 8 | 383 | 430 | 723 | -13.04
Ca50Mg30Cu20 | 2 | 402 | 439 | 731 | -9.52
Ca53Mg23Cu24 | 7 | 406 | 439 | 655 | -10.2024
Ca55Mg10Cu35 | 0.5 | 397 | 422 | 770 | -11.75
Ca55Mg11Zn11Cu23 | 1 | 379 | 430 | 717 | -13.75
Ca55Mg15Cu30 | 3 | 397 | 437 | 706 | -11.1
Ca55Mg15Zn30 | 0.5 | 387 | 419 | 696 | -17.22
Ca55Mg18Zn27 | 0.5 | 389 | 419 | 671 | -16.2216
Ca55Mg20Cu25 | 2 | 399 | 426 | 720 | -10.39
Ca55Mg20Zn25 | 2 | 383 | 428 | 702 | -15.54
Ca55Mg25Cu20 | 8 | 398 | 428 | 668 | -9.62
Ca55Mg25Zn20 | 1 | 375 | 418 | 751 | -13.78
Ca58Mg18Cu24 | 6 | 388 | 426 | 667 | -10.2624
Ca60Mg10Zn30 | 0.5 | 380 | 400 | 666 | -17.76
Ca60Mg13Cu27 | 1 | 394 | 426 | 701 | -10.7172
Ca60Mg15Cu25 | 1 | 396 | 428 | 687 | -10.41
Ca60Mg15Zn25 | 6 | 379 | 427 | 650 | -15.96
Ca60Mg17.5Zn22.5 | 10 | 383 | 421 | 650 | -15.03
Ca60Mg20Cu20 | 4 | 387 | 412 | 678 | -9.6
Ca60Mg20Zn20 | 4 | 378 | 415 | 660 | -14.08
Ca60Mg25Cu15 | 2 | 390 | 416 | 676 | -8.73
Ca60Mg25Zn15 | 1 | 377 | 409 | 744 | -12.12
Ca62.5Mg17.5Zn20 | 10 | 375 | 412 | 640 | -14.185
Ca63Al32Cu5 | 2 | 512 | 523 | 831 | -17.83
Ca65Li14.54Mg12.46Zn8 | 2 | 308 | 378 | 614 | -7.382984
Ca65Li6.46Mg5.54Zn23 | 2 | 333 | 373 | 621 | -14.808096
Ca65Li7.54Mg6.46Zn21 | 2 | 328 | 360 | 606 | -13.876208
Ca65Li8.62Mg7.38Zn19 | 2 | 327 | 352 | 597 | -12.926336
Ca65Li9.69Mg8.31Zn17 | 3 | 320 | 337 | 582 | -11.959576
Ca65Li9.96Mg8.54Zn16.5 | 5 | 317 | 339 | 581 | -11.714808
Ca65Mg10Cu25 | 2 | 388 | 420 | 711 | -10.31
Ca65Mg10Zn25 | 2 | 377 | 412 | 659 | -16.26
Ca65Mg15Cu20 | 4 | 383 | 409 | 682 | -9.46
Ca65Mg15Zn20 | 6 | 377 | 410 | 630 | -14.26
Ca65Mg20Cu15 | 2 | 386 | 405 | 679 | -8.55
Ca65Mg20Zn15 | 5 | 380 | 405 | 668 | -12.18
Ca65Mg25Cu10 | 0.5 | 405 | 429 | 691 | -7.58
Ca65Mg25Zn10 | 0.5 | 387 | 405 | 759 | -10.02
Ca65Mg5Cu30 | 0.5 | 403 | 424 | 757 | -11.1
Ca70Mg10Cu20 | 1 | 385 | 407 | 713 | -9.2
Ca70Mg10Zn20 | 0.5 | 367 | 399 | 657 | -14.32
Ca70Mg15Zn15 | 0.5 | 371 | 397 | 688 | -12.12
Ca70Mg20Cu10 | 0.5 | 356 | 385 | 702 | -7.24
Ce55Al25Cu20 | 1 | 439 | 479 | 825 | -30.34
Ce57Al10Ni12.5Cu15.5Nb5 | 2 | 369 | 415 | 677 | -22.0584
Ce60Al10Cu20Ni10 | 1 | 374 | 441 | 672 | -26.56
Ce60Al15Ni15Cu10 | 3 | 390 | 468 | 685 | -30.6
Ce60Al20Co20 | 1 | 424 | 468 | 798 | -29.92
Ce60Al20Cu20 | 3 | 396 | 444 | 830 | -28.48
Ce65Al10Cu20Co5 | 8 | 363 | 414 | 695 | -23.36
Ce65Al10Ni10Cu10Nb5 | 5 | 359 | 384 | 702 | -19.86
Ce65Al12.5Ni12.5Cu10 | 3 | 371 | 402 | 709 | -28.135
Ce65Al15Cu20 | 2 | 363 | 425 | 773 | -25.86
Ce67Al10Cu20Nb3 | 5 | 355 | 404 | 723 | -18.9304
Ce68Al10Cu20B2 | 2 | 346 | 393 | 731 | -24.4512
Ce68Al10Cu20C2 | 2 | 352 | 406 | 723 | -28.9664
Ce68Al10Cu20Co2 | 10 | 352 | 419 | 716 | -22.8752
Ce68Al10Cu20Fe2 | 5 | 352 | 423 | 708 | -21.5568
Ce68Al10Cu20Nb2 | 8 | 345 | 421 | 721 | -20.0864
Ce68Al10Cu20Ni2 | 5 | 352 | 421 | 710 | -23.4752
Ce68Al10Cu20Si2 | 3 | 352 | 413 | 721 | -26.2672
Ce69.5Al10Cu20Co0.5 | 10 | 337 | 419 | 716 | -22.5842
Ce69.8Al10Cu20Co0.2 | 8 | 339 | 414 | 721 | -22.522112
Ce69Al10Cu20Co1 | 10 | 340 | 421 | 713 | -22.6848
Ce69Al10Cu20Nb1 | 10 | 352 | 412 | 728 | -21.2696
Ce70Al10Cu10Ni10 | 3 | 359 | 377 | 714 | -25.12
Ce70Al10Cu17Zn3 | 3 | 341 | 412 | 733 | -23.2756
Ce70Al10Cu18Zn2 | 2 | 345 | 399 | 730 | -23.0096
Ce70Al10Cu19Zn1 | 1 | 343 | 391 | 743 | -22.7444
Ce70Al10Cu20 | 2 | 341 | 408 | 722 | -22.48
Ce70Al10Ni20 | 1 | 373 | 399 | 775 | -28.08
Ce70Al15Cu15 | 2 | 364 | 406 | 660 | -24.87
Ce70Al15Ni15 | 1 | 368 | 387 | 738 | -29.7
Co43Fe20Ta5.5B31.5 | 2 | 910 | 982 | 1526 | -26.5718
Co48Cr15Mo14C15B6Er2 | 10 | 848 | 933 | 1394 | -33.3604
Co50Cr15Mo14C15B6 | 2 | 819 | 895 | 1417 | -31.8164
Cu33.3Mg33.3Ca33.3 | 3 | 391 | 406 | 731 | -9.777778
Cu34Zr50Ag8Al8 | 15 | 680 | 780 | 1148 | -25.8736
Cu35Ag25Zr30Ti10 | 2 | 677 | 706 | 1138 | -16.42
Cu36.4Mg27.2Ca36.4 | 8 | 383 | 412 | 706 | -10.45408
Cu36.4Mg31.8Ca31.8 | 8 | 388 | 400 | 742 | -9.835104
Cu36.4Mg36.4Ca27.2 | 5 | 381 | 400 | 750 | -9.11456
Cu38Zr46Ag8Al8 | 20 | 692 | 795 | 1145 | -25.4832
Cu40.9Mg18.2Ca40.9 | 3 | 393 | 431 | 717 | -11.37838
Cu40.9Mg22.7Ca36.4 | 5 | 396 | 432 | 719 | -10.83874
Cu40.9Mg27.3Ca31.8 | 4 | 391 | 430 | 745 | -10.186644
Cu40.9Mg31.8Ca27.3 | 3 | 392 | 414 | 785 | -9.450444
Cu40.9Mg36.4Ca22.7 | 1.5 | 394 | 414 | 821 | -8.59742
Cu40Ag20Zr30Ti10 | 3 | 677 | 708 | 1125 | -16.8
Cu40Zr40Ag10Al10 | 3 | 710 | 765 | 1273 | -24.96
Cu40Zr44Ag8Al8 | 15 | 693 | 791 | 1176 | -25.1776
Cu42Zr42Ag16 | 2 | 685 | 757 | 1232 | -21.0672
Cu42Zr42Ag8Al8 | 12 | 705 | 780 | 1213 | -24.7984
Cu43Zr40Ag7Ti10 | 7 | 656 | 707 | 1095 | -19.4272
Cu43Zr43Ag7In7 | 5 | 704 | 748 | 1135 | -21.0232
Cu43Zr43Ag7Ti7 | 5 | 670 | 714 | 1118 | -20.3008
Cu43Zr43Al7Ag7 | 8 | 710 | 797 | 1125 | -24.6744
Cu43Zr43Al7Be7 | 12 | 710 | 813 | 1126 | -27.606
Cu44Zr44Ag12 | 4 | 684 | 764 | 1156 | -21.6128
Cu44Zr44Ag6Al6 | 10 | 698 | 790 | 1144 | -24.5216
Cu45.5Mg18.1Ca36.4 | 3 | 397 | 426 | 735 | -11.181716
Cu45.5Mg22.7Ca31.8 | 3 | 388 | 427 | 793 | -10.495764
Cu45.5Mg27.3Ca27.2 | 1.5 | 389 | 410 | 831 | -9.708244
Cu45.5Mg31.8Ca22.7 | 1.25 | 389 | 410 | 843 | -8.839564
Cu45.5Mg36.4Ca18.1 | 2 | 391 | 420 | 851 | -7.851116
Cu45Ag15Zr30Ti10 | 5 | 687 | 717 | 1121 | -17.22
Cu45Ni5Ag10Zr30Ti10 | 5 | 710 | 738 | 1160 | -19.14
Cu45Zr15Ag10Hf30 | 2 | 712 | 799 | 1275 | -17.79
Cu45Zr25Ag10Hf20 | 3 | 698 | 783 | 1218 | -19.15
Cu45Zr35Ag10Hf10 | 4 | 690 | 769 | 1171 | -20.51
Cu45Zr45Ag10 | 6 | 683 | 756 | 1159 | -21.87
Cu45Zr45Ag3Al7 | 8 | 708 | 786 | 1177 | -25.3056
Cu45Zr45Ag5Al5 | 9 | 697 | 783 | 1147 | -24.34
Cu45Zr45Ag7Al3 | 7 | 688 | 768 | 1151 | -23.3616
Cu45Zr48Al7 | 5 | 708 | 766 | 1186 | -25.9116
Cu46.4Ag11.6Zr35Ti7 | 6 | 689 | 732 | 1119 | -18.992448
Cu46Zr37Al7Y10 | 4 | 665 | 743 | 1118 | -24.1256
Cu46Zr42Al7Y5 | 10 | 672 | 772 | 1113 | -24.8776
Cu46Zr45Al7Y2 | 8 | 693 | 770 | 1143 | -25.4152
Cu46Zr46Ag8 | 4 | 677 | 745 | 1167 | -22.1168
Cu46Zr54 | 2 | 696 | 746 | 1201 | -22.8528
Cu47Ni13Zr30Ti10 | 1 | 727 | 754 | 1251 | -23.1504
Cu47Ti33Nb11Ni8Si1 | 0.5 | 710 | 732 | 1265 | -10.426
Cu47Ti33Zr11Ni8Si1 | 4 | 720 | 757 | 1157 | -16.8852
Cu47Ti33Zr11Si1Ni6Sn2 | 6 | 720 | 765 | 1140 | -16.346
Cu47Ti33Zr3Nb8Ni8Si1 | 1 | 708 | 731 | 1228 | -12.1492
Cu47Ti33Zr5Nb6Ni8Si1 | 2 | 712 | 739 | 1187 | -13.314
Cu47Ti33Zr7Nb4Ni8Si1 | 5 | 713 | 736 | 1172 | -14.4916
Cu47Ti33Zr9Nb2Ni8Si1 | 5 | 728 | 762 | 1159 | -15.682
Cu47Zr43Al7Ag3 | 5 | 716 | 795 | 1156 | -24.9752
Cu47Zr43Al7Be3 | 6 | 715 | 798 | 1139 | -26.7488
Cu48Zr48Ag4 | 3 | 681 | 743 | 1199 | -22.5792
Cu49Hf42Al9 | 10 | 778 | 863 | 1249 | -20.0676
Cu49Zr36Ag10Ti5 | 8 | 691 | 737 | 1130 | -19.6388
Cu50Ag10Zr30Ti10 | 4 | 694 | 726 | 1130 | -17.68
Cu50Mg18.2Ca31.8 | 2 | 392 | 451 | 828 | -10.749024
Cu50Mg22.7Ca27.3 | 1.5 | 392 | 410 | 864 | -9.947304
Cu50Zr42.5Ti7.5 | 5 | 677 | 717 | 1152 | -20.9
Cu50Zr43Al7 | 4 | 721 | 792 | 1176 | -25.2176
Cu50Zr50 | 2 | 686 | 744 | 1237 | -23
Cu52.5Hf40Al7.5 | 3 | 779 | 833 | 1250 | -19.1175
Cu52.5Zr40Ga7.5 | 1.5 | 744 | 777 | 1218 | -23.9625
Cu52.5Zr42.5Ga5 | 2 | 733 | 777 | 1187 | -23.8225
Cu54.5Mg18.2Ca27.3 | 1 | 401 | 423 | 884 | -10.119564
Cu54.5Mg27.3Ca18.2 | 0.5 | 402 | 419 | 921 | -8.135764
Cu54Ag6Zr33Ti7 | 6 | 709 | 738 | 1135 | -19.1136
Cu54Zr36Ag10 | 6 | 719 | 759 | 1146 | -20.3328
Cu55Ag5Zr30Ti10 | 3 | 704 | 733 | 1149 | -18.18
Cu55Ni5Zr30Ti10 | 2 | 717 | 750 | 1204 | -20.36
Cu55Zr40Ga5 | 2 | 736 | 779 | 1193 | -23.33
Cu55Zr42.5Ga2.5 | 1 | 709 | 762 | 1199 | -23.15
Cu57.5Zr37.5Ga5 | 1 | 745 | 785 | 1241 | -22.7225
Cu57Zr36Ag7 | 4 | 712 | 755 | 1156 | -20.5752
Cu60Hf17.5Ti22.5 | 3 | 732 | 755 | 1229 | -12
Cu60Hf20Ti20 | 4 | 740 | 767 | 1211 | -12.48
Cu60Hf25Ti15 | 4 | 745 | 805 | 1182 | -13.44
Cu60Zr20Hf10Ti10 | 3 | 754 | 797 | 1197 | -17.28
Cu60Zr30Ti10 | 4 | 713 | 750 | 1151 | -18.72
Cu60Zr33Ti7 | 3 | 740 | 768 | 1191 | -19.728
Cu64Zr36 | 2 | 787 | 833 | 1230 | -21.1968
Dy46Al24Co18Fe2Y10 | 5 | 627 | 677 | 1023 | -32.9136
Dy55Al25Co20 | 3 | 635 | 708 | 1031 | -34.82
Er50Al24Co20Y6 | 8 | 651 | 702 | 1078 | -34.7328
Er55Al25Co20 | 5 | 663 | 722 | 1079 | -35.26
Fe27Co40Zr3Ti3Mo1.5Si1.5B24 | 1.5 | 811 | 856 | 1379 | -27.4173
Fe2Zr48Cu34Al8Ag8 | 10 | 705 | 806 | 1169 | -24.9904
Fe39Co9Cr15Mo14C15B6Y2 | 10 | 838 | 888 | 1466 | -33.3684
Fe41Co7Cr15Mo14C15B6Y2 | 16 | 838 | 875 | 1436 | -33.3452
Fe43Co5Cr15Mo14C15B6Y2 | 9 | 835 | 872 | 1442 | -33.3188
Fe45Co3Cr15Mo14C15B6Y2 | 8 | 834 | 880 | 1446 | -33.2892
Fe46Co30Mo4(P0.45C0.2B0.2Si0.15)20 | 3 | 734 | 775 | 1233 | -25.6122
Fe48Cr15Mo14C15B6Y2 | 7 | 839 | 886 | 1464 | -33.2388
Fe48Cr15Mo14Er2C15B6 | 8 | 844 | 880 | 1446 | -33.4948
Fe49Cr15Mo14C13B8Er1 | 4 | 861 | 914 | 1468 | -31.4404
Fe49Cr15Mo14C15B6Er1 | 6 | 857 | 901 | 1463 | -33.1076
Fe49Cr15Mo14C17B4Er1 | 4 | 849 | 891 | 1463 | -34.7428
Fe49Cr15Mo14C18B3Er1 | 4 | 848 | 887 | 1461 | -35.5484
Fe49Cr15Mo14C19B2Er1 | 3 | 841 | 883 | 1498 | -36.346
Fe4Zr48Cu32Al8Ag8 | 5 | 706 | 799 | 1213 | -24.3072
Fe50Cr15Mo14C15B6 | 1.5 | 829 | 874 | 1483 | -32.7164
Fe55.8Co14.2Nb6B24 | 2 | 821 | 868 | 1477 | -23.621424
Fe56.05Co13.45Nb5.5B25 | 2.5 | 821 | 879 | 1510 | -23.785259
Fe56.8Co14.2Nb5B24 | 2 | 823 | 868 | 1496 | -22.891184
Fe56Co16Y6B22 | 2.5 | 882 | 927 | 1494 | -20.1696
Fe56Co20Mo4(P0.45C0.2B0.2Si0.15)20 | 5 | 736 | 778 | 1220 | -25.7282
Fe56Mn5Cr7Mo12Er2C12B6 | 8 | 793 | 832 | 1401 | -28.5312
Fe58Co14Y6B22 | 2.5 | 880 | 925 | 1485 | -20.0704
Fe58Cr5Mo14Er2C15B6 | 6 | 793 | 829 | 1416 | -32.7588
Fe60.5Cr4Mo14C15B6Er0.5 | 3 | 803 | 859 | 1441 | -32.0061
Fe60Co12Y6B22 | 2.5 | 881 | 924 | 1498 | -19.968
Fe60Cr10Mo9C10B6Er2Ni3 | 8 | 798 | 827 | 1421 | -25.238
Fe60Cr10Mo9C13B6Er2 | 8 | 808 | 848 | 1421 | -29.6228
Fe61B15Mo7Zr8Co6Y2Al1 | 5 | 899.5 | 955.6 | 1495 | -22.6512
Fe61B15Mo7Zr8Co7Y2 | 5 | 904.6 | 916.4 | 1490 | -22.4832
Fe61Co5Zr8Y2Cr2Mo7B15 | 5 | 907 | 977 | 1501 | -22.3168
Fe62Co10Y6B22 | 2.5 | 885 | 932 | 1503 | -19.8624
Fe63C15Mo14Er2B6 | 3 | 771 | 830 | 1389 | -32.3608
Fe63Cr3Mo10P12C10B2 | 2.5 | 735 | 778 | 1277 | -33.7652
Fe64Co8Y6B22 | 2.5 | 884 | 927 | 1505 | -19.7536
Fe64Cr10Mo9C15Er2 | 5 | 803 | 850 | 1429 | -28.6588
Fe64Cr3Mo10P10C10B3 | 2.5 | 729 | 775 | 1288 | -32.4572
Fe65.5Cr4Mo4Ga4P12C5B5.5 | 3 | 745 | 806 | 1322 | -27.5458
Fe65Co10Ga5P12C4B4 | 2 | 727 | 775 | 1205 | -24.5288
Fe65Cr2Mo9P10C8B6 | 2.5 | 756 | 820 | 1288 | -31.0952
Fe65Cr9Mo8C10B6Er2 | 5 | 796 | 823 | 1430 | -24.8764
Fe65Mo14C15B6 | 1.5 | 789 | 843 | 1418 | -31.4144
Fe66Co10Mo4(P0.45C0.2B0.2Si0.15)20 | 6 | 744 | 788 | 1221 | -25.7642
Fe66Co6Y6B22 | 2 | 887 | 925 | 1509 | -19.6416
Fe66W6Y6B22 | 2 | 897 | 981 | 1497 | -19.1904
Fe67Mo5Y6B22 | 3.5 | 920 | 941 | 1483 | -19.7624
Fe67Ni5Y6B22 | 1 | 866 | 891 | 1469 | -19.8264
Fe67W5Y6B22 | 3 | 882 | 970 | 1497 | -19.2064
Fe68.3C6.9Si2.5B6.7P8.8Cr2.2Mo2.5Al2.1 | 4 | 795 | 835 | 1316 | -30.464364
Fe68Co4Y6B22 | 2 | 896 | 941 | 1414 | -19.5264
Fe68Mo4Y6B22 | 6.5 | 915 | 944 | 1488 | -19.6704
Fe68Ni4Y6B22 | 1.5 | 872 | 907 | 1470 | -19.7216
Fe68W4Y6B22 | 4 | 874 | 971 | 1504 | -19.2224
Fe69Mo3Y6B22 | 6 | 908 | 958 | 1488 | -19.5768
Fe69Ni3Y6B22 | 1.5 | 874 | 910 | 1503 | -19.6152
Fe69W3Y6B22 | 4 | 868 | 973 | 1505 | -19.2384
Fe70Co2Y6B22 | 2 | 898 | 944 | 1420 | -19.408
Fe70Mo2Y6B22 | 3.5 | 907 | 969 | 1508 | -19.4816
Fe70Nb4Hf3Y3B20 | 3.5 | 850 | 924 | 1437 | -22.5092
Fe70Ni2Y6B22 | 2 | 880 | 925 | 1509 | -19.5072
Fe70W2Y6B22 | 3 | 867 | 970 | 1521 | -19.2544
Fe71Mo1Y6B22 | 2.5 | 902 | 960 | 1517 | -19.3848
Fe71Mo2Nb3P12C10B2 | 1 | 719 | 757 | 1305 | -34.6672
Fe71Mo3Nb2P12C10B2 | 1 | 724 | 766 | 1302 | -33.9408
Fe71Mo4Nb1P12C10B2 | 2 | 729 | 777 | 1296 | -33.2096
Fe71Nb4Hf3Y2B20 | 4 | 850 | 928 | 1432 | -22.402
Fe71Nb6B23 | 1.5 | 819 | 865 | 1494 | -22.6904
Fe71Ni1Y6B22 | 2 | 883 | 926 | 1507 | -19.3976
Fe71W1Y6B22 | 3 | 845 | 956 | 1423 | -19.2704
Fe72.0C7.0Si3.3B5.0P8.7Ga4.0 | 2 | 782 | 801 | 1290 | -28.933322
Fe72Nb4B20Si4 | 2 | 842 | 880 | 1420 | -23.3856
Fe72Nb4Hf3Y1B20 | 3 | 841 | 916 | 1446 | -22.294
Fe72W1Y5B22 | 3 | 844 | 918 | 1411 | -19.0424
Fe72W2Y4B22 | 3 | 841 | 906 | 1501 | -18.8176
Fe72W3Y3B22 | 1 | 834 | 886 | 1493 | -18.612
Fe73Mo4Ga3P10C4B4Si2 | 2 | 744 | 801 | 1283 | -25.3384
Fe74Mo4Ga2P10C4B4Si2 | 1.5 | 740 | 790 | 1276 | -25.4728
Fe74Mo5P10C4B4Si3 | 3 | 758 | 799 | 1263 | -26.8708
Fe74Nb6Y3B17 | 2 | 831 | 879 | 1391 | -19.0208
Fe75C7Si3.3B5P8.7Ga1 | 3 | 781 | 794 | 1282 | -29.388242
Fe75Mo2Ga3P10C4B4Si2 | 2.5 | 738 | 798 | 1230 | -25.0544
Fe75Mo4P10C4B4Si3 | 4 | 752 | 799 | 1227 | -26.7188
Fe76Mo2Ga2P10C4B4Si2 | 4 | 738 | 788 | 1277 | -25.18
Fe76Mo3P10C4B4Si3 | 3.5 | 750 | 793 | 1250 | -26.5652
Fe76Mo4(P0.45C0.2B0.2Si0.15)20 | 4 | 744 | 788 | 1245 | -25.7202
Fe76Si9B10P5 | 2.5 | 780 | 832 | 1258 | -24.437
Fe77Mo2P10C4B4Si3 | 2.5 | 742 | 783 | 1264 | -26.41
Fe78Mo1P10C4B4Si3 | 1.5 | 742 | 780 | 1268 | -26.2532
Fe79P10C4B4Si3 | 1 | 740 | 774 | 1263 | -26.0948
Gd36Al24Co20Y20 | 3 | 603 | 658 | 1048 | -34.2784
Gd55Al25Co20 | 2 | 585 | 657 | 971 | -34.93
Gd55Ni22Mn3Al20 | 2 | 533 | 603 | 955 | -36.3292
Gd60Co25Al15 | 5 | 572 | 617 | 952 | -30.09
Gd60Ni15Al25 | 4 | 603 | 648 | 1006 | -37.26
Hf2Zr46Cu36Al8Ag8 | 25 | 692 | 794 | 1147 | -25.4656
Hf47Cu29.25Ni9.75Al14 | 10 | 790 | 875 | 1278 | -23.6379
Hf48Cu29.25Ni9.75Al13 | 10 | 785 | 874 | 1280 | -23.2752
Hf4Zr44Cu36Al8Ag8 | 20 | 694 | 795 | 1155 | -25.216
Hf51Cu27.75Ni9.25Al12 | 8 | 777 | 872 | 1344 | -23.0781
Hf6Zr42Cu36Al8Ag8 | 15 | 695 | 796 | 1187 | -24.9664
Ho35Y21Al24Co20 | 5 | 644 | 696 | 1074 | -33.9328
Ho55Al25Co20 | 3 | 649 | 707 | 1055 | -34.38
La32Ce32Al16Ni5Cu10Co5 | 12 | 413 | 467 | 718 | -27.8768
La32Ce32Al16Ni5Cu12Co3 | 10 | 406 | 455 | 709 | -27.8432
La32Ce32Al16Ni5Cu15 | 10 | 403 | 451 | 712 | -27.8288
La32Ce32Al16Ni5Cu5Co10 | 10 | 424 | 472 | 767 | -28.0448
La32Ce32Al16Ni5Cu7Co8 | 10 | 416 | 471 | 739 | -27.9632
La55.4Al18.4(CuNi)26.2 | 2 | 426 | 491 | 881 | -31.371472
La55Al15Ag10Cu20 | 2 | 416 | 483 | 787 | -28.58
La55Al17.5Ag7.5Cu20 | 3 | 425 | 498 | 852 | -29.05
La55Al20Ag5Cu20 | 4 | 429 | 503 | 823 | -29.5
La55Al25Ag5Cu15 | 3 | 452 | 503 | 860 | -31.42
La55Al25Co20 | 5 | 477 | 540 | 771 | -32.18
La55Al25Cu20 | 3 | 456 | 495 | 896 | -30.34
La55Al25Ni10Cu10 | 5 | 467.4 | 547.2 | 835 | -33.6
La55Al25Ni15Cu5 | 4 | 473.6 | 514.2 | 899.6 | -35.35
La55Al25Ni20 | 3 | 491 | 555 | 941 | -37.18
La55Al25Ni5Cu10Co5 | 9 | 465.2 | 541.8 | 822.5 | -32.31
La55Al25Ni5Cu15 | 4 | 459 | 520 | 878 | -31.93
La56.5Al17.9(CuNi)25.6 | 2 | 433 | 492 | 823 | -31.10372
La57.6Al17.5(CuNi)24.9 | 8 | 425 | 499 | 790 | -30.84675
La58.6Al17.0(CuNi)24.4 | 5 | 421 | 489 | 774 | -30.53864
La59.6Al16.6(CuNi)23.8 | 8 | 416 | 475 | 750 | -30.246472
La60.5Al16.3(CuNi)23.2 | 8 | 414 | 465 | 734 | -29.98828
La60Al15Ag5Cu20 | 5 | 401 | 481 | 759 | -27.52
La61.4Al15.9(CuNi)22.7 | 10.5 | 413 | 459 | 729 | -29.673602
La62.0Al15.6(CuNi)22.4 | 11 | 410 | 453 | 712 | -29.44064
La62.5Al12.5Ag5Cu15Co5 | 9 | 397 | 474 | 700 | -25.845
La62.5Al12.5Ag5Cu15Fe5 | 6 | 390 | 445 | 713 | -22.595
La62.5Al12.5Ag5Cu17.5Co2.5 | 8 | 393 | 473 | 712 | -26.03
La62.5Al12.5Ag5Cu17.5Fe2.5 | 7 | 391 | 464 | 711 | -24.3875
La62.5Al12.5Ag5Cu20 | 6 | 389 | 472 | 721 | -26.245
La62Al14(Cu5Ag1)12(Ni1Co1)12 | 16 | 429 | 471 | 698 | -27.496
La62Al14(Cu5Ag1)14(Ni1Co1)10 | 20 | 418 | 491 | 703 | -27.31280712
La62Al14(Cu5Ag1)16(Ni1Co1)8 | 16 | 415 | 477 | 708 | -27.15299912
La62Al14(Cu5Ag1)20(Ni1Co1)4 | 16 | 412 | 472 | 713 | -26.89405512
La62Al14Cu16Ag8 | 5 | 407 | 458 | 744 | -27.6448
La62Al14Cu17Ag7 | 5 | 406 | 458 | 739 | -27.412
La62Al14Cu18Ag6 | 5 | 406 | 457 | 736 | -27.1808
La62Al14Cu19Ag5 | 5 | 405 | 456 | 730 | -26.9512
La62Al14Cu20Ag4 | 8 | 404 | 456 | 729 | -26.7232
La62Al14Cu22Ag2 | 5 | 401 | 455 | 722 | -26.272
La62Al14Cu24 | 5 | 401 | 449 | 734 | -25.8272
La62Cu12Ni12Al14 | 12 | 423 | 452 | 744 | -28.7936
La62Cu24Al10.5Mg3.5 | 10 | 386 | 431 | 712 | -23.233
La62Cu24Al10.8Mg3.2 | 10 | 387 | 421 | 710 | -23.456128
La62Cu24Al9.8Mg4.2 | 10 | 386 | 440 | 719 | -22.711808
La63.1Al15.2(CuNi)21.7 | 10 | 408 | 448 | 709 | -29.052524
La64.6Al14.6(CuNi)20.8 | 5 | 406 | 442 | 706 | -28.459232
La65Al10Ag5Cu20 | 5 | 380 | 458 | 716 | -24.78
La66Al14Cu10Ni10 | 1.5 | 405 | 431 | 674 | -27.8448
La66Al14Cu20 | 2 | 395 | 449 | 731 | -25.2448
La68.0Al13.2(CuNi)18.8 | 1 | 400 | 426 | 743 | -26.91632
La68Al14(CuNi)18 | 1 | 405 | 431 | 724 | -27.2504
La70.0Al12.4(CuNi)17.6 | 0.5 | 397 | 418 | 759 | -25.9008
La70Al14(CuNi)16 | 0.5 | 404 | 429 | 763 | -26.576
Lu39Y16Al25Co20 | 5 | 687 | 769 | 1117 | -36.33
Lu55Al25Co20 | 3 | 701 | 781 | 1167 | -37.13
Mg50Ni30La20 | 1 | 453 | 510 | 841 | -11.68
Mg57Cu31.5Y8Nd3.5 | 12 | 426 | 501 | 778 | -6.9156
Mg57Cu31.5Y9.2Nd2.3 | 10 | 428 | 502 | 777 | -6.9156
Mg57Cu31Y6.6Nd5.4 | 14 | 427 | 491 | 778 | -7.0356
Mg57Ni26La17 | 2 | 454 | 499 | 831 | -9.858
Mg58.5Cu30.5Gd11 | 8 | 427 | 490 | 753 | -6.6379
Mg58.5Cu30.5Y11 | 9 | 422 | 496 | 762 | -6.6379
Mg59.5Cu22.9Ag6.6Gd11 | 27 | 425 | 472 | 734 | -7.714628
Mg59Cu31Gd10 | 4 | 424 | 482 | 769 | -6.3388
Mg60.5Cu28.5Gd11 | 8 | 425 | 485 | 755 | -6.4251
Mg60Ni23.6La16.4 | 2.5 | 450 | 490 | 819 | -9.200832
Mg60Ni23.6Y0.25La16.15 | 3.5 | 456 | 491 | 829 | -9.204272
Mg60Ni23.6Y0.5La15.9 | 4 | 456 | 492 | 829 | -9.207712
Mg60Ni23.6Y0.75La15.65 | 4 | 456 | 495 | 839 | -9.211152
Mg60Ni23.6Y1La15.4 | 3 | 454 | 491 | 827 | -9.214592
Mg61.5Cu29.5Gd9 | 4 | 433 | 472 | 785 | -5.8419
Mg61Cu28Gd11 | 12 | 422 | 483 | 737 | -6.3704
Mg61Cu29Gd10 | 4 | 420 | 480 | 762 | -6.1388
Mg62.5Cu26.5Gd11 | 9 | 427 | 483 | 748 | -6.2027
Mg63.5Cu27.5Gd9 | 4 | 425 | 469 | 773 | -5.6451
Mg63Cu27Gd10 | 4 | 418 | 481 | 755 | -5.9292
Mg64.5Cu24.5Gd11 | 6 | 413 | 472 | 739 | -5.9707
Mg65.5Cu25.5Gd9 | 6 | 411 | 457 | 741 | -5.4387
Mg65Cu15Ag10Er10 | 6 | 427 | 465 | 733 | -6.71
Mg65Cu15Ag10Gd10 | 7.5 | 416 | 459 | 686 | -7.69
Mg65Cu15Ag10Y2Gd8 | 9 | 420 | 464 | 683 | -7.69
Mg65Cu15Ag10Y4Gd6 | 8 | 424 | 467 | 682 | -7.69
Mg65Cu15Ag5Pd5Gd10 | 10 | 430 | 472 | 748 | -13.24
Mg65Cu20Ni5Gd10 | 5 | 420 | 481 | 786 | -5.86
Mg65Cu20Y10Zn5 | 1 | 404 | 456 | 748 | -5.98
Mg65Cu25Dy10 | 3 | 422 | 492 | 750 | -5.71
Mg65Cu25Er10 | 3 | 422 | 480 | 766 | -5.55
Mg65Cu25Gd10 | 8 | 423 | 484 | 740 | -5.71
Mg65Cu25Gd5Y5 | 5 | 413 | 486 | 755 | -5.71
Mg65Cu25Ho10 | 1 | 417 | 473 | 751 | -5.71
Mg65Cu25Nd10 | 1 | 423 | 456 | 744 | -5.71
Mg65Cu25Pr10 | 1 | 413 | 446 | 784 | -5.71
Mg65Cu25Tb10 | 5 | 414 | 487 | 733 | -5.81
Mg65Cu25Y10 | 4 | 413 | 473 | 760 | -5.71
Mg65Cu7.5Ni7.5Ag5Zn5Gd10 | 11 | 440 | 477 | 726 | -7.35
Mg65Cu7.5Ni7.5Ag5Zn5Gd2.5Y7.5 | 9.5 | 433 | 473 | 735 | -7.35
Mg65Cu7.5Ni7.5Ag5Zn5Gd5Y5 | 14 | 434 | 472 | 718 | -7.35
Mg65Cu7.5Ni7.5Ag5Zn5Gd7.5Y2.5 | 13 | 438 | 474 | 719 | -7.35
Mg65Cu7.5Ni7.5Ag5Zn5Y10 | 9 | 430 | 459 | 728 | -7.35
Mg65Ni20La15 | 0.5 | 451 | 480 | 812 | -8.05
Mg65Ni20Nd15 | 3.5 | 459 | 501 | 805 | -8.02
Mg68Ni15Gd10Ag7 | 4 | 437.3 | 472.8 | 746.9 | -7.21
Mg69Ni15Gd10Ag6 | 7 | 439.2 | 474.5 | 756.9 | -6.984
Mg69Ni18La13 | 0.5 | 449 | 478 | 797 | -7.026
Mg70Ni15Gd10Ag5 | 5 | 449.6 | 479.1 | 764.2 | -6.75
Mg70Ni15Nd15 | 1.5 | 467 | 489 | 844 | -6.9
Mg70Ni20La10 | 0.4 | 447 | 475 | 791 | -6.36
Mg71Ni15Gd10Ag4 | 4 | 440.3 | 485 | 773.5 | -6.508
Mg71Ni18La11 | 0.5 | 451 | 479 | 796 | -6.37
Mg73Ni15Gd10Ag2 | 3.5 | 442.3 | 488.7 | 779.8 | -6
Mg74Ni15Gd10Ag1 | 3 | 442.3 | 482.7 | 791.4 | -5.734
Mg75Ni15Gd10 | 3 | 449 | 482 | 799.1 | -5.46
Mg75Ni15Nd10 | 2.8 | 450 | 470 | 790 | -5.4
Mg80Ni10Nd10 | 0.6 | 454 | 471 | 878 | -4.4
Nb2Zr46Cu36Al8Ag8 | 10 | 707 | 765 | 1150 | -24.4224
Nb4Zr44Cu36Al8Ag8 | 5 | 709 | 759 | 1209 | -23.1424
Nd55Al25Co20 | 2 | 525 | 593 | 859 | -33.5
Ni2Zr48Cu34Al8Ag8 | 25 | 687 | 797 | 1131 | -26.656
Ni42Ti19Zr22.5Al8Cu5Si3.5 | 3 | 780 | 846 | 1363 | -45.7992
Ni42Ti20Zr20.5Al8Cu5Si4.5 | 2 | 763 | 856 | 1364 | -46.326
Ni42Ti20Zr21.5Al8Cu5Si3.5 | 2.5 | 774 | 846 | 1366 | -45.466
Ni42Ti20Zr22.5Al8Cu5Si2.5 | 2 | 767 | 833 | 1367 | -44.5388
Ni42Ti20Zr25Al8Cu5 | 0.5 | 748 | 803 | 1366 | -41.9268
Ni4Zr48Cu32Al8Ag8 | 30 | 693 | 788 | 1129 | -27.6096
Ni59Zr11Ti16Si2Sn3Nb9 | 2 | 842 | 882 | 1296 | -37.1652
Ni59Zr13Ti14Si2Sn3Nb9 | 2 | 842 | 882 | 1304 | -37.922
Ni59Zr13Ti16Si2Sn3Nb7 | 2 | 836 | 882 | 1294 | -38.2652
Ni59Zr14Ti13Si2Sn3Nb9 | 2 | 843 | 887 | 1318 | -38.3004
Ni59Zr15Ti13Si2Sn3Nb8 | 2 | 838 | 886 | 1301 | -38.8472
Ni59Zr15Ti16Si2Sn3Nb5 | 2 | 831 | 890 | 1294 | -39.3716
Ni59Zr16Ti11Si2Sn3Nb9 | 2 | 845 | 887 | 1309 | -39.0572
Ni59Zr16Ti13Si2Sn3Nb7 | 3 | 837 | 889 | 1300 | -39.3956
Ni59Zr16Ti13Si3Sn2Nb7 | 5 | 845 | 885 | 1301 | -40.8956
Ni59Zr17Ti11Si2Sn3Nb8 | 2 | 841 | 890 | 1309 | -39.6024
Ni59Zr17Ti13Si2Sn3Nb6 | 3 | 841 | 891 | 1299 | -39.9456
Ni59Zr17Ti16Si2Sn3Nb3 | 1 | 823 | 886 | 1286 | -40.4844
Ni59Zr18Ti11Si2Sn3Nb7 | 2 | 839 | 893 | 1309 | -40.1492
Ni59Zr18Ti13Si2Sn3Nb5 | 2 | 837 | 890 | 1289 | -40.4972
Ni59Zr19Ti11Si2Sn3Nb6 | 3 | 840 | 892 | 1301 | -40.6976
Ni59Zr19Ti11Si3Sn2Nb6 | 5 | 845 | 889 | 1298 | -42.1888
Ni59Zr19Ti9Si2Sn3Nb8 | 2 | 847 | 894 | 1311 | -40.3576
Ni59Zr20Ti11Si2Sn3Nb5 | 2 | 836 | 893 | 1311 | -41.2476
Ni59Zr20Ti16Si2Sn3 | 3 | 821 | 877 | 1272 | -42.1656
Ni59Zr20Ti16Si5 | 2 | 830 | 876 | 1304 | -46.536
Ni59Zr20Ti16Sn5 | 1 | 819 | 854 | 1288 | -39.208
Ni59Zr20Ti9Si2Sn3Nb7 | 2 | 842 | 896 | 1315 | -40.9028
Ni59Zr21Ti9Si2Sn3Nb6 | 3 | 840 | 896 | 1316 | -41.4496
Ni60Nb20Zr20 | 0.5 | 853 | 891 | 1391 | -37.28
Ni60Nb25Zr15 | 1.5 | 860 | 891 | 1390 | -35.04
Ni60Nb30Ta10 | 2 | 934 | 961 | 1559 | -28.56
Ni60Nb30Zr10 | 2 | 875 | 902 | 1413 | -32.88
Ni60Nb35Zr5 | 1.5 | 887 | 911 | 1458 | -30.8
Ni60Nb40 | 1 | 891 | 924 | 1478 | -28.8
Ni60Zr20Ti2.5Nb12.5Al5 | 2 | 836 | 897 | 1378 | -39.195
Ni60Zr20Ti5Nb10Al5 | 2 | 826 | 896 | 1379 | -39.62
Ni60Zr20Ti7.5Nb7.5Al5 | 2 | 824 | 885 | 1385 | -40.055
Ni61Zr22Nb7Al4Ta6 | 2 | 867 | 927 | 1379 | -39.348
Ni61Zr28Nb7Al4 | 1 | 848 | 898 | 1348 | -42.6072
Ni6Zr48Cu30Al8Ag8 | 25 | 695 | 779 | 1131 | -28.576
Pd2Zr48Cu34Al8Ag8 | 30 | 699 | 794 | 1140 | -29.0528
Pd40Ni40P20 | 25 | 590 | 671 | 991 | -22.72
Pd4Zr48Cu32Al8Ag8 | 25 | 705 | 795 | 1153 | -32.3456
Pd6Zr48Cu30Al8Ag8 | 20 | 709 | 796 | 1155 | -35.5936
Pd71.5Cu12Si16.5 | 2 | 652 | 680 | 1154 | -32.2641
Pd73.5Cu10Si16.5 | 2 | 645 | 685 | 1136 | -32.0505
Pd77.5Cu6Si16.5 | 1.5 | 637 | 678 | 1058 | -31.4889
Pd77Cu6Si17 | 2 | 642 | 686 | 1128 | -32.1604
Pd79.5Cu4Si16.5 | 0.75 | 635 | 675 | 1086 | -31.1409
Pd79Cu2Ag4Si10P5 | 7 | 611 | 676 | 1006 | -26.1102
Pd79Cu3Ag3Si10P5 | 5 | 610 | 683 | 1005 | -26.3246
Pd79Cu4Ag2Si10P5 | 5 | 613 | 684 | 1005 | -26.5406
Pd79Cu5Ag1Si10P5 | 4 | 614 | 684 | 1001 | -26.7582
Pd79Cu6Si10P5 | 5 | 609 | 682 | 995 | -26.9774
Pd81.5Cu2Si16.5 | 2 | 633 | 670 | 1097 | -30.7481
Pr55Al25Co20 | 5 | 509 | 585 | 826 | -33.5
Pr60Al10Ni10Cu20 | 5 | 417 | 452 | 806 | -27.52
Pr68(CuNi)25Al7 | 1.5 | 399 | 416 | 703 | -25.4702
Pr68Cu25Al7 | 1.5 | 382 | 402 | 705 | -22.2652
Pr72(CuNi)21Al7 | 1.5 | 395 | 410 | 760 | -23.8854
Pr72(CuNi)25Al3 | 1.5 | 367 | 402 | 743 | -22.0982
Sc36Al24Co20Y20 | 3 | 662 | 760 | 1048 | -35.9488
Sm40Y15Al25Co20 | 3 | 590 | 657 | 950 | -34.38
Sm55Al25Co20 | 4 | 556 | 625 | 889 | -34.38
Tb36Y20Al24Co20 | 5 | 619 | 686 | 1021 | -34.5664
Tb55Al25Co20 | 3 | 612 | 674 | 1001 | -35.37
Ti2Zr46Cu36Al8Ag8 | 10 | 696 | 750 | 1145 | -25.1072
Ti34Zr11Cu47Ni8 | 4.5 | 698.4 | 727.2 | 1169 | -15.4404
Ti40Zr10Cu30Pd20 | 3 | 687 | 747 | 1279 | -38.52
Ti40Zr10Cu32Pd18 | 3 | 683 | 740 | 1272 | -36.0496
Ti40Zr10Cu34Pd16 | 4 | 672 | 723 | 1231 | -33.5344
Ti40Zr10Cu36Pd14 | 6 | 669 | 718 | 1191 | -30.9744
Ti40Zr10Cu38Pd12 | 6 | 666 | 715 | 1189 | -28.3696
Ti40Zr10Cu40Pd10 | 4 | 660 | 709 | 1184 | -25.72
Ti40Zr25Ni8Cu9Be18 | 8 | 621 | 668 | 1009 | -28.8444
Ti41.5Zr2.5Hf5Cu37.5Ni7.5Si1Sn5 | 6 | 693.3 | 757.5 | 1176 | -16.2486
Ti41.5Zr2.5Hf5Cu42.5Ni7.5Si1 | 5 | 680 | 730 | 1199 | -15.3936
Ti42.5Zr2.5Hf5Cu42.5Ni7.5 | 2.5 | 677 | 726 | 1203 | -13.875
Ti43.15Zr9.59Cu36.24Ni9.06Sn1.96 | 3 | 649 | 699 | 1167 | -16.34091584
Ti44.10Zr9.80Cu37.04Ni7.06Sn2.00 | 2 | 650 | 692 | 1167 | -15.40968976
Ti45Ni15Cu25Sn3Be7Zr5 | 5 | 680 | 741 | 1142 | -21.828
Ti47.5Zr2.5Cu42.5Ni7.5 | 1.5 | 673 | 720 | 1225 | -13.09
Ti4Zr44Cu36Al8Ag8 | 5 | 700 | 738 | 1181 | -24.4992
Ti50Cu42.5Ni7.5 | 0.2 | 670 | 708 | 1226 | -12.39
Ti50Ni15Cu25Sn3Be7 | 2 | 688 | 733 | 1207 | -20.394
Ti50Ni15Cu32Sn3 | 1 | 686 | 759 | 1283 | -16.5552
Ti50Ni24Cu20B1Si2Sn3 | 1 | 726 | 800 | 1310 | -25.9576
Ti50Zr15Cu9Ni8Be18 | 6 | 622 | 662 | 1009 | -26.9564
Ti53Cu15Ni18.5Al7Si3Hf3B0.5 | 2 | 695 | 749 | 1230 | -29.9606
Ti53Cu15Ni18.5Al7Si3Sc3B0.5 | 2 | 709 | 767 | 1240 | -29.4854
Ti55Zr10Cu9Ni8Be18 | 6 | 629 | 667 | 1013 | -26.0124
Tm39Y16Al25Co20 | 3 | 664 | 735 | 1140 | -35.004
Tm55Al25Co20 | 3 | 678 | 733 | 1180 | -35.26
Y36Sc20Al24Co10Ni10 | 25 | 645 | 731 | 1010 | -37.2288
Y36Sc20Al24Co20 | 25 | 645 | 760 | 1034 | -34.9248
Y4Fe72B22Hf2 | 3 | 868.2 | 938.6 | 1411.9 | -20.6848
Y4Fe72B22Nb2 | 4 | 837.8 | 921.3 | 1410.7 | -20.1248
Y4Fe72B22Ta2 | 4 | 847.6 | 931.8 | 1421.14 | -20.0768
Y4Fe72B22Ti2 | 3 | 841.5 | 914.2 | 1419.7 | -20.3008
Y55Al25Co20 | 2 | 633 | 694 | 1060 | -34.38
Y56Al24Co20 | 1.5 | 636 | 690 | 1078 | -33.9328
Y6Fe72B22 | 2 | 898 | 944 | 1419 | -19.2864
Yb62.5Zn15Mg17.5Cu5 | 4 | 381 | 401 | 645 | -12.495
Zr26Ti10Cu8Ni8Be20Y4Mg24 | 5 | 650 | 700 | 951 | -18.8704
Zr36Nb12Cu10Ni6Fe2Be20Y2Mg12 | 5 | 670 | 712 | 1029 | -21.8608
Zr36Nb12Cu10Ni8Be20Y2Mg12 | 5 | 653 | 733 | 1029 | -23.008
Zr40Ti15Cu11Ni11Be21.5Y1Mg0.5 | 5 | 630 | 674 | 975 | -35.4821
Zr41.2Ti13.8Cu12.5Ni10Be22.5 | 50 | 623 | 672 | 996 | -36.2091
Zr41Ti14Cu12.5Ni2Be22.5C8 | 3 | 629 | 727 | 992 | -52.7557
Zr41Ti14Cu12.5Ni8Be22.5C2 | 5 | 628 | 683 | 997 | -40.4965
Zr45Ti21Ni34 | 0.68 | 642 | 683 | 1134 | -39.984
Zr46Cu27.64Ag8.36Al8Be10 | 35 | 697 | 813 | 1129 | -28.97248768
Zr46Cu31.64Ag8.36Al8Be6 | 35 | 702 | 797 | 1103 | -27.56679168
Zr46Cu37.64Ag8.36Al8 | 20 | 707 | 780 | 1154 | -25.45824768
Zr47Cu46Al7 | 3 | 705 | 781 | 1163 | -25.8096
Zr48Cu36Al8Ag8 | 25 | 683 | 791 | 1142 | -25.7152
Zr48Cu37Al7Ag8 | 10 | 698 | 765 | 1125 | -25.2812
Zr48Cu40Al7Ag5 | 10 | 699 | 769 | 1121 | -25.5056
Zr48Cu42Al7Ag3 | 10 | 700 | 763 | 1135 | -25.6632
Zr48Cu43Al7Ag2 | 12 | 700 | 761 | 1152 | -25.7444
Zr48Nb8Cu12Fe8Be24 | 8 | 658 | 751 | 1071 | -31.3984
Zr48Nb8Cu14Ni12Be18 | 8 | 656 | 724 | 1072 | -35.16
Zr49Ti14Ni20Cu17 | 4 | 625 | 674 | 1096 | -31.1044
Zr49Ti17Ni20Cu14 | 3 | 631 | 669 | 1087 | -30.688
Zr50Cu38Ag12 | 4 | 663 | 734 | 1187 | -21.9152
Zr50Cu40Ag10 | 5 | 667 | 733 | 1177 | -22.08
Zr50Cu43Ag7 | 4 | 669 | 727 | 1171 | -22.3392
Zr50Cu45Ag5 | 4 | 669 | 728 | 1188 | -22.52
Zr50Cu48Ag2 | 2 | 668 | 719 | 1192 | -22.8032
Zr51Cu20.7Ni12Al16.3 | 3 | 722 | 800 | 1132 | -37.797324
Zr53Al14Ni10Cu19Y4 | 5 | 668 | 766 | 1069 | -34.9988
Zr54Al15Ni10Cu19Y2 | 5 | 714 | 787 | 1112 | -36.0588
Zr55Al20Co20Cu5 | 5 | 737 | 815 | 1285 | -42.77
Zr55Al20Co25 | 2.5 | 761 | 840 | 1245 | -45.71
Zr57Ti5Al10Cu20Ni8 | 10 | 676.7 | 720 | 1145 | -31.5056
Zr61.5Al10.7Cu13.65Ni14.15 | 5.5 | 669.9 | 737.5 | 1154.6 | -37.44301
Zr62.5Al12.1Cu7.95Ni17.45 | 7.5 | 668.9 | 738.2 | 1171.1 | -40.93209
Zr63.5Al10.7Cu10.7Ni15.1 | 6 | 653.5 | 724.5 | 1157.3 | -38.21182
Zr63Al11.4Cu9.3Ni16.3 | 6.5 | 663.3 | 732.2 | 1164.3 | -39.59292
Zr64Al10.1Cu11.7Ni14.2 | 5 | 657.9 | 717.3 | 1158.5 | -37.12162
Zr65.5Al5.6Ni6.5Cu22.4 | 3 | 630 | 733 | 1211 | -28.436156
Zr65Al7.5Cu17.5Ni10 | 16 | 656.5 | 735.6 | 1167 | -32.2175
Zr65Al8.7Cu14.4Ni11.9 | 4 | 647 | 709.5 | 1164.8 | -34.4116
Zr70Al8Cu11Ni11 | 8 | 633 | 706 | 1175 | -32.648
Zr70Al8Cu13.5Ni8.5 | 10 | 625 | 707 | 1171 | -30.67
Zr70Al8Cu16Ni6 | 6 | 641 | 707 | 1179 | -28.712
Zr70Al8Cu19Ni3 | 0.2 | 630 | 689 | 1200 | -26.3888
Zr70Al8Cu3Ni19 | 0.2 | 640 | 710 | 1220 | -39.112
Zr70Al8Cu6Ni16 | 8 | 631 | 705 | 1205 | -36.664

## Sheet3
AN1 | AN2 | ANp | ANmode | ANrange | AND | ANd | ANmax | ANmin | Rc1 | Rc2 | Rcp | Rcmode | Rcrange | RcD | Rcd | Rcmax | Rcmin | Vmc | Rm1 | Rm2 | Rmp | Rmmode | Rmrange | RmD | Rmd | Rmmax | Rmmin | Vmm | AW1 | AW2 | AWp | AWmost | AWrange | AWD | AWd | AWmax | AWmin | D1 | D2 | Dp | Dmost | Drange | DD | Dd | Dmax | Dmin | Eea1 | Eea2 | Eeap | Eeamost | Eearange | EeaD | Eead | Eeamax | Eeamin | XM1 | XM2 | XMp | XMmost | XMrange | XMD | XMd | XMmax | XMmin | XP1 | XP2 | XPp | XPmost | XPrange | XPD | XPd | XPmax | XPmin | Gp1 | Gp2 | Gpp | Gpmost | Gprange | GpD | Gpd | Gpmax | Gpmin | Hf1 | Hf2 | Hfp | Hfmost | Hfrange | HfD | Hfd | Hfmax | Hfmin | I11 | I12 | I1p | I1most | I1range | I1D | I1d | I1max | I1min | I21 | I22 | I2p | I2most | I2range | I2D | I2d | I2max | I2min | Lp1 | Lp2 | Lpp | Lpmost | Lprange | LpD | Lpd | Lpmax | Lpmin | Tm1 | Tm2 | Tmp | Tmmost | Tmrange | TmD | Tmd | Tmmax | Tmmin | P1 | P2 | Pp | Pmost | Prange | PD | Pd | Pmax | Pmin | Cp1 | Cp2 | Cpp | Cpmost | Cprange | CpD | Cpd | Cpmax | Cpmin | K1 | K2 | Kp | Kmost | Krange | KD | Kd | Kmax | Kmin | VEC1 | VEC2 | VECp | VECmost | VECrange | VECD | VECd | VECmax | VECmin | sVEC | pVEC | dVEC | fs | fp | fd | W1 | W2 | Wp | Wmost | Wr | WD | Wd | Wmax | Wmin | Hmix | Smix/R | Smis/k | PHS/R | PHS/k | PHSS | Tb1 | Tb2 | Tbp | Tbmost | Tbrange | TbD | Tbd | Tbmax | Tbmin | Phase Formation
25.045 | 10.96232 | 4.174167 | 40 | 36 | 14.95971 | 0.5973133 | 40 | 4 | 0.14081 | 0.1294918 | 0.02346833 | 0.175 | 0.099 | 0.03652388 | 0.2593841 | 0.175 | 0.076 | 0.01395117 | 0.136222 | 0.1301488 | 0.02270367 | 0.1603 | 0.083 | 0.02577558 | 0.1892175 | 0.1603 | 0.0773 | 0.01166915 | 56.208939 | 24.1815 | 9.3681565 | 91.224 | 82.2118 | 34.3038 | 0.6102908 | 91.224 | 9.0122 | 5.19429 | 3.729444 | 0.865715 | 6.52 | 7.11 | 2.463299 | 0.4742321 | 8.96 | 1.85 | 0.3543848 | 0.3967961 | 0.05906413 | 0.43328 | 1.762 | 0.5946314 | 1.677926 | 1.262 | -0.5 | 1.736 | 1.685125579 | 0.289333333 | 1.49 | 1.05 | 0.319468308 | 0.184025523 | 2.51 | 1.46 | 1.59385 | 1.538166 | 0.2656417 | 1.33 | 1.22 | 0.3404845 | 0.2136239 | 2.55 | 1.33 | 5.345 | 3.716396 | 0.8908333 | 4 | 12 | 3.733092 | 0.6984269 | 14 | 2 | 23.17765 | 15.8299 | 3.862942 | 16.9 | 104.8 | 27.73654 | 1.196693 | 117 | 12.2 | 7.79266 | 7.556019 | 1.298777 | 6.634 | 4.626 | 1.473013 | 0.1890257 | 11.26 | 6.634 | 16.24527 | 15.53797 | 2.707545 | 13.16267 | 11.2204 | 3.630814 | 0.2234998 | 24.38306 | 13.16267 | 35.37023 | 25.1056 | 5.895038 | 46.999 | 40.523 | 16.3441 | 0.4620862 | 51.316 | 10.793 | 2005.4725 | 1874.219 | 334.2454 | 2128.15 | 2465.38 | 608 | 0.3031704 | 3823.15 | 1357.77 | 3.8 | 3.270646 | 0.6333333 | 5 | 3 | 1.260952 | 0.3318295 | 5 | 2 | 21.863435 | 19.71915 | 3.643906 | 25.36 | 17.553 | 5.337401 | 0.2441245 | 26.07 | 8.517 | 119.632 | 37.4087 | 19.93867 | 22.7 | 379.1 | 128.6955 | 1.075762 | 401 | 21.9 | 4.545 | 3.529034 | 0.7575 | 4 | 9 | 2.729098 | 0.6004616 | 11 | 2 | 1.875 | 0.16 | 2.51 | 0.4125413 | 0.03520352 | 0.5522552 | 4.4475 | 4.39721 | 0.74125 | 4 | 1.15 | 0.4809197 | 0.1081326 | 5.15 | 4 | -52.7557 | 1.516662 | 7.45146 | -80.01258 | -393.107 | -596.2105 | 3797.215 | 3598.23869 | 632.8691667 | 4682.15 | 1940 | 850.1789052 | 0.223895383 | 4682.15 | 2742.15 | BMG
[179 empty] | -52.7557 | [15 empty] | Zr41Ti14Cu12.5Ni2Be22.5C8
28.74 | 27.08883 | 7.185 | 28 | 26 | 6.619094 | 0.2303095 | 40 | 14 | 0.13931 | 0.136029 | 0.0348275 | 0.124 | 0.064 | 0.02239674 | 0.1607691 | 0.175 | 0.111 | 0.01223347 | 0.134731 | 0.1331406 | 0.03368275 | 0.1246 | 0.045 | 0.01520641 | 0.112865 | 0.1603 | 0.1153 | 0.01064692 | 61.936876 | 57.57865 | 15.484219 | 58.6934 | 63.139 | 16.33173 | 0.2636834 | 91.224 | 28.085 | 7.39241 | 6.495884 | 1.8481025 | 8.9 | 6.571 | 2.026848 | 0.2741796 | 8.9 | 2.329 | 0.850946 | 0.3212574 | 0.2127365 | 1.157 | 1.314 | 0.4480729 | 0.5265585 | 1.39 | 0.076 | 1.7029 | 1.684539408 | 0.425725 | 1.82 | 0.49 | 0.172187659 | 0.101114369 | 1.95 | 1.46 | 1.7343 | 1.696386 | 0.433575 | 1.91 | 0.58 | 0.2414923 | 0.1392448 | 1.91 | 1.33 | 8.04 | 6.554307 | 2.01 | 10 | 10 | 3.149349 | 0.3917101 | 14 | 4 | 18.6868 | 17.55877 | 4.6717 | 17.47 | 35.1 | 7.345173 | 0.3930674 | 50.55 | 15.45 | 7.33448 | 7.302509 | 1.83362 | 7.64 | 1.518 | 0.4771446 | 0.065055 | 8.152 | 6.634 | 16.34133 | 15.99662 | 4.085332 | 18.16863 | 5.005959 | 2.283651 | 0.139747 | 18.16863 | 13.16267 | 26.02263 | 15.80746 | 6.5056575 | 10.793 | 40.523 | 18.39176 | 0.7067603 | 51.316 | 10.793 | 1840.18 | 1826.667 | 460.045 | 1728.15 | 441 | 163.6837 | 0.08894986 | 2128.15 | 1687.15 | 4.15 | 4.095563 | 1.0375 | 4 | 2 | 0.4769696 | 0.1149324 | 5 | 3 | 25.45235 | 25.36195 | 6.3630875 | 26.07 | 6.281 | 1.362018 | 0.05351246 | 26.07 | 19.789 | 68.957 | 43.55532 | 17.23925 | 90.7 | 126.1 | 37.06153 | 0.5374585 | 148 | 21.9 | 7.54 | 6.19195 | 1.885 | 10 | 6 | 2.951 | 0.3913793 | 10 | 4 | 2 | 0.1 | 5.44 | 0.265252 | 0.0132626 | 0.7214854 | 4.737 | 4.675152 | 1.18425 | 5.15 | 1.15 | 0.5242433 | 0.1106699 | 5.15 | 4 | -46.536 | 1.076191 | 2.651168 | -50.0816 | -123.3748 | -132.7748 | 3562.79 | 3484.739556 | 890.6975 | 3186.15 | 1496 | 578.2048689 | 0.16228991 | 4682.15 | 3186.15 | BMG
[179 empty] | -46.536 | [15 empty] | Ni59Zr20Ti16Si5
27.48 | 24.80886 | 4.58 | 28 | 27 | 7.957361 | 0.2895692 | 40 | 13 | 0.14123 | 0.1378573 | 0.02353833 | 0.124 | 0.064 | 0.02251793 | 0.1594415 | 0.175 | 0.111 | 0.01272102 | 0.137468 | 0.13591 | 0.02291133 | 0.1246 | 0.045 | 0.01486869 | 0.1081611 | 0.1603 | 0.1153 | 0.01126837 | 59.5252 | 52.81116 | 9.920866 | 58.6934 | 64.2424614 | 19.06509 | 0.320286 | 91.224 | 26.9815386 | 6.744605 | 5.63223 | 1.124101 | 8.9 | 6.631 | 2.322781 | 0.344391 | 8.96 | 2.329 | 0.7489364 | 0.2684281 | 0.1248227 | 1.157 | 1.314 | 0.4682751 | 0.6252535 | 1.39 | 0.076 | 1.6517 | 1.629095554 | 0.275283333 | 1.82 | 0.58 | 0.192159075 | 0.11634018 | 1.95 | 1.37 | 1.69215 | 1.656753 | 0.282025 | 1.91 | 0.58 | 0.2368393 | 0.1399636 | 1.91 | 1.33 | 8.04 | 6.362797 | 1.34 | 10 | 10 | 3.496913 | 0.4349394 | 14 | 4 | 17.68235 | 16.32592 | 2.947058 | 17.47 | 39.76 | 7.391014 | 0.4179882 | 50.55 | 10.79 | 7.16639 | 7.116289 | 1.194398 | 7.64 | 2.166 | 0.588263 | 0.08208637 | 8.152 | 5.986 | 16.30067 | 15.90084 | 2.716779 | 18.16863 | 7.129606 | 2.505569 | 0.1537095 | 20.29227 | 13.16267 | 28.182375 | 17.43916 | 4.6970625 | 10.793 | 40.523 | 18.38904 | 0.6525014 | 51.316 | 10.793 | 1768.8116 | 1690.351 | 294.8019 | 1728.15 | 1194.68 | 312.5323 | 0.1766906 | 2128.15 | 933.47 | 4.08 | 3.997335 | 0.68 | 4 | 2 | 0.5688585 | 0.1394261 | 5 | 3 | 25.208705 | 25.1253 | 4.201451 | 26.07 | 6.281 | 1.324168 | 0.05252822 | 26.07 | 19.789 | 92.7975 | 42.44446 | 15.46625 | 90.7 | 379.1 | 92.54489 | 0.9972778 | 401 | 21.9 | 6.79 | 5.384678 | 1.131667 | 10 | 8 | 3.141003 | 0.4625925 | 11 | 3 | 1.95 | 0.17 | 4.67 | 0.287187 | 0.02503682 | 0.6877761 | 4.59145 | 4.533223 | 0.7652417 | 5.15 | 1.15 | 0.5172402 | 0.1126529 | 5.15 | 4 | -46.326 | 1.502505 | 2.434787 | -69.60503 | -112.7939 | -169.4734 | 3534.4 | 3438.940126 | 589.0666667 | 3186.15 | 1890 | 624.2155297 | 0.176611456 | 4682.15 | 2792.15 | BMG
[179 empty] | -46.326 | [15 empty] | Ni42Ti20Zr20.5Al8Cu5Si4.5
27.92 | 25.22746 | 4.653333 | 28 | 27 | 8.00897 | 0.2868542 | 40 | 13 | 0.14202 | 0.1385892 | 0.02367 | 0.124 | 0.064 | 0.02272839 | 0.1600365 | 0.175 | 0.111 | 0.01294115 | 0.138059 | 0.1364732 | 0.02300983 | 0.1246 | 0.045 | 0.01501592 | 0.1087645 | 0.1603 | 0.1153 | 0.01141835 | 60.59016 | 53.79335 | 10.09836 | 58.6934 | 64.2424614 | 19.26644 | 0.3179797 | 91.224 | 26.9815386 | 6.806655 | 5.74369 | 1.1344425 | 8.9 | 6.631 | 2.268784 | 0.3333186 | 8.96 | 2.329 | 0.742942 | 0.2752714 | 0.1238237 | 1.157 | 1.314 | 0.4610861 | 0.6206219 | 1.39 | 0.076 | 1.6474 | 1.625268811 | 0.274566667 | 1.82 | 0.58 | 0.19019001 | 0.115448592 | 1.95 | 1.37 | 1.68435 | 1.647796 | 0.280725 | 1.91 | 0.58 | 0.2408144 | 0.1429717 | 1.91 | 1.33 | 7.94 | 6.291314 | 1.323333 | 10 | 10 | 3.46791 | 0.4367645 | 14 | 4 | 17.36035 | 16.23624 | 2.893392 | 17.47 | 39.76 | 6.609311 | 0.380713 | 50.55 | 10.79 | 7.14927 | 7.099943 | 1.191545 | 7.64 | 2.166 | 0.5835835 | 0.0816284 | 8.152 | 5.986 | 16.26472 | 15.85772 | 2.710787 | 18.16863 | 7.129606 | 2.529668 | 0.155531 | 20.29227 | 13.16267 | 28.200315 | 17.44339 | 4.7000525 | 10.793 | 40.523 | 18.39217 | 0.6521972 | 51.316 | 10.793 | 1775.0916 | 1695.168 | 295.8486 | 1728.15 | 1194.68 | 315.9997 | 0.1780188 | 2128.15 | 933.47 | 4.11 | 4.026846 | 0.685 | 4 | 2 | 0.5726255 | 0.1393249 | 5 | 3 | 25.267415 | 25.19857 | 4.211236 | 26.07 | 6.281 | 1.206847 | 0.04776297 | 26.07 | 19.789 | 91.5525 | 41.81114 | 15.25875 | 90.7 | 379.1 | 92.63121 | 1.011782 | 401 | 21.9 | 6.79 | 5.384678 | 1.131667 | 10 | 8 | 3.141003 | 0.4625925 | 11 | 3 | 1.95 | 0.15 | 4.69 | 0.287187 | 0.02209131 | 0.6907216 | 4.58195 | 4.522989 | 0.7636583 | 5.15 | 1.15 | 0.520922 | 0.11369 | 5.15 | 4 | -45.7992 | 1.484691 | 2.462031 | -67.99765 | -112.759 | -167.4123 | 3557.06 | 3455.143227 | 592.8433333 | 3186.15 | 1890 | 644.5706958 | 0.181208834 | 4682.15 | 2792.15 | BMG
[179 empty] | -45.7992 | [15 empty] | Ni42Ti19Zr22.5Al8Cu5Si3.5
31.35 | 26.04582 | 10.45 | 40 | 27 | 10.64084 | 0.3394208 | 40 | 13 | 0.15195 | 0.1474953 | 0.05065 | 0.175 | 0.054 | 0.02553718 | 0.168063 | 0.175 | 0.121 | 0.01592604 | 0.14808 | 0.1464962 | 0.04936 | 0.1603 | 0.0352 | 0.01479573 | 0.09991713 | 0.1603 | 0.1251 | 0.01399998 | 70.30280647 | 56.54931 | 23.43427 | 91.224 | 64.2424614 | 25.46363 | 0.3621993 | 91.224 | 26.9815386 | 6.341 | 5.357719 | 2.113667 | 6.52 | 6.16 | 2.062847 | 0.3253189 | 8.86 | 2.7 | 0.490364 | 0.4741274 | 0.1634547 | 0.43328 | 0.2292 | 0.09909426 | 0.2020831 | 0.662 | 0.4328 | 1.536 | 1.523563766 | 0.512 | 1.49 | 0.4 | 0.142702488 | 0.092905265 | 1.77 | 1.37 | 1.5235 | 1.490899 | 0.5078333 | 1.33 | 0.55 | 0.2320835 | 0.1523357 | 1.88 | 1.33 | 7.05 | 5.535186 | 2.35 | 4 | 9 | 3.625948 | 0.5143189 | 13 | 4 | 15.5005 | 15.03269 | 5.166833 | 16.9 | 6.11 | 2.373572 | 0.1531287 | 16.9 | 10.79 | 6.81615 | 6.754959 | 2.27205 | 6.634 | 1.895 | 0.662989 | 0.09726737 | 7.881 | 5.986 | 15.27533 | 14.91568 | 5.091776 | 13.16267 | 5.666166 | 2.407252 | 0.1575909 | 18.82883 | 13.16267 | 34.6051 | 28.33788 | 11.53503 | 46.999 | 30.527 | 13.81853 | 0.3993206 | 46.999 | 16.472 | 1799.214 | 1628.438 | 599.738 | 2128.15 | 1194.68 | 457.879 | 0.2544883 | 2128.15 | 933.47 | 4.35 | 4.181185 | 1.45 | 5 | 2 | 0.792149 | 0.1821032 | 5 | 3 | 24.9905 | 24.98205 | 8.330167 | 25.36 | 1.16 | 0.4563055 | 0.01825916 | 25.36 | 24.2 | 84.885 | 36.26742 | 28.295 | 22.7 | 214.3 | 82.5333 | 0.9722955 | 237 | 22.7 | 5.05 | 4.311377 | 1.683333 | 4 | 6 | 2.312466 | 0.4579141 | 9 | 3 | 2 | 0.2 | 2.85 | 0.3960396 | 0.03960396 | 0.5643564 | 4.213 | 4.194205 | 1.404333 | 4 | 0.7 | 0.2904324 | 0.0689372 | 4.7 | 4 | -45.71 | 0.9972715 | 2.077777 | -45.58528 | -94.97516 | -94.71603 | 3933.65 | 3742.261045 | 1311.216667 | 4682.15 | 1890 | 838.5992786 | 0.213186043 | 4682.15 | 2792.15 | BMG
[179 empty] | -45.71 | [15 empty] | Zr55Al20Co25
27.74 | 25.09795 | 4.623333 | 28 | 27 | 7.937405 | 0.2861357 | 40 | 13 | 0.14187 | 0.1384863 | 0.023645 | 0.124 | 0.064 | 0.0225591 | 0.1590125 | 0.175 | 0.111 | 0.01288823 | 0.137918 | 0.1363612 | 0.02298633 | 0.1246 | 0.045 | 0.01487193 | 0.1078317 | 0.1603 | 0.1153 | 0.01137671 | 60.15659 | 53.50756 | 10.0261 | 58.6934 | 64.2424614 | 19.05891 | 0.3168217 | 91.224 | 26.9815386 | 6.786515 | 5.721163 | 1.131086 | 8.9 | 6.631 | 2.28015 | 0.3359825 | 8.96 | 2.329 | 0.7393692 | 0.2672884 | 0.1232282 | 1.157 | 1.314 | 0.4648406 | 0.6286989 | 1.39 | 0.076 | 1.6471 | 1.624904615 | 0.274516667 | 1.82 | 0.58 | 0.190461518 | 0.11563446 | 1.95 | 1.37 | 1.68645 | 1.650585 | 0.281075 | 1.91 | 0.58 | 0.2386208 | 0.141493 | 1.91 | 1.33 | 7.94 | 6.291314 | 1.323333 | 10 | 10 | 3.46791 | 0.4367645 | 14 | 4 | 17.34585 | 16.22161 | 2.890975 | 17.47 | 39.76 | 6.611895 | 0.3811802 | 50.55 | 10.79 | 7.15121 | 7.102102 | 1.191868 | 7.64 | 2.166 | 0.5821881 | 0.08141113 | 8.152 | 5.986 | 16.26884 | 15.86353 | 2.711474 | 18.16863 | 7.129606 | 2.524938 | 0.1552008 | 20.29227 | 13.16267 | 28.243485 | 17.44884 | 4.7072475 | 10.793 | 40.523 | 18.44124 | 0.6529379 | 51.316 | 10.793 | 1773.2216 | 1693.868 | 295.5369 | 1728.15 | 1194.68 | 314.4544 | 0.1773351 | 2128.15 | 933.47 | 4.1 | 4.018754 | 0.6833333 | 4 | 2 | 0.5656854 | 0.1379721 | 5 | 3 | 25.264415 | 25.19558 | 4.210736 | 26.07 | 6.281 | 1.206986 | 0.04777415 | 26.07 | 19.789 | 91.5445 | 41.78303 | 15.25742 | 90.7 | 379.1 | 92.63719 | 1.011936 | 401 | 21.9 | 6.79 | 5.384678 | 1.131667 | 10 | 8 | 3.141003 | 0.4625925 | 11 | 3 | 1.95 | 0.15 | 4.69 | 0.287187 | 0.02209131 | 0.6907216 | 4.58295 | 4.524237 | 0.763825 | 5.15 | 1.15 | 0.5198988 | 0.113442 | 5.15 | 4 | -45.466 | 1.485897 | 2.419978 | -67.5578 | -110.0267 | -163.4884 | 3545.84 | 3447.126401 | 590.9733333 | 3186.15 | 1890 | 634.5764839 | 0.178963654 | 4682.15 | 2792.15 | BMG
[179 empty] | -45.466 | [15 empty] | Ni42Ti20Zr21.5Al8Cu5Si3.5
28 | 25.39385 | 4.666667 | 28 | 27 | 7.908856 | 0.2824591 | 40 | 13 | 0.14251 | 0.1391211 | 0.02375167 | 0.124 | 0.064 | 0.02258207 | 0.1584595 | 0.175 | 0.111 | 0.01305543 | 0.138368 | 0.1368155 | 0.02306133 | 0.1246 | 0.045 | 0.01486154 | 0.1074059 | 0.1603 | 0.1153 | 0.01148504 | 60.78798 | 54.22256 | 10.13133 | 58.6934 | 64.2424614 | 19.0318 | 0.313085 | 91.224 | 26.9815386 | 6.828425 | 5.81295 | 1.138071 | 8.9 | 6.631 | 2.235922 | 0.3274432 | 8.96 | 2.329 | 0.729802 | 0.2661583 | 0.1216337 | 1.157 | 1.314 | 0.4611822 | 0.6319278 | 1.39 | 0.076 | 1.6425 | 1.620735183 | 0.27375 | 1.82 | 0.58 | 0.188636555 | 0.114847218 | 1.95 | 1.37 | 1.68075 | 1.644462 | 0.280125 | 1.91 | 0.58 | 0.2402539 | 0.1429445 | 1.91 | 1.33 | 7.84 | 6.22142 | 1.306667 | 10 | 10 | 3.435753 | 0.4382338 | 14 | 4 | 17.00935 | 16.11862 | 2.834892 | 17.47 | 39.76 | 5.707956 | 0.3355775 | 50.55 | 10.79 | 7.13603 | 7.087972 | 1.189338 | 7.64 | 2.166 | 0.575649 | 0.08066797 | 8.152 | 5.986 | 16.23702 | 15.82639 | 2.706169 | 18.16863 | 7.129606 | 2.543762 | 0.1566644 | 20.29227 | 13.16267 | 28.304595 | 17.45852 | 4.7174325 | 10.793 | 40.523 | 18.49309 | 0.6533601 | 51.316 | 10.793 | 1777.6316 | 1697.399 | 296.2719 | 1728.15 | 1194.68 | 316.3033 | 0.1779352 | 2128.15 | 933.47 | 4.12 | 4.040404 | 0.6866667 | 4 | 2 | 0.5617829 | 0.1363551 | 5 | 3 | 25.320125 | 25.26624 | 4.220021 | 26.07 | 6.281 | 1.074244 | 0.0424265 | 26.07 | 19.789 | 90.2915 | 41.14189 | 15.04858 | 90.7 | 379.1 | 92.71248 | 1.026813 | 401 | 21.9 | 6.79 | 5.384678 | 1.131667 | 10 | 8 | 3.141003 | 0.4625925 | 11 | 3 | 1.95 | 0.13 | 4.71 | 0.287187 | 0.0191458 | 0.6936672 | 4.57445 | 4.515286 | 0.7624083 | 5.15 | 1.15 | 0.5224057 | 0.1142008 | 5.15 | 4 | -44.5388 | 1.465927 | 2.400907 | -65.29063 | -106.9335 | -156.7568 | 3557.28 | 3455.351742 | 592.88 | 3186.15 | 1890 | 644.5679585 | 0.181196858 | 4682.15 | 2792.15 | BMG
[179 empty] | -44.5388 | [15 empty] | Ni42Ti20Zr22.5Al8Cu5Si2.5
31.45 | 26.13275 | 7.8625 | 40 | 27 | 10.60884 | 0.337324 | 40 | 13 | 0.15225 | 0.1478888 | 0.0380625 | 0.175 | 0.054 | 0.02526435 | 0.1659399 | 0.175 | 0.121 | 0.01598879 | 0.148215 | 0.1466776 | 0.03705375 | 0.1603 | 0.0352 | 0.01459641 | 0.09848135 | 0.1603 | 0.1251 | 0.0140271 | 70.53344672 | 56.74694 | 17.63336168 | 91.224 | 64.2424614 | 25.38036 | 0.3598344 | 91.224 | 26.9815386 | 6.346 | 5.359527 | 1.5865 | 6.52 | 6.26 | 2.069059 | 0.3260414 | 8.96 | 2.7 | 0.519064 | 0.4821456 | 0.129766 | 0.43328 | 0.8032 | 0.1879407 | 0.3620761 | 1.236 | 0.4328 | 1.54 | 1.526404596 | 0.385 | 1.49 | 0.48 | 0.150133274 | 0.097489139 | 1.85 | 1.37 | 1.5245 | 1.491522 | 0.381125 | 1.33 | 0.57 | 0.2336552 | 0.1532668 | 1.9 | 1.33 | 7.15 | 5.566308 | 1.7875 | 4 | 9 | 3.705064 | 0.5181908 | 13 | 4 | 15.3435 | 14.86662 | 3.835875 | 16.9 | 6.11 | 2.426041 | 0.1581152 | 16.9 | 10.79 | 6.8084 | 6.749156 | 1.7021 | 6.634 | 1.895 | 0.651299 | 0.0956611 | 7.881 | 5.986 | 15.43592 | 15.01948 | 3.858981 | 13.16267 | 7.129606 | 2.620048 | 0.169737 | 20.29227 | 13.16267 | 34.10645 | 26.87363 | 8.5266125 | 46.999 | 35.127 | 14.43613 | 0.4232668 | 46.999 | 11.872 | 1778.695 | 1606.084 | 444.67375 | 2128.15 | 1194.68 | 467.8969 | 0.2630563 | 2128.15 | 933.47 | 4.35 | 4.181185 | 1.0875 | 5 | 2 | 0.792149 | 0.1821032 | 5 | 3 | 24.972 | 24.96302 | 6.243 | 25.36 | 1.16 | 0.4705274 | 0.0188422 | 25.36 | 24.2 | 99.935 | 36.76789 | 24.98375 | 22.7 | 378.3 | 107.5651 | 1.076351 | 401 | 22.7 | 5.15 | 4.330235 | 1.2875 | 4 | 8 | 2.515452 | 0.4884373 | 11 | 3 | 1.95 | 0.2 | 3 | 0.3786408 | 0.03883495 | 0.5825243 | 4.213 | 4.194205 | 1.05325 | 4 | 0.7 | 0.2904324 | 0.0689372 | 4.7 | 4 | -42.77 | 1.122372 | 2.018491 | -48.00386 | -86.33087 | -96.89536 | 3915.4 | 3714.301652 | 978.85 | 4682.15 | 1890 | 858.1082027 | 0.219162334 | 4682.15 | 2792.15 | BMG
[179 empty] | -42.77 | [15 empty] | Zr55Al20Co20Cu5
31.67 | 29.78854 | 7.9175 | 28 | 28 | 6.90515 | 0.2180344 | 41 | 13 | 0.14096 | 0.1374237 | 0.03524 | 0.124 | 0.054 | 0.02351592 | 0.1668269 | 0.175 | 0.121 | 0.01274772 | 0.136621 | 0.1349241 | 0.03415525 | 0.1246 | 0.0357 | 0.01579979 | 0.1156469 | 0.1603 | 0.1246 | 0.01112155 | 68.92838 | 63.70115 | 17.23209 | 58.6934 | 65.9244614 | 17.71195 | 0.2569617 | 92.906 | 26.9815386 | 7.9625 | 7.436771 | 1.990625 | 8.9 | 6.2 | 1.500783 | 0.1884813 | 8.9 | 2.7 | 0.9085904 | 0.7450364 | 0.2271476 | 1.157 | 0.7242 | 0.3316008 | 0.3649618 | 1.157 | 0.4328 | 1.6949 | 1.678529282 | 0.423725 | 1.82 | 0.45 | 0.161335024 | 0.095188521 | 1.82 | 1.37 | 1.7139 | 1.670864 | 0.428475 | 1.91 | 0.58 | 0.2570288 | 0.1499672 | 1.91 | 1.33 | 8.09 | 6.753247 | 2.0225 | 10 | 9 | 2.922653 | 0.3612674 | 13 | 4 | 17.6683 | 17.28797 | 4.417075 | 17.47 | 15.61 | 2.723727 | 0.154159 | 26.4 | 10.79 | 7.23049 | 7.189664 | 1.8076225 | 7.64 | 1.654 | 0.5286129 | 0.07310886 | 7.64 | 5.986 | 16.52275 | 16.16417 | 4.130689 | 18.16863 | 5.666166 | 2.317626 | 0.1402687 | 18.82883 | 13.16267 | 21.68375 | 14.55012 | 5.4209375 | 10.793 | 36.206 | 15.92726 | 0.7345252 | 46.999 | 10.793 | 1879.9028 | 1808.801 | 469.9757 | 1728.15 | 1816.68 | 346.6203 | 0.184382 | 2750.15 | 933.47 | 4.31 | 4.240283 | 1.0775 | 4 | 2 | 0.5421254 | 0.1257832 | 5 | 3 | 25.6935 | 25.68187 | 6.423375 | 26.07 | 1.87 | 0.5390128 | 0.02097856 | 26.07 | 24.2 | 74.922 | 48.70307 | 18.7305 | 90.7 | 214.3 | 44.69622 | 0.5965701 | 237 | 22.7 | 7.69 | 6.315789 | 1.9225 | 10 | 7 | 2.907559 | 0.3780961 | 10 | 3 | 1.93 | 0.04 | 5.72 | 0.2509753 | 0.00520156 | 0.7438231 | 4.7231 | 4.658534 | 1.180775 | 5.15 | 1.15 | 0.5367452 | 0.1136426 | 5.15 | 4 | -42.6072 | 0.9728544 | 2.783471 | -41.4506 | -118.5959 | -115.3766 | 3717.44 | 3577.39203 | 929.36 | 3186.15 | 2225 | 765.0255721 | 0.205793657 | 5017.15 | 2792.15 | BMG
[179 empty] | -42.6072 | [15 empty] | Ni61Zr28Nb7Al4
31.6055 | 26.24929 | 6.3211 | 40 | 34 | 10.66845 | 0.3375505 | 47 | 13 | 0.1521775 | 0.1478593 | 0.0304355 | 0.175 | 0.054 | 0.02514806 | 0.1652548 | 0.175 | 0.121 | 0.0159566 | 0.14817785 | 0.1466555 | 0.02963557 | 0.1603 | 0.0352 | 0.01452795 | 0.09804401 | 0.1603 | 0.1251 | 0.01401322 | 70.90681 | 57.01716 | 14.18136 | 91.224 | 80.8884614 | 25.52492 | 0.3599784 | 107.87 | 26.9815386 | 6.38754 | 5.385895 | 1.277508 | 6.52 | 7.8 | 2.099768 | 0.3287287 | 10.5 | 2.7 | 0.52691336 | 0.4852037 | 0.105382672 | 0.43328 | 0.8712 | 0.2026527 | 0.3846034 | 1.304 | 0.4328 | 1.5429 | 1.528941096 | 0.30858 | 1.49 | 0.48 | 0.152142006 | 0.09860782 | 1.85 | 1.37 | 1.528555 | 1.494918 | 0.305711 | 1.33 | 0.6 | 0.235959 | 0.1543674 | 1.93 | 1.33 | 7.1885 | 5.593941 | 1.4377 | 4 | 9 | 3.706342 | 0.5155932 | 13 | 4 | 15.303065 | 14.81984 | 3.060613 | 16.9 | 6.11 | 2.447178 | 0.1599142 | 16.9 | 10.79 | 6.816076 | 6.75653 | 1.3632152 | 6.634 | 1.895 | 0.6525195 | 0.09573243 | 7.881 | 5.986 | 15.4961 | 15.06467 | 3.099221 | 13.16267 | 8.291444 | 2.674802 | 0.1726113 | 21.45411 | 13.16267 | 33.9454355 | 26.74191 | 6.7890871 | 46.999 | 35.127 | 14.45283 | 0.4257666 | 46.999 | 11.872 | 1773.25735 | 1601.271 | 354.65147 | 2128.15 | 1194.68 | 468.6849 | 0.2643073 | 2128.15 | 933.47 | 4.3565 | 4.188043 | 0.8713 | 5 | 2 | 0.7908273 | 0.1815281 | 5 | 3 | 24.97578 | 24.96683 | 4.995156 | 25.36 | 1.16 | 0.4696771 | 0.0188053 | 25.36 | 24.2 | 103.22565 | 37.10716 | 20.64513 | 22.7 | 406.3 | 111.9221 | 1.084247 | 429 | 22.7 | 5.2085 | 4.356651 | 1.0417 | 4 | 8 | 2.569636 | 0.4933543 | 11 | 3 | 1.9405 | 0.198 | 3.07 | 0.3725641 | 0.03801478 | 0.5894211 | 4.21727 | 4.198239 | 0.843454 | 4 | 0.7 | 0.2920831 | 0.06925881 | 4.7 | 4 | -42.231717 | 1.16715 | 2.000604 | -49.29075 | -84.48892 | -98.61124 | 3900.5975 | 3694.892875 | 780.1195 | 4682.15 | 2247 | 866.4170343 | 0.222124183 | 4682.15 | 2435.15 | BMG
[179 empty] | -42.231717 | [15 empty] | (Zr0.55Al0.20Co0.20Cu0.05)99Ag1
30.42 | 28.71278 | 5.07 | 28 | 36 | 7.152874 | 0.2351372 | 50 | 14 | 0.13996 | 0.1367748 | 0.02332667 | 0.124 | 0.064 | 0.02208163 | 0.157771 | 0.175 | 0.111 | 0.01237011 | 0.135326 | 0.1337552 | 0.02255433 | 0.1246 | 0.0467 | 0.01513575 | 0.1118466 | 0.162 | 0.1153 | 0.01078105 | 66.018146 | 61.29128 | 11.00302 | 58.6934 | 90.625 | 18.18469 | 0.2754499 | 118.71 | 28.085 | 7.71483 | 7.018515 | 1.285805 | 8.9 | 6.571 | 1.775033 | 0.2300807 | 8.9 | 2.329 | 0.8922732 | 0.3998684 | 0.1487122 | 1.157 | 1.314 | 0.4038602 | 0.4526194 | 1.39 | 0.076 | 1.7076 | 1.691717232 | 0.2846 | 1.82 | 0.49 | 0.159888211 | 0.093633293 | 1.95 | 1.46 | 1.7412 | 1.704507 | 0.2902 | 1.91 | 0.63 | 0.2372774 | 0.1362723 | 1.96 | 1.33 | 8.1 | 6.685769 | 1.35 | 10 | 10 | 3.080584 | 0.3803191 | 14 | 4 | 18.45888 | 17.28726 | 3.07648 | 17.47 | 43.521 | 6.271066 | 0.3397317 | 50.55 | 7.029 | 7.31612 | 7.285654 | 1.219353 | 7.64 | 1.518 | 0.4648685 | 0.06354031 | 8.152 | 6.634 | 16.35484 | 16.02344 | 2.725807 | 18.16863 | 5.005959 | 2.244777 | 0.1372546 | 18.16863 | 13.16267 | 24.73536 | 15.35271 | 4.12256 | 10.793 | 62.603 | 18.55397 | 0.7500992 | 73.396 | 10.793 | 1863.2086 | 1765.074 | 310.5348 | 1728.15 | 2245.07 | 331.3416 | 0.1778339 | 2750.15 | 505.08 | 4.24 | 4.1841 | 0.7066667 | 4 | 2 | 0.4923413 | 0.1161182 | 5 | 3 | 25.56821 | 25.50652 | 4.261368 | 26.07 | 7.323 | 1.136264 | 0.04444048 | 27.112 | 19.789 | 69.229 | 46.47238 | 11.53817 | 90.7 | 126.1 | 33.62275 | 0.4856744 | 148 | 21.9 | 7.6 | 6.309148 | 1.266667 | 10 | 6 | 2.887906 | 0.3799876 | 10 | 4 | 1.94 | 0.1 | 5.56 | 0.2552632 | 0.01315789 | 0.7315789 | 4.734 | 4.673741 | 0.789 | 5.15 | 1.15 | 0.5187909 | 0.1095883 | 5.15 | 4 | -42.1888 | 1.221884 | 2.60354 | -51.54983 | -109.8402 | -134.2121 | 3625.73 | 3520.533767 | 604.2883333 | 3186.15 | 2142 | 673.9317648 | 0.18587478 | 5017.15 | 2875.15 | BMG
[179 empty] | -42.1888 | [15 empty] | Ni59Zr19Ti11Si3Sn2Nb6
29.82 | 28.27037 | 5.964 | 28 | 36 | 7.048943 | 0.2363831 | 50 | 14 | 0.14015 | 0.137044 | 0.02803 | 0.124 | 0.064 | 0.0218373 | 0.1558137 | 0.175 | 0.111 | 0.01239909 | 0.136132 | 0.1344836 | 0.0272264 | 0.1246 | 0.0467 | 0.0155001 | 0.1138608 | 0.162 | 0.1153 | 0.01098856 | 64.655626 | 60.41537 | 12.9311252 | 58.6934 | 90.625 | 17.93463 | 0.277387 | 118.71 | 28.085 | 7.54049 | 6.887434 | 1.508098 | 8.9 | 6.571 | 1.821408 | 0.2415504 | 8.9 | 2.329 | 0.842606 | 0.3207015 | 0.1685212 | 1.157 | 1.314 | 0.4404848 | 0.5227648 | 1.39 | 0.076 | 1.6969 | 1.679564827 | 0.33938 | 1.82 | 0.49 | 0.166875373 | 0.098341312 | 1.95 | 1.46 | 1.7361 | 1.697778 | 0.34722 | 1.91 | 0.63 | 0.2429399 | 0.1399343 | 1.96 | 1.33 | 8.04 | 6.554307 | 1.608 | 10 | 10 | 3.149349 | 0.3917101 | 14 | 4 | 17.38117 | 16.49453 | 3.476234 | 17.47 | 43.521 | 5.085874 | 0.2926083 | 50.55 | 7.029 | 7.31024 | 7.280981 | 1.462048 | 7.64 | 1.518 | 0.4550076 | 0.0622425 | 8.152 | 6.634 | 16.28993 | 15.94182 | 3.257986 | 18.16863 | 5.005959 | 2.302182 | 0.1413255 | 18.16863 | 13.16267 | 26.99787 | 15.88908 | 5.399574 | 10.793 | 62.603 | 19.95002 | 0.7389481 | 73.396 | 10.793 | 1804.7179 | 1697.62 | 360.94358 | 1728.15 | 1623.07 | 279.8339 | 0.1550569 | 2128.15 | 505.08 | 4.21 | 4.163775 | 0.842 | 4 | 2 | 0.4537621 | 0.107782 | 5 | 3 | 25.67204 | 25.6281 | 5.134408 | 26.07 | 7.323 | 0.9629413 | 0.03750934 | 27.112 | 19.789 | 66.515 | 43.09034 | 13.303 | 90.7 | 126.1 | 34.35588 | 0.5165132 | 148 | 21.9 | 7.54 | 6.19195 | 1.508 | 10 | 6 | 2.951 | 0.3913793 | 10 | 4 | 2 | 0.1 | 5.44 | 0.265252 | 0.0132626 | 0.7214854 | 4.722 | 4.659664 | 0.9444 | 5.15 | 1.15 | 0.5279356 | 0.1118034 | 5.15 | 4 | -42.1656 | 1.109841 | 2.698159 | -46.79712 | -113.7695 | -126.2661 | 3542.9 | 3461.157065 | 708.58 | 3186.15 | 1807 | 589.9936504 | 0.166528451 | 4682.15 | 2875.15 | BMG
[179 empty] | -42.1656 | [15 empty] | Ni59Zr20Ti16Si2Sn3
28.65 | 26.16507 | 5.73 | 28 | 27 | 7.799199 | 0.2722233 | 40 | 13 | 0.14411 | 0.1407338 | 0.028822 | 0.124 | 0.054 | 0.0225601 | 0.1565477 | 0.175 | 0.121 | 0.01347345 | 0.139493 | 0.1379644 | 0.0278986 | 0.1246 | 0.0357 | 0.01477572 | 0.1059244 | 0.1603 | 0.1246 | 0.01175588 | 62.36645 | 56.09657 | 12.47329 | 58.6934 | 64.2424614 | 18.87166 | 0.3025932 | 91.224 | 26.9815386 | 6.9332 | 6.055841 | 1.38664 | 8.9 | 6.26 | 2.117693 | 0.3054424 | 8.96 | 2.7 | 0.705884 | 0.2633744 | 0.1411768 | 1.157 | 1.16 | 0.4510194 | 0.6389427 | 1.236 | 0.076 | 1.631 | 1.610404619 | 0.3262 | 1.82 | 0.48 | 0.183491144 | 0.112502234 | 1.85 | 1.37 | 1.6665 | 1.629353 | 0.3333 | 1.91 | 0.58 | 0.2437063 | 0.1462384 | 1.91 | 1.33 | 7.59 | 6.053294 | 1.518 | 10 | 9 | 3.340943 | 0.4401769 | 13 | 4 | 16.1681 | 15.86677 | 3.23362 | 17.47 | 6.68 | 1.936227 | 0.119756 | 17.47 | 10.79 | 7.09808 | 7.052892 | 1.419616 | 7.64 | 1.74 | 0.5571603 | 0.07849451 | 7.726 | 5.986 | 16.15744 | 15.73429 | 3.231489 | 18.16863 | 7.129606 | 2.588511 | 0.1602055 | 20.29227 | 13.16267 | 28.45737 | 17.48279 | 5.691474 | 10.793 | 40.523 | 18.62121 | 0.6543547 | 51.316 | 10.793 | 1788.6566 | 1706.293 | 357.73132 | 1728.15 | 1194.68 | 320.6137 | 0.1792483 | 2128.15 | 933.47 | 4.17 | 4.095563 | 0.834 | 4 | 2 | 0.5487258 | 0.1315889 | 5 | 3 | 25.4594 | 25.44466 | 5.09188 | 26.07 | 1.87 | 0.6081198 | 0.02388586 | 26.07 | 24.2 | 87.159 | 39.62196 | 17.4318 | 90.7 | 379.1 | 92.82645 | 1.065024 | 401 | 21.9 | 6.79 | 5.384678 | 1.358 | 10 | 8 | 3.141003 | 0.4625925 | 11 | 3 | 1.95 | 0.08 | 4.76 | 0.287187 | 0.01178203 | 0.7010309 | 4.5532 | 4.493064 | 0.91064 | 5.15 | 1.15 | 0.5280225 | 0.1159673 | 5.15 | 4 | -41.9268 | 1.384656 | 2.335131 | -58.05421 | -97.90458 | -135.5642 | 3585.88 | 3476.087861 | 717.176 | 3186.15 | 1890 | 668.0374668 | 0.18629666 | 4682.15 | 2792.15 | BMG
[179 empty] | -41.9268 | [15 empty] | Ni42Ti20Zr25Al8Cu5
31.14 | 29.49476 | 5.19 | 28 | 36 | 7.224984 | 0.2320162 | 50 | 14 | 0.14054 | 0.1373169 | 0.02342333 | 0.124 | 0.064 | 0.02225777 | 0.1583732 | 0.175 | 0.111 | 0.01253116 | 0.136075 | 0.1344211 | 0.02267917 | 0.1246 | 0.0467 | 0.01554811 | 0.1142613 | 0.162 | 0.1153 | 0.01097821 | 67.791536 | 63.11088 | 11.29859 | 58.6934 | 90.625 | 18.62876 | 0.2747948 | 118.71 | 28.085 | 7.80447 | 7.236308 | 1.300745 | 8.9 | 6.571 | 1.63624 | 0.2096542 | 8.9 | 2.329 | 0.8966388 | 0.4375175 | 0.1494398 | 1.157 | 1.314 | 0.3898421 | 0.4347817 | 1.39 | 0.076 | 1.7062 | 1.690829736 | 0.284366667 | 1.82 | 0.49 | 0.157205471 | 0.092137774 | 1.95 | 1.46 | 1.7376 | 1.699035 | 0.2896 | 1.91 | 0.63 | 0.2430766 | 0.1398922 | 1.96 | 1.33 | 8.1 | 6.685769 | 1.35 | 10 | 10 | 3.080584 | 0.3803191 | 14 | 4 | 18.05267 | 16.96069 | 3.008778 | 17.47 | 43.521 | 5.480585 | 0.3035886 | 50.55 | 7.029 | 7.30416 | 7.273962 | 1.21736 | 7.64 | 1.518 | 0.4620834 | 0.06326304 | 8.152 | 6.634 | 16.32946 | 15.99326 | 2.721577 | 18.16863 | 5.005959 | 2.262149 | 0.1385317 | 18.16863 | 13.16267 | 24.9741 | 15.36982 | 4.16235 | 10.793 | 62.603 | 19.00119 | 0.7608358 | 73.396 | 10.793 | 1855.1279 | 1725.581 | 309.188 | 1728.15 | 2245.07 | 359.3598 | 0.1937116 | 2750.15 | 505.08 | 4.28 | 4.225352 | 0.7133333 | 4 | 2 | 0.4915282 | 0.114843 | 5 | 3 | 25.64744 | 25.60182 | 4.274573 | 26.07 | 7.323 | 0.9850681 | 0.03840805 | 27.112 | 19.789 | 68.431 | 46.36379 | 11.40517 | 90.7 | 126.1 | 32.65534 | 0.477201 | 148 | 21.9 | 7.6 | 6.309148 | 1.266667 | 10 | 6 | 2.887906 | 0.3799876 | 10 | 4 | 1.94 | 0.1 | 5.56 | 0.2552632 | 0.01315789 | 0.7315789 | 4.727 | 4.665914 | 0.7878333 | 5.15 | 1.15 | 0.5226576 | 0.1105686 | 5.15 | 4 | -41.4496 | 1.207996 | 2.717173 | -50.07096 | -112.6257 | -136.0515 | 3641.54 | 3529.16205 | 606.9233333 | 3186.15 | 2142 | 694.0644912 | 0.190596421 | 5017.15 | 2875.15 | BMG
[179 empty] | -41.4496 | [15 empty] | Ni59Zr21Ti9Si2Sn3Nb6
30.77 | 29.13794 | 5.128333 | 28 | 36 | 7.209515 | 0.2343034 | 50 | 14 | 0.14035 | 0.1371872 | 0.02339167 | 0.124 | 0.064 | 0.0220356 | 0.1570046 | 0.175 | 0.111 | 0.01246505 | 0.135967 | 0.1343409 | 0.02266117 | 0.1246 | 0.0467 | 0.01540935 | 0.1133315 | 0.162 | 0.1153 | 0.01094524 | 66.907576 | 62.32201 | 11.15126 | 58.6934 | 90.625 | 18.50381 | 0.2765577 | 118.71 | 28.085 | 7.74369 | 7.146433 | 1.290615 | 8.9 | 6.571 | 1.693761 | 0.2187279 | 8.9 | 2.329 | 0.884656 | 0.3976466 | 0.1474427 | 1.157 | 1.314 | 0.4039197 | 0.4565839 | 1.39 | 0.076 | 1.7044 | 1.688614017 | 0.284066667 | 1.82 | 0.49 | 0.159256523 | 0.093438467 | 1.95 | 1.46 | 1.7391 | 1.701295 | 0.28985 | 1.91 | 0.63 | 0.2408614 | 0.1384977 | 1.96 | 1.33 | 8.09 | 6.663494 | 1.348333 | 10 | 10 | 3.092232 | 0.3822289 | 14 | 4 | 17.92867 | 16.868 | 2.988112 | 17.47 | 43.521 | 5.426495 | 0.3026714 | 50.55 | 7.029 | 7.30679 | 7.27702 | 1.217798 | 7.64 | 1.518 | 0.458896 | 0.06280405 | 8.152 | 6.634 | 16.32631 | 15.98958 | 2.721052 | 18.16863 | 5.005959 | 2.264435 | 0.1386985 | 18.16863 | 13.16267 | 25.34737 | 15.45756 | 4.224562 | 10.793 | 62.603 | 19.22208 | 0.758346 | 73.396 | 10.793 | 1845.1679 | 1719.741 | 307.528 | 1728.15 | 2245.07 | 347.0335 | 0.1880769 | 2750.15 | 505.08 | 4.26 | 4.207574 | 0.71 | 4 | 2 | 0.4820788 | 0.113164 | 5 | 3 | 25.64904 | 25.60362 | 4.27484 | 26.07 | 7.323 | 0.9825787 | 0.03830859 | 27.112 | 19.789 | 68.105 | 45.75602 | 11.35083 | 90.7 | 126.1 | 32.96186 | 0.483986 | 148 | 21.9 | 7.59 | 6.289308 | 1.265 | 10 | 6 | 2.898603 | 0.3818976 | 10 | 4 | 1.95 | 0.1 | 5.54 | 0.256917 | 0.01317523 | 0.7299078 | 4.727 | 4.665977 | 0.7878333 | 5.15 | 1.15 | 0.5224663 | 0.1105281 | 5.15 | 4 | -41.2476 | 1.209215 | 2.673132 | -49.87721 | -110.2603 | -133.3284 | 3615.75 | 3510.715909 | 602.625 | 3186.15 | 2142 | 671.8937118 | 0.185824161 | 5017.15 | 2875.15 | BMG
[179 empty] | -41.2476 | [15 empty] | Ni59Zr20Ti11Si2Sn3Nb5
31.9165 | 26.48552 | 6.3833 | 40 | 34 | 10.77996 | 0.3377551 | 47 | 13 | 0.1520325 | 0.1478004 | 0.0304065 | 0.175 | 0.054 | 0.02491322 | 0.1638677 | 0.175 | 0.121 | 0.01589223 | 0.14810355 | 0.1466113 | 0.02962071 | 0.1603 | 0.0352 | 0.01438976 | 0.09716014 | 0.1603 | 0.1251 | 0.01398544 | 71.65354 | 57.5654 | 14.33071 | 91.224 | 80.8884614 | 25.79542 | 0.360002 | 107.87 | 26.9815386 | 6.47062 | 5.439416 | 1.294124 | 6.52 | 7.8 | 2.157479 | 0.3334269 | 10.5 | 2.7 | 0.54261208 | 0.4914376 | 0.108522416 | 0.43328 | 0.8712 | 0.2284541 | 0.4210265 | 1.304 | 0.4328 | 1.5487 | 1.534039471 | 0.30974 | 1.49 | 0.48 | 0.155920204 | 0.10067812 | 1.85 | 1.37 | 1.536665 | 1.501757 | 0.307333 | 1.33 | 0.6 | 0.2402953 | 0.1563745 | 1.93 | 1.33 | 7.2655 | 5.650037 | 1.4531 | 4 | 9 | 3.707696 | 0.5103153 | 13 | 4 | 15.222195 | 14.72717 | 3.044439 | 16.9 | 6.11 | 2.486943 | 0.1633761 | 16.9 | 10.79 | 6.831428 | 6.771327 | 1.3662856 | 6.634 | 1.895 | 0.6546837 | 0.09583409 | 7.881 | 5.986 | 15.61647 | 15.15585 | 3.123294 | 13.16267 | 8.291444 | 2.77717 | 0.177836 | 21.45411 | 13.16267 | 33.6234065 | 26.4823 | 6.7246813 | 46.999 | 35.127 | 14.48082 | 0.4306767 | 46.999 | 11.872 | 1762.38205 | 1591.732 | 352.47641 | 2128.15 | 1194.68 | 470.0681 | 0.2667231 | 2128.15 | 933.47 | 4.3695 | 4.201828 | 0.8739 | 5 | 2 | 0.7880163 | 0.1803447 | 5 | 3 | 24.98334 | 24.97446 | 4.996668 | 25.36 | 1.16 | 0.4678804 | 0.0187277 | 25.36 | 24.2 | 109.80695 | 37.80483 | 21.96139 | 22.7 | 406.3 | 119.8925 | 1.091848 | 429 | 22.7 | 5.3255 | 4.410463 | 1.0651 | 4 | 8 | 2.670871 | 0.5015249 | 11 | 3 | 1.9215 | 0.194 | 3.21 | 0.3608112 | 0.0364285 | 0.6027603 | 4.22581 | 4.206329 | 0.845162 | 4 | 0.7 | 0.2951715 | 0.0698497 | 4.7 | 4 | -41.161853 | 1.223443 | 1.964695 | -50.35919 | -80.87049 | -98.94044 | 3870.9925 | 3656.677541 | 774.1985 | 4682.15 | 2247 | 882.0551982 | 0.227862802 | 4682.15 | 2435.15 | BMG
[179 empty] | -41.161853 | [15 empty] | (Zr0.55Al0.20Co0.20Cu0.05)97Ag3
33.7645 | 29.49312 | 8.441125 | 40 | 27 | 9.169244 | 0.2715646 | 40 | 13 | 0.156148 | 0.1519535 | 0.039037 | 0.175 | 0.054 | 0.02446034 | 0.1566484 | 0.175 | 0.121 | 0.01708826 | 0.1494175 | 0.1477878 | 0.037354375 | 0.1603 | 0.0357 | 0.014944 | 0.1000151 | 0.1603 | 0.1246 | 0.01438114 | 75.57367 | 64.26754 | 18.89342 | 91.224 | 64.2424614 | 22.36093 | 0.2958825 | 91.224 | 26.9815386 | 6.66707 | 5.9118 | 1.6667675 | 6.52 | 6.26 | 1.790475 | 0.268555 | 8.96 | 2.7 | 0.6233273 | 0.5162085 | 0.155831825 | 0.43328 | 0.8032 | 0.3263535 | 0.5235668 | 1.236 | 0.4328 | 1.561685 | 1.546464255 | 0.39042125 | 1.49 | 0.48 | 0.160965558 | 0.103071719 | 1.85 | 1.37 | 1.510405 | 1.47431 | 0.37760125 | 1.33 | 0.58 | 0.247935 | 0.1641514 | 1.91 | 1.33 | 6.6925 | 5.256657 | 1.673125 | 4 | 9 | 3.567765 | 0.5330989 | 13 | 4 | 15.95408 | 15.5577 | 3.98852 | 16.9 | 6.68 | 2.203974 | 0.1381449 | 17.47 | 10.79 | 6.817953 | 6.777101 | 1.70448825 | 6.634 | 1.74 | 0.5370017 | 0.0787629 | 7.726 | 5.986 | 15.28862 | 14.82991 | 3.822154 | 13.16267 | 7.129606 | 2.789102 | 0.1824299 | 20.29227 | 13.16267 | 34.1946895 | 22.98414 | 8.548672375 | 46.999 | 36.206 | 16.60278 | 0.4855369 | 46.999 | 10.793 | 1852.54851 | 1715.757 | 463.1371275 | 2128.15 | 1194.68 | 414.5412 | 0.2237681 | 2128.15 | 933.47 | 4.504 | 4.369993 | 1.126 | 5 | 2 | 0.7014157 | 0.1557317 | 5 | 3 | 25.270395 | 25.25795 | 6.31759875 | 25.36 | 1.87 | 0.5568149 | 0.02203428 | 26.07 | 24.2 | 90.57115 | 33.15016 | 22.6427875 | 22.7 | 378.3 | 114.6062 | 1.265372 | 401 | 22.7 | 5.4825 | 4.519557 | 1.370625 | 4 | 8 | 2.846172 | 0.5191376 | 11 | 3 | 1.9205 | 0.121 | 3.441 | 0.3502964 | 0.02207022 | 0.6276334 | 4.279315 | 4.238605 | 1.06982875 | 4 | 1.15 | 0.442812 | 0.1034773 | 5.15 | 4 | -40.93209 | 1.055241 | 2.081852 | -43.19323 | -85.21454 | -89.9219 | 4045.5715 | 3851.626057 | 1011.392875 | 4682.15 | 1890 | 829.8992233 | 0.205137698 | 4682.15 | 2792.15 | BMG
[179 empty] | -40.93209 | [15 empty] | Zr62.5Al12.1Cu7.95Ni17.45
31.15 | 29.50007 | 5.191667 | 28 | 36 | 7.237921 | 0.232357 | 50 | 14 | 0.14043 | 0.1372447 | 0.023405 | 0.124 | 0.064 | 0.02211391 | 0.1574728 | 0.175 | 0.111 | 0.01249143 | 0.135901 | 0.1342839 | 0.02265017 | 0.1246 | 0.0467 | 0.0153724 | 0.1131147 | 0.162 | 0.1153 | 0.01092791 | 67.808356 | 63.11879 | 11.30139 | 58.6934 | 90.625 | 18.65066 | 0.2750495 | 118.71 | 28.085 | 7.82497 | 7.25557 | 1.304162 | 8.9 | 6.571 | 1.632857 | 0.2086726 | 8.9 | 2.329 | 0.901476 | 0.4398605 | 0.150246 | 1.157 | 1.314 | 0.3870538 | 0.4293556 | 1.39 | 0.076 | 1.7074 | 1.692261055 | 0.284566667 | 1.82 | 0.49 | 0.156003974 | 0.091369318 | 1.95 | 1.46 | 1.7403 | 1.702706 | 0.29005 | 1.91 | 0.63 | 0.2400144 | 0.1379155 | 1.96 | 1.33 | 8.11 | 6.708194 | 1.351667 | 10 | 10 | 3.06886 | 0.3784044 | 14 | 4 | 18.14767 | 17.02216 | 3.024612 | 17.47 | 43.521 | 5.541776 | 0.3053712 | 50.55 | 7.029 | 7.30541 | 7.275437 | 1.217568 | 7.64 | 1.518 | 0.4604349 | 0.06302657 | 8.152 | 6.634 | 16.34086 | 16.00876 | 2.723477 | 18.16863 | 5.005959 | 2.248995 | 0.1376301 | 18.16863 | 13.16267 | 24.68717 | 15.29144 | 4.114528 | 10.793 | 62.603 | 18.88271 | 0.7648793 | 73.396 | 10.793 | 1861.3479 | 1728.751 | 310.22465 | 1728.15 | 2245.07 | 369.2777 | 0.1983926 | 2750.15 | 505.08 | 4.28 | 4.225352 | 0.7133333 | 4 | 2 | 0.4915282 | 0.114843 | 5 | 3 | 25.63984 | 25.59384 | 4.273307 | 26.07 | 7.323 | 0.990175 | 0.03861861 | 27.112 | 19.789 | 68.741 | 46.91698 | 11.45683 | 90.7 | 126.1 | 32.3656 | 0.470834 | 148 | 21.9 | 7.61 | 6.329114 | 1.268333 | 10 | 6 | 2.877134 | 0.3780728 | 10 | 4 | 1.93 | 0.1 | 5.58 | 0.2536137 | 0.0131406 | 0.7332457 | 4.729 | 4.668507 | 0.7881667 | 5.15 | 1.15 | 0.520249 | 0.1100125 | 5.15 | 4 | -40.9028 | 1.219491 | 2.662913 | -49.88061 | -108.9206 | -132.8277 | 3644.89 | 3530.939119 | 607.4816667 | 3186.15 | 2142 | 699.8632955 | 0.192012186 | 5017.15 | 2875.15 | BMG
[179 empty] | -40.9028 | [15 empty] | Ni59Zr20Ti9Si2Sn3Nb7
30.07 | 28.38434 | 5.011667 | 28 | 36 | 7.129172 | 0.2370859 | 50 | 14 | 0.13955 | 0.1365032 | 0.02325833 | 0.124 | 0.064 | 0.02155012 | 0.1544258 | 0.175 | 0.111 | 0.01222455 | 0.13487 | 0.1334049 | 0.02247833 | 0.1246 | 0.0467 | 0.0145983 | 0.1082398 | 0.162 | 0.1153 | 0.01064746 | 65.167826 | 60.56152 | 10.8613 | 58.6934 | 90.625 | 18.01996 | 0.2765162 | 118.71 | 28.085 | 7.69505 | 6.969396 | 1.282508 | 8.9 | 6.571 | 1.822298 | 0.2368143 | 8.9 | 2.329 | 0.8899648 | 0.3695975 | 0.1483275 | 1.157 | 1.314 | 0.4124435 | 0.4634379 | 1.39 | 0.076 | 1.7082 | 1.692359739 | 0.2847 | 1.82 | 0.49 | 0.159576815 | 0.09341811 | 1.95 | 1.46 | 1.7481 | 1.714206 | 0.29135 | 1.91 | 0.63 | 0.22845 | 0.1306847 | 1.96 | 1.33 | 8.11 | 6.708194 | 1.351667 | 10 | 10 | 3.06886 | 0.3784044 | 14 | 4 | 18.52488 | 17.31775 | 3.08748 | 17.47 | 43.521 | 6.329351 | 0.3416676 | 50.55 | 7.029 | 7.32125 | 7.291685 | 1.220208 | 7.64 | 1.518 | 0.4582432 | 0.06259084 | 8.152 | 6.634 | 16.37449 | 16.05089 | 2.729082 | 18.16863 | 5.005959 | 2.220266 | 0.135593 | 18.16863 | 13.16267 | 24.53477 | 15.28286 | 4.089128 | 10.793 | 62.603 | 18.5441 | 0.7558293 | 73.396 | 10.793 | 1865.6886 | 1765.564 | 310.9481 | 1728.15 | 2245.07 | 340.0932 | 0.1822883 | 2750.15 | 505.08 | 4.22 | 4.166667 | 0.7033333 | 4 | 2 | 0.4812484 | 0.1140399 | 5 | 3 | 25.55461 | 25.49246 | 4.259102 | 26.07 | 7.323 | 1.141994 | 0.04468836 | 27.112 | 19.789 | 69.523 | 46.9571 | 11.58717 | 90.7 | 126.1 | 33.35666 | 0.4797932 | 148 | 21.9 | 7.61 | 6.329114 | 1.268333 | 10 | 6 | 2.877134 | 0.3780728 | 10 | 4 | 1.93 | 0.1 | 5.58 | 0.2536137 | 0.0131406 | 0.7332457 | 4.738 | 4.679011 | 0.7896667 | 5.15 | 1.15 | 0.5136692 | 0.1084148 | 5.15 | 4 | -40.8956 | 1.23933 | 2.438333 | -50.68316 | -99.71709 | -123.5824 | 3606.64 | 3505.679208 | 601.1066667 | 3186.15 | 2142 | 663.163185 | 0.183872853 | 5017.15 | 2875.15 | BMG
[179 empty] | -40.8956 | [15 empty] | Ni59Zr16Ti13Si3Sn2Nb7
30.78 | 29.14312 | 5.13 | 28 | 36 | 7.222991 | 0.2346651 | 50 | 14 | 0.14024 | 0.1371152 | 0.02337333 | 0.124 | 0.064 | 0.02188932 | 0.1560847 | 0.175 | 0.111 | 0.01242532 | 0.135793 | 0.134204 | 0.02263217 | 0.1246 | 0.0467 | 0.01523081 | 0.1121619 | 0.162 | 0.1153 | 0.01089493 | 66.924396 | 62.32972 | 11.154066 | 58.6934 | 90.625 | 18.52665 | 0.2768296 | 118.71 | 28.085 | 7.76419 | 7.16522 | 1.294032 | 8.9 | 6.571 | 1.69123 | 0.2178244 | 8.9 | 2.329 | 0.8894932 | 0.3995811 | 0.1482489 | 1.157 | 1.314 | 0.4013736 | 0.4512385 | 1.39 | 0.076 | 1.7056 | 1.690041585 | 0.284266667 | 1.82 | 0.49 | 0.158084281 | 0.092685437 | 1.95 | 1.46 | 1.7418 | 1.704976 | 0.2903 | 1.91 | 0.63 | 0.2377536 | 0.1364988 | 1.96 | 1.33 | 8.1 | 6.685769 | 1.35 | 10 | 10 | 3.080584 | 0.3803191 | 14 | 4 | 18.02367 | 16.9288 | 3.003945 | 17.47 | 43.521 | 5.490435 | 0.3046236 | 50.55 | 7.029 | 7.30804 | 7.278497 | 1.218007 | 7.64 | 1.518 | 0.4572289 | 0.06256519 | 8.152 | 6.634 | 16.33771 | 16.00507 | 2.722952 | 18.16863 | 5.005959 | 2.251311 | 0.1377984 | 18.16863 | 13.16267 | 25.06044 | 15.37828 | 4.17674 | 10.793 | 62.603 | 19.11057 | 0.762579 | 73.396 | 10.793 | 1851.3879 | 1722.89 | 308.56465 | 1728.15 | 2245.07 | 357.467 | 0.1930806 | 2750.15 | 505.08 | 4.26 | 4.207574 | 0.71 | 4 | 2 | 0.4820788 | 0.113164 | 5 | 3 | 25.64144 | 25.59563 | 4.273573 | 26.07 | 7.323 | 0.9877107 | 0.0385201 | 27.112 | 19.789 | 68.415 | 46.29471 | 11.4025 | 90.7 | 126.1 | 32.67793 | 0.4776428 | 148 | 21.9 | 7.6 | 6.309148 | 1.266667 | 10 | 6 | 2.887906 | 0.3799876 | 10 | 4 | 1.94 | 0.1 | 5.56 | 0.2552632 | 0.01315789 | 0.7315789 | 4.729 | 4.66857 | 0.7881667 | 5.15 | 1.15 | 0.5200567 | 0.1099718 | 5.15 | 4 | -40.6976 | 1.221884 | 2.618243 | -49.72776 | -106.5562 | -130.1993 | 3619.1 | 3512.474445 | 603.1833333 | 3186.15 | 2142 | 678.0096367 | 0.187342057 | 5017.15 | 2875.15 | BMG
[179 empty] | -40.6976 | [15 empty] | Ni59Zr19Ti11Si2Sn3Nb6
30.41 | 28.79471 | 5.068333 | 28 | 36 | 7.189012 | 0.2364029 | 50 | 14 | 0.14005 | 0.1369859 | 0.02334167 | 0.124 | 0.064 | 0.02166074 | 0.1546643 | 0.175 | 0.111 | 0.01235921 | 0.135685 | 0.1341241 | 0.02261417 | 0.1246 | 0.0467 | 0.01508711 | 0.1111922 | 0.162 | 0.1153 | 0.01086195 | 66.040436 | 61.56013 | 11.00674 | 58.6934 | 90.625 | 18.3593 | 0.2780009 | 118.71 | 28.085 | 7.70341 | 7.077091 | 1.283902 | 8.9 | 6.571 | 1.745539 | 0.2265931 | 8.9 | 2.329 | 0.8775104 | 0.3660598 | 0.1462517 | 1.157 | 1.314 | 0.4148539 | 0.4727623 | 1.39 | 0.076 | 1.7038 | 1.68782793 | 0.283966667 | 1.82 | 0.49 | 0.160117332 | 0.093976601 | 1.95 | 1.46 | 1.7433 | 1.707251 | 0.29055 | 1.91 | 0.63 | 0.2354615 | 0.1350665 | 1.96 | 1.33 | 8.09 | 6.663494 | 1.348333 | 10 | 10 | 3.092232 | 0.3822289 | 14 | 4 | 17.89967 | 16.83645 | 2.983278 | 17.47 | 43.521 | 5.435782 | 0.3036806 | 50.55 | 7.029 | 7.31067 | 7.281559 | 1.218445 | 7.64 | 1.518 | 0.453985 | 0.06209896 | 8.152 | 6.634 | 16.33456 | 16.00139 | 2.722427 | 18.16863 | 5.005959 | 2.25362 | 0.1379664 | 18.16863 | 13.16267 | 25.43371 | 15.46611 | 4.238952 | 10.793 | 62.603 | 19.32854 | 0.7599574 | 73.396 | 10.793 | 1841.4279 | 1717.067 | 306.90465 | 1728.15 | 2245.07 | 344.9651 | 0.1873356 | 2750.15 | 505.08 | 4.24 | 4.189944 | 0.7066667 | 4 | 2 | 0.471593 | 0.1112248 | 5 | 3 | 25.64304 | 25.59743 | 4.27384 | 26.07 | 7.323 | 0.9852377 | 0.03842125 | 27.112 | 19.789 | 68.089 | 45.68873 | 11.34817 | 90.7 | 126.1 | 32.98409 | 0.4844261 | 148 | 21.9 | 7.59 | 6.289308 | 1.265 | 10 | 6 | 2.898603 | 0.3818976 | 10 | 4 | 1.95 | 0.1 | 5.54 | 0.256917 | 0.01317523 | 0.7299078 | 4.729 | 4.668633 | 0.7881667 | 5.15 | 1.15 | 0.5198644 | 0.1099311 | 5.15 | 4 | -40.4972 | 1.21842 | 2.573163 | -49.34258 | -104.2059 | -126.9665 | 3593.31 | 3494.201885 | 598.885 | 3186.15 | 2142 | 654.4121441 | 0.18211959 | 5017.15 | 2875.15 | BMG
[179 empty] | -40.4972 | [15 empty] | Ni59Zr18Ti13Si2Sn3Nb5
26.365 | 11.99552 | 4.394167 | 40 | 36 | 14.17081 | 0.5374856 | 40 | 4 | 0.14369 | 0.1348273 | 0.02394833 | 0.175 | 0.099 | 0.03302475 | 0.2298333 | 0.175 | 0.076 | 0.01432003 | 0.13906 | 0.135339 | 0.02317667 | 0.1603 | 0.083 | 0.02135702 | 0.1535814 | 0.1603 | 0.0773 | 0.01203924 | 59.009901 | 26.75182 | 9.8349835 | 91.224 | 82.2118 | 32.43558 | 0.5496633 | 91.224 | 9.0122 | 5.59629 | 4.038686 | 0.932715 | 6.52 | 7.11 | 2.488419 | 0.4446551 | 8.96 | 1.85 | 0.3480848 | 0.396118 | 0.05801413 | 0.43328 | 1.762 | 0.5854676 | 1.681968 | 1.262 | -0.5 | 1.6946 | 1.659777942 | 0.282433333 | 1.49 | 1.05 | 0.254607227 | 0.15024621 | 2.51 | 1.46 | 1.55545 | 1.519735 | 0.2592417 | 1.33 | 1.22 | 0.2561226 | 0.1646614 | 2.55 | 1.33 | 5.105 | 3.692868 | 0.8508333 | 4 | 12 | 3.268635 | 0.6402811 | 14 | 2 | 17.20585 | 15.13014 | 2.867642 | 16.9 | 104.8 | 14.40313 | 0.8371064 | 117 | 12.2 | 7.57546 | 7.414568 | 1.262577 | 6.634 | 4.626 | 1.184332 | 0.156338 | 11.26 | 6.634 | 15.87241 | 15.33739 | 2.645401 | 13.16267 | 11.2204 | 3.048331 | 0.1920522 | 24.38306 | 13.16267 | 33.26963 | 22.68553 | 5.544938 | 46.999 | 40.523 | 17.10055 | 0.5139988 | 51.316 | 10.793 | 1879.7725 | 1809.69 | 313.2954 | 2128.15 | 2465.38 | 400.3009 | 0.2129518 | 3823.15 | 1357.77 | 3.92 | 3.439381 | 0.6533333 | 5 | 3 | 1.176265 | 0.3000677 | 5 | 2 | 22.916615 | 21.75384 | 3.819436 | 25.36 | 17.553 | 4.213399 | 0.1838578 | 26.07 | 8.517 | 117.334 | 37.13585 | 19.55567 | 22.7 | 379.1 | 128.8496 | 1.098143 | 401 | 21.9 | 4.905 | 3.644798 | 0.8175 | 4 | 9 | 3.014295 | 0.6145352 | 11 | 2 | 1.875 | 0.04 | 2.99 | 0.382263 | 0.008154944 | 0.6095821 | 4.4565 | 4.403979 | 0.74275 | 4 | 1.15 | 0.4924406 | 0.1104994 | 5.15 | 4 | -40.4965 | 1.516662 | 4.909033 | -61.41952 | -198.7987 | -301.5104 | 3730.375 | 3536.164783 | 621.7291667 | 4682.15 | 1940 | 851.8004428 | 0.228341773 | 4682.15 | 2742.15 | BMG
[179 empty] | -40.4965 | [15 empty] | Zr41Ti14Cu12.5Ni8Be22.5C2
29.85 | 28.28499 | 4.975 | 28 | 36 | 7.094188 | 0.2376612 | 50 | 14 | 0.13982 | 0.1368283 | 0.02330333 | 0.124 | 0.064 | 0.02138662 | 0.1529582 | 0.175 | 0.111 | 0.01227991 | 0.13561 | 0.1340727 | 0.02260167 | 0.1246 | 0.0467 | 0.01496102 | 0.1103239 | 0.162 | 0.1153 | 0.01083764 | 64.706086 | 60.43711 | 10.78435 | 58.6934 | 90.625 | 18.01151 | 0.2783588 | 118.71 | 28.085 | 7.60199 | 6.940044 | 1.266998 | 8.9 | 6.571 | 1.820522 | 0.2394797 | 8.9 | 2.329 | 0.8571176 | 0.3245024 | 0.1428529 | 1.157 | 1.314 | 0.4346905 | 0.5071539 | 1.39 | 0.076 | 1.7005 | 1.683808872 | 0.283416667 | 1.82 | 0.49 | 0.163636029 | 0.096228185 | 1.95 | 1.46 | 1.7442 | 1.708822 | 0.2907 | 1.91 | 0.63 | 0.2335859 | 0.1339215 | 1.96 | 1.33 | 8.07 | 6.619385 | 1.345 | 10 | 10 | 3.115301 | 0.3860348 | 14 | 4 | 17.66617 | 16.67017 | 2.944362 | 17.47 | 43.521 | 5.312073 | 0.3006919 | 50.55 | 7.029 | 7.31399 | 7.285417 | 1.218998 | 7.64 | 1.518 | 0.4499054 | 0.06151298 | 8.152 | 6.634 | 16.32413 | 15.98812 | 2.720689 | 18.16863 | 5.005959 | 2.263614 | 0.1386667 | 18.16863 | 13.16267 | 26.13708 | 15.64045 | 4.35618 | 10.793 | 62.603 | 19.68572 | 0.7531722 | 73.396 | 10.793 | 1823.3779 | 1706.858 | 303.8963 | 1728.15 | 2245.07 | 318.8038 | 0.1748424 | 2750.15 | 505.08 | 4.21 | 4.163775 | 0.7016667 | 4 | 2 | 0.4537621 | 0.107782 | 5 | 3 | 25.64924 | 25.60412 | 4.274873 | 26.07 | 7.323 | 0.9789245 | 0.03816583 | 27.112 | 19.789 | 67.445 | 44.55508 | 11.24083 | 90.7 | 126.1 | 33.56777 | 0.4977059 | 148 | 21.9 | 7.57 | 6.25 | 1.261667 | 10 | 6 | 2.919777 | 0.3857038 | 10 | 4 | 1.97 | 0.1 | 5.5 | 0.2602378 | 0.01321004 | 0.7265522 | 4.728 | 4.667431 | 0.788 | 5.15 | 1.15 | 0.520784 | 0.1101489 | 5.15 | 4 | -40.4844 | 1.194383 | 2.533132 | -48.35388 | -102.5523 | -122.4868 | 3552.95 | 3466.289812 | 592.1583333 | 3186.15 | 2142 | 611.7656251 | 0.172185262 | 5017.15 | 2875.15 | BMG
[179 empty] | -40.4844 | [15 empty] | Ni59Zr17Ti16Si2Sn3Nb3
31.16 | 29.50538 | 5.193333 | 28 | 36 | 7.250821 | 0.2326964 | 50 | 14 | 0.14032 | 0.1371725 | 0.02338667 | 0.124 | 0.064 | 0.02196856 | 0.1565604 | 0.175 | 0.111 | 0.01245171 | 0.135727 | 0.1341471 | 0.02262117 | 0.1246 | 0.0467 | 0.01519267 | 0.1119355 | 0.162 | 0.1153 | 0.0108776 | 67.825176 | 63.1267 | 11.304196 | 58.6934 | 90.625 | 18.67251 | 0.2753035 | 118.71 | 28.085 | 7.84547 | 7.274936 | 1.307578 | 8.9 | 6.571 | 1.629209 | 0.2076624 | 8.9 | 2.329 | 0.9063132 | 0.4422287 | 0.1510522 | 1.157 | 1.314 | 0.3841843 | 0.4238979 | 1.39 | 0.076 | 1.7086 | 1.693694799 | 0.284766667 | 1.82 | 0.49 | 0.154783849 | 0.090591039 | 1.95 | 1.46 | 1.743 | 1.706392 | 0.2905 | 1.91 | 0.63 | 0.2368818 | 0.1359047 | 1.96 | 1.33 | 8.12 | 6.730769 | 1.353333 | 10 | 10 | 3.057057 | 0.3764849 | 14 | 4 | 18.24267 | 17.08408 | 3.040445 | 17.47 | 43.521 | 5.600688 | 0.3070103 | 50.55 | 7.029 | 7.30666 | 7.276913 | 1.217777 | 7.64 | 1.518 | 0.4587772 | 0.0627889 | 8.152 | 6.634 | 16.35226 | 16.0243 | 2.725377 | 18.16863 | 5.005959 | 2.235705 | 0.1367215 | 18.16863 | 13.16267 | 24.40024 | 15.21385 | 4.066707 | 10.793 | 62.603 | 18.75908 | 0.7688074 | 73.396 | 10.793 | 1867.5679 | 1731.933 | 311.2613 | 1728.15 | 2245.07 | 378.834 | 0.2028489 | 2750.15 | 505.08 | 4.28 | 4.225352 | 0.7133333 | 4 | 2 | 0.4915282 | 0.114843 | 5 | 3 | 25.63224 | 25.58586 | 4.27204 | 26.07 | 7.323 | 0.9951976 | 0.03882601 | 27.112 | 19.789 | 69.051 | 47.48352 | 11.5085 | 90.7 | 126.1 | 32.07024 | 0.4644428 | 148 | 21.9 | 7.62 | 6.349206 | 1.27 | 10 | 6 | 2.866287 | 0.3761531 | 10 | 4 | 1.92 | 0.1 | 5.6 | 0.2519685 | 0.01312336 | 0.7349081 | 4.731 | 4.671103 | 0.7885 | 5.15 | 1.15 | 0.5178214 | 0.1094528 | 5.15 | 4 | -40.3576 | 1.229053 | 2.607681 | -49.60162 | -105.2398 | -129.3452 | 3648.24 | 3532.717978 | 608.04 | 3186.15 | 2142 | 705.5985416 | 0.193407929 | 5017.15 | 2875.15 | BMG
[179 empty] | -40.3576 | [15 empty] | Ni59Zr19Ti9Si2Sn3Nb8
30.79 | 29.1483 | 5.131667 | 28 | 36 | 7.236429 | 0.2350253 | 50 | 14 | 0.14013 | 0.1370431 | 0.023355 | 0.124 | 0.064 | 0.02174151 | 0.1551524 | 0.175 | 0.111 | 0.01238559 | 0.135619 | 0.1340673 | 0.02260317 | 0.1246 | 0.0467 | 0.01504813 | 0.1109589 | 0.162 | 0.1153 | 0.01084462 | 66.941216 | 62.33743 | 11.15687 | 58.6934 | 90.625 | 18.54946 | 0.2771007 | 118.71 | 28.085 | 7.78469 | 7.184105 | 1.297448 | 8.9 | 6.571 | 1.688447 | 0.2168932 | 8.9 | 2.329 | 0.8943304 | 0.4015344 | 0.1490551 | 1.157 | 1.314 | 0.3987526 | 0.4458672 | 1.39 | 0.076 | 1.7068 | 1.691471569 | 0.284466667 | 1.82 | 0.49 | 0.156894104 | 0.091922958 | 1.95 | 1.46 | 1.7445 | 1.708672 | 0.29075 | 1.91 | 0.63 | 0.2345735 | 0.1344646 | 1.96 | 1.33 | 8.11 | 6.708194 | 1.351667 | 10 | 10 | 3.06886 | 0.3784044 | 14 | 4 | 18.11867 | 16.99004 | 3.019778 | 17.47 | 43.521 | 5.552014 | 0.306425 | 50.55 | 7.029 | 7.30929 | 7.279974 | 1.218215 | 7.64 | 1.518 | 0.4555522 | 0.0623251 | 8.152 | 6.634 | 16.34911 | 16.0206 | 2.724852 | 18.16863 | 5.005959 | 2.238051 | 0.1368913 | 18.16863 | 13.16267 | 24.77351 | 15.29981 | 4.128918 | 10.793 | 62.603 | 18.99407 | 0.7667088 | 73.396 | 10.793 | 1857.6079 | 1726.05 | 309.6013 | 1728.15 | 2245.07 | 367.4993 | 0.1978347 | 2750.15 | 505.08 | 4.26 | 4.207574 | 0.71 | 4 | 2 | 0.4820788 | 0.113164 | 5 | 3 | 25.63384 | 25.58765 | 4.272307 | 26.07 | 7.323 | 0.9927581 | 0.03872842 | 27.112 | 19.789 | 68.725 | 46.84624 | 11.45417 | 90.7 | 126.1 | 32.38855 | 0.4712775 | 148 | 21.9 | 7.61 | 6.329114 | 1.268333 | 10 | 6 | 2.877134 | 0.3780728 | 10 | 4 | 1.93 | 0.1 | 5.58 | 0.2536137 | 0.0131406 | 0.7332457 | 4.731 | 4.671166 | 0.7885 | 5.15 | 1.15 | 0.5176282 | 0.109412 | 5.15 | 4 | -40.1492 | 1.232353 | 2.562378 | -49.47797 | -102.8774 | -126.7813 | 3622.45 | 3514.234744 | 603.7416667 | 3186.15 | 2142 | 684.0544788 | 0.188837521 | 5017.15 | 2875.15 | BMG
[179 empty] | -40.1492 | [15 empty] | Ni59Zr18Ti11Si2Sn3Nb7
32.2275 | 26.72605 | 6.4455 | 40 | 34 | 10.88144 | 0.3376446 | 47 | 13 | 0.1518875 | 0.1477416 | 0.0303775 | 0.175 | 0.054 | 0.02467529 | 0.1624577 | 0.175 | 0.121 | 0.01582785 | 0.14802925 | 0.1465672 | 0.02960585 | 0.1603 | 0.0352 | 0.01424984 | 0.09626371 | 0.1603 | 0.1251 | 0.01395767 | 72.40027 | 58.12429 | 14.48005 | 91.224 | 80.8884614 | 26.0417 | 0.3596907 | 107.87 | 26.9815386 | 6.5537 | 5.494012 | 1.31074 | 6.52 | 7.8 | 2.210566 | 0.3373004 | 10.5 | 2.7 | 0.5583108 | 0.4978338 | 0.11166216 | 0.43328 | 0.8712 | 0.2506422 | 0.4489295 | 1.304 | 0.4328 | 1.5545 | 1.539171961 | 0.3109 | 1.49 | 0.48 | 0.159398087 | 0.102539779 | 1.85 | 1.37 | 1.544775 | 1.508659 | 0.308955 | 1.33 | 0.6 | 0.2442856 | 0.1581367 | 1.93 | 1.33 | 7.3425 | 5.70727 | 1.4685 | 4 | 9 | 3.707451 | 0.5049304 | 13 | 4 | 15.141325 | 14.63565 | 3.028265 | 16.9 | 6.11 | 2.523491 | 0.1666625 | 16.9 | 10.79 | 6.84678 | 6.786188 | 1.369356 | 6.634 | 1.895 | 0.6564818 | 0.09588183 | 7.881 | 5.986 | 15.73683 | 15.24815 | 3.147366 | 13.16267 | 8.291444 | 2.870854 | 0.1824289 | 21.45411 | 13.16267 | 33.3013775 | 26.22769 | 6.6602755 | 46.999 | 35.127 | 14.5016 | 0.4354654 | 46.999 | 11.872 | 1751.50675 | 1582.306 | 350.30135 | 2128.15 | 1194.68 | 471.1963 | 0.2690234 | 2128.15 | 933.47 | 4.3825 | 4.215703 | 0.8765 | 5 | 2 | 0.7849801 | 0.179117 | 5 | 3 | 24.9909 | 24.98209 | 4.99818 | 25.36 | 1.16 | 0.4659541 | 0.01864495 | 25.36 | 24.2 | 116.38825 | 38.52924 | 23.27765 | 22.7 | 406.3 | 127.0245 | 1.091386 | 429 | 22.7 | 5.4425 | 4.46562 | 1.0885 | 4 | 8 | 2.763457 | 0.507755 | 11 | 3 | 1.9025 | 0.19 | 3.35 | 0.3495636 | 0.03491043 | 0.615526 | 4.23435 | 4.214451 | 0.84687 | 4 | 0.7 | 0.2979834 | 0.07037287 | 4.7 | 4 | -40.100925 | 1.264769 | 1.928608 | -50.7184 | -77.33898 | -97.81593 | 3841.3875 | 3619.244618 | 768.2775 | 4682.15 | 2247 | 896.4437272 | 0.233364566 | 4682.15 | 2435.15 | BMG
[179 empty] | -40.100925 | [15 empty] | (Zr0.55Al0.20Co0.20Cu0.05)95Ag5
30.175 | 28.15864 | 6.035 | 28 | 28 | 7.119998 | 0.2359569 | 41 | 13 | 0.13975 | 0.136596 | 0.02795 | 0.124 | 0.054 | 0.02213114 | 0.1583624 | 0.175 | 0.121 | 0.0123253 | 0.1356625 | 0.1342269 | 0.0271325 | 0.1246 | 0.0357 | 0.01448882 | 0.1068005 | 0.1603 | 0.1246 | 0.01082605 | 65.36789193 | 60.08804 | 13.07358 | 58.6934 | 65.9244614 | 17.71891 | 0.2710644 | 92.906 | 26.9815386 | 7.7597 | 7.042004 | 1.55194 | 8.9 | 6.2 | 1.791872 | 0.2309203 | 8.9 | 2.7 | 0.876971 | 0.4620356 | 0.1753942 | 1.157 | 1.081 | 0.3801621 | 0.4334945 | 1.157 | 0.076 | 1.68875 | 1.6712666 | 0.33775 | 1.82 | 0.45 | 0.166451006 | 0.098564623 | 1.82 | 1.37 | 1.728 | 1.691634 | 0.3456 | 1.91 | 0.58 | 0.2369198 | 0.1371064 | 1.91 | 1.33 | 8.125 | 6.775244 | 1.625 | 10 | 9 | 2.951165 | 0.3632203 | 13 | 4 | 17.54025 | 17.09165 | 3.50805 | 17.47 | 15.61 | 2.928833 | 0.1669778 | 26.4 | 10.79 | 7.229125 | 7.188293 | 1.445825 | 7.64 | 1.654 | 0.5272927 | 0.07294005 | 7.64 | 5.986 | 16.56599 | 16.22258 | 3.313199 | 18.16863 | 5.666166 | 2.273469 | 0.1372371 | 18.82883 | 13.16267 | 21.92085 | 14.61112 | 4.38417 | 10.793 | 40.523 | 16.35085 | 0.745904 | 51.316 | 10.793 | 1861.041 | 1783.669 | 372.2082 | 1728.15 | 1816.68 | 357.2881 | 0.1919829 | 2750.15 | 933.47 | 4.225 | 4.159445 | 0.845 | 4 | 2 | 0.5238082 | 0.1239783 | 5 | 3 | 25.6485 | 25.63504 | 5.1297 | 26.07 | 1.87 | 0.5801532 | 0.02261938 | 26.07 | 24.2 | 76.48 | 48.88048 | 15.296 | 90.7 | 215.1 | 47.439 | 0.6202799 | 237 | 21.9 | 7.625 | 6.233766 | 1.525 | 10 | 7 | 2.92991 | 0.3842505 | 10 | 3 | 1.925 | 0.05 | 5.65 | 0.252459 | 0.006557377 | 0.7409836 | 4.722 | 4.660096 | 0.9444 | 5.15 | 1.15 | 0.5270398 | 0.1116137 |  | 4 | -40.055 | 1.16671 | 2.373915 | -46.73255 | -95.08717 | -110.9391 | 3631.025 | 3509.349783 | 726.205 | 3186.15 | 2225 | 720.6830159 | 0.198479222 | 5017.15 | 2792.15 | BMG
[179 empty] | -40.055 | [15 empty] | Ni60Zr20Ti7.5Nb7.5Al5
32.14 | 30.35978 | 10.71333 | 40 | 18 | 7.431043 | 0.2312086 | 40 | 22 | 0.15451 | 0.1509237 | 0.05150333 | 0.175 | 0.051 | 0.02262189 | 0.1464105 | 0.175 | 0.124 | 0.01642061 | 0.145201 | 0.1434235 | 0.04840033 | 0.1603 | 0.0357 | 0.01571932 | 0.108259 | 0.1603 | 0.1246 | 0.01326813 | 71.058626 | 66.16871 | 23.68621 | 91.224 | 43.357 | 18.65271 | 0.2624974 | 91.224 | 47.867 | 6.90626 | 6.500886 | 2.302087 | 6.52 | 4.394 | 1.621265 | 0.234753 | 8.9 | 4.506 | 0.604316 | 0.2441638 | 0.2014387 | 0.43328 | 1.081 | 0.4190883 | 0.693492 | 1.157 | 0.076 | 1.5959 | 1.580622264 | 0.531966667 | 1.49 | 0.36 | 0.161245744 | 0.101037499 | 1.82 | 1.46 | 1.5713 | 1.532051 | 0.5237667 | 1.33 | 0.58 | 0.2557563 | 0.1627674 | 1.91 | 1.33 | 6.04 | 5.025126 | 2.013333 | 4 | 6 | 2.842253 | 0.4705716 | 10 | 4 | 16.7893 | 16.75564 | 5.596433 | 16.9 | 2.02 | 0.7346676 | 0.04375809 | 17.47 | 15.45 | 7.01678 | 6.988574 | 2.338927 | 6.634 | 1.006 | 0.4532938 | 0.0646014 | 7.64 | 6.634 | 14.95132 | 14.62617 | 4.983773 | 13.16267 | 5.005959 | 2.314462 | 0.1547999 | 18.16863 | 13.16267 | 35.59553 | 22.13915 | 11.86518 | 46.999 | 40.523 | 17.87657 | 0.502214 | 51.316 | 10.793 | 1952.88 | 1936.571 | 650.96 | 2128.15 | 400 | 176.1361 | 0.09019298 | 2128.15 | 1728.15 | 4.45 | 4.395604 | 1.483333 | 5 | 1 | 0.4974937 | 0.1117963 | 5 | 4 | 25.5384 | 25.53223 | 8.5128 | 25.36 | 1.01 | 0.3980797 | 0.0155875 | 26.07 | 25.06 | 45.652 | 30.1555 | 15.21733 | 22.7 | 68.8 | 32.33419 | 0.7082755 | 90.7 | 21.9 | 6.04 | 5.025126 | 2.013333 | 4 | 6 | 2.842253 | 0.4705716 | 10 | 4 | 2 | 0 | 4.04 | 0.3311258 | 0 | 0.6688742 | 4.412 | 4.352767 | 1.470667 | 4 | 1.15 | 0.5310424 | 0.1203632 | 5.15 | 4 | -39.984 | 1.05386 | 2.439198 | -42.13753 | -97.52888 | -102.7818 | 3937.89 | 3819.595404 | 1312.63 | 4682.15 | 1496 | 686.5625481 | 0.174347823 | 4682.15 | 3186.15 | BMG
[179 empty] | -39.984 | [15 empty] | Zr45Ti21Ni34
30.42 | 28.79977 | 5.07 | 28 | 36 | 7.203027 | 0.2367859 | 50 | 14 | 0.13994 | 0.136914 | 0.02332333 | 0.124 | 0.064 | 0.02151038 | 0.1537114 | 0.175 | 0.111 | 0.01231948 | 0.135511 | 0.1339876 | 0.02258517 | 0.1246 | 0.0467 | 0.01490142 | 0.1099646 | 0.162 | 0.1153 | 0.01081164 | 66.057256 | 61.56765 | 11.00954 | 58.6934 | 90.625 | 18.38312 | 0.2782907 | 118.71 | 28.085 | 7.72391 | 7.095515 | 1.287318 | 8.9 | 6.571 | 1.743557 | 0.2257351 | 8.9 | 2.329 | 0.8823476 | 0.3676985 | 0.1470579 | 1.157 | 1.314 | 0.4124591 | 0.4674565 | 1.39 | 0.076 | 1.705 | 1.689254169 | 0.284166667 | 1.82 | 0.49 | 0.158955969 | 0.093229307 | 1.95 | 1.46 | 1.746 | 1.710957 | 0.291 | 1.91 | 0.63 | 0.2322326 | 0.1330084 | 1.96 | 1.33 | 8.1 | 6.685769 | 1.35 | 10 | 10 | 3.080584 | 0.3803191 | 14 | 4 | 17.99467 | 16.89703 | 2.999112 | 17.47 | 43.521 | 5.500115 | 0.3056524 | 50.55 | 7.029 | 7.31192 | 7.283037 | 1.218653 | 7.64 | 1.518 | 0.452289 | 0.0618564 | 8.152 | 6.634 | 16.34596 | 16.01691 | 2.724327 | 18.16863 | 5.005959 | 2.24039 | 0.1370608 | 18.16863 | 13.16267 | 25.14678 | 15.38675 | 4.19113 | 10.793 | 62.603 | 19.21893 | 0.7642701 | 73.396 | 10.793 | 1847.6479 | 1720.206 | 307.9413 | 1728.15 | 2245.07 | 355.5248 | 0.1924202 | 2750.15 | 505.08 | 4.24 | 4.189944 | 0.7066667 | 4 | 2 | 0.471593 | 0.1112248 | 5 | 3 | 25.63544 | 25.58945 | 4.272573 | 26.07 | 7.323 | 0.9903099 | 0.0386305 | 27.112 | 19.789 | 68.399 | 46.22583 | 11.39983 | 90.7 | 126.1 | 32.7005 | 0.4780845 | 148 | 21.9 | 7.6 | 6.309148 | 1.266667 | 10 | 6 | 2.887906 | 0.3799876 | 10 | 4 | 1.94 | 0.1 | 5.56 | 0.2552632 | 0.01315789 | 0.7315789 | 4.731 | 4.671229 | 0.7885 | 5.15 | 1.15 | 0.517435 | 0.1093712 | 5.15 | 4 | -39.9456 | 1.230007 | 2.516662 | -49.13335 | -100.5296 | -123.652 | 3596.66 | 3495.943912 | 599.4433333 | 3186.15 | 2142 | 660.8036848 | 0.183727037 | 5017.15 | 2875.15 | BMG
[179 empty] | -39.9456 | [15 empty] | Ni59Zr17Ti13Si2Sn3Nb6
30.65 | 28.58247 | 6.13 | 28 | 28 | 7.192183 | 0.2346552 | 41 | 13 | 0.13985 | 0.1366672 | 0.02797 | 0.124 | 0.054 | 0.02223123 | 0.1589648 | 0.175 | 0.121 | 0.01235828 | 0.13558 | 0.1341558 | 0.027116 | 0.1246 | 0.0357 | 0.01443789 | 0.1064898 | 0.1603 | 0.1246 | 0.01080439 | 66.49386693 | 61.01632 | 13.29877 | 58.6934 | 65.9244614 | 17.99982 | 0.270699 | 92.906 | 26.9815386 | 7.8613 | 7.174938 | 1.57226 | 8.9 | 6.2 | 1.718207 | 0.2185652 | 8.9 | 2.7 | 0.897996 | 0.5368693 | 0.1795992 | 1.157 | 1.081 | 0.357886 | 0.3985385 | 1.157 | 0.076 | 1.6925 | 1.6757345 | 0.3385 | 1.82 | 0.45 | 0.162907182 | 0.096252397 | 1.82 | 1.37 | 1.7295 | 1.693378 | 0.3459 | 1.91 | 0.58 | 0.2359126 | 0.1364051 | 1.91 | 1.33 | 8.15 | 6.833114 | 1.63 | 10 | 9 | 2.920188 | 0.3583053 | 13 | 4 | 17.814 | 17.28998 | 3.5628 | 17.47 | 15.61 | 3.218117 | 0.180651 | 26.4 | 10.79 | 7.2274 | 7.186363 | 1.44548 | 7.64 | 1.654 | 0.5287131 | 0.07315398 | 7.64 | 5.986 | 16.58418 | 16.24727 | 3.316837 | 18.16863 | 5.666166 | 2.252279 | 0.1358089 | 18.82883 | 13.16267 | 21.0956 | 14.42596 | 4.21912 | 10.793 | 40.523 | 15.66506 | 0.7425747 | 51.316 | 10.793 | 1881.266 | 1795.804 | 376.2532 | 1728.15 | 1816.68 | 383.2077 | 0.2036967 | 2750.15 | 933.47 | 4.25 | 4.181185 | 0.85 | 4 | 2 | 0.5361903 | 0.1261624 | 5 | 3 | 25.637 | 25.62279 | 5.1274 | 26.07 | 1.87 | 0.5960461 | 0.02324945 | 26.07 | 24.2 | 77.275 | 50.55085 | 15.455 | 90.7 | 215.1 | 46.77955 | 0.6053645 | 237 | 21.9 | 7.65 | 6.282723 | 1.53 | 10 | 7 | 2.903016 | 0.3794792 | 10 | 3 | 1.9 | 0.05 | 5.7 | 0.248366 | 0.006535948 | 0.745098 | 4.7245 | 4.663251 | 0.9449 | 5.15 | 1.15 | 0.5243136 | 0.1109776 | 5.15 | 4 | -39.62 | 1.158215 | 2.360125 | -45.88847 | -93.50814 | -108.3025 | 3667.45 | 3534.645482 | 733.49 | 3186.15 | 2225 | 752.3065931 | 0.205130702 | 5017.15 | 2792.15 | BMG
[179 empty] | -39.62 | [15 empty] | Ni60Zr20Ti5Nb10Al5
30.8 | 29.15348 | 5.133333 | 28 | 36 | 7.249828 | 0.235384 | 50 | 14 | 0.14002 | 0.1369712 | 0.02333667 | 0.124 | 0.064 | 0.02159212 | 0.1542074 | 0.175 | 0.111 | 0.01234587 | 0.135445 | 0.1339309 | 0.02257417 | 0.1246 | 0.0467 | 0.01486118 | 0.1097211 | 0.162 | 0.1153 | 0.01079431 | 66.958036 | 62.34514 | 11.15967 | 58.6934 | 90.625 | 18.57222 | 0.277371 | 118.71 | 28.085 | 7.80519 | 7.20309 | 1.300865 | 8.9 | 6.571 | 1.685409 | 0.2159344 | 8.9 | 2.329 | 0.8991676 | 0.403507 | 0.1498613 | 1.157 | 1.314 | 0.3960552 | 0.4404687 | 1.39 | 0.076 | 1.708 | 1.692903975 | 0.284666667 | 1.82 | 0.49 | 0.155685581 | 0.091150808 | 1.95 | 1.46 | 1.7472 | 1.712384 | 0.2912 | 1.91 | 0.63 | 0.2313183 | 0.1323937 | 1.96 | 1.33 | 8.12 | 6.730769 | 1.353333 | 10 | 10 | 3.057057 | 0.3764849 | 14 | 4 | 18.21367 | 17.05173 | 3.035612 | 17.47 | 43.521 | 5.611309 | 0.3080823 | 50.55 | 7.029 | 7.31054 | 7.281452 | 1.218423 | 7.64 | 1.518 | 0.453866 | 0.06208378 | 8.152 | 6.634 | 16.36051 | 16.03616 | 2.726752 | 18.16863 | 5.005959 | 2.224654 | 0.135977 | 18.16863 | 13.16267 | 24.48658 | 15.22214 | 4.081097 | 10.793 | 62.603 | 18.87249 | 0.7707279 | 73.396 | 10.793 | 1863.8279 | 1729.222 | 310.638 | 1728.15 | 2245.07 | 377.1624 | 0.202359 | 2750.15 | 505.08 | 4.26 | 4.207574 | 0.71 | 4 | 2 | 0.4820788 | 0.113164 | 5 | 3 | 25.62624 | 25.57968 | 4.27104 | 26.07 | 7.323 | 0.997722 | 0.03893361 | 27.112 | 19.789 | 69.035 | 47.41106 | 11.50583 | 90.7 | 126.1 | 32.09356 | 0.4648882 | 148 | 21.9 | 7.62 | 6.349206 | 1.27 | 10 | 6 | 2.866287 | 0.3761531 | 10 | 4 | 1.92 | 0.1 | 5.6 | 0.2519685 | 0.01312336 | 0.7349081 | 4.733 | 4.673765 | 0.7888333 | 5.15 | 1.15 | 0.5151806 | 0.1088486 | 5.15 | 4 | -39.6024 | 1.240832 | 2.50553 | -49.13991 | -99.22499 | -123.1215 | 3625.8 | 3515.996808 | 604.3 | 3186.15 | 2142 | 690.0301062 | 0.190311133 | 5017.15 | 2875.15 | BMG
[179 empty] | -39.6024 | [15 empty] | Ni59Zr17Ti11Si2Sn3Nb8
33.943 | 29.80843 | 8.48575 | 40 | 27 | 9.007983 | 0.2653856 | 40 | 13 | 0.156532 | 0.1524109 | 0.039133 | 0.175 | 0.054 | 0.0242338 | 0.1548169 | 0.175 | 0.121 | 0.01718678 | 0.149509 | 0.1478829 | 0.03737725 | 0.1603 | 0.0357 | 0.01492857 | 0.09985064 | 0.1603 | 0.1246 | 0.01440616 | 76.02382 | 65.05403 | 19.00595 | 91.224 | 64.2424614 | 21.98138 | 0.289138 | 91.224 | 26.9815386 | 6.69938 | 5.96865 | 1.674845 | 6.52 | 6.26 | 1.763048 | 0.2631659 | 8.96 | 2.7 | 0.6258446 | 0.5171833 | 0.15646115 | 0.43328 | 0.8032 | 0.3289665 | 0.525636 | 1.236 | 0.4328 | 1.56359 | 1.548320336 | 0.3908975 | 1.49 | 0.48 | 0.161336951 | 0.103183668 | 1.85 | 1.37 | 1.50947 | 1.473233 | 0.3773675 | 1.33 | 0.58 | 0.2485498 | 0.1646603 | 1.91 | 1.33 | 6.655 | 5.23495 | 1.66375 | 4 | 9 | 3.551053 | 0.5335917 | 13 | 4 | 15.93832 | 15.55206 | 3.98458 | 16.9 | 6.68 | 2.182311 | 0.1369223 | 17.47 | 10.79 | 6.825662 | 6.785083 | 1.7064155 | 6.634 | 1.74 | 0.5357198 | 0.07848614 | 7.726 | 5.986 | 15.28764 | 14.82103 | 3.821909 | 13.16267 | 7.129606 | 2.820738 | 0.184511 | 20.29227 | 13.16267 | 34.350533 | 23.11534 | 8.58763325 | 46.999 | 36.206 | 16.57343 | 0.4824794 | 46.999 | 10.793 | 1855.11114 | 1721.254 | 463.777785 | 2128.15 | 1194.68 | 411.6207 | 0.2218847 | 2128.15 | 933.47 | 4.516 | 4.385965 | 1.129 | 5 | 2 | 0.6911903 | 0.1530536 | 5 | 3 | 25.25793 | 25.24574 | 6.3144825 | 25.36 | 1.87 | 0.5512383 | 0.02182436 | 26.07 | 24.2 | 93.3961 | 33.04325 | 23.349025 | 22.7 | 378.3 | 119.5846 | 1.280403 | 401 | 22.7 | 5.515 | 4.540201 | 1.37875 | 4 | 8 | 2.871197 | 0.520616 | 11 | 3 | 1.907 | 0.114 | 3.494 | 0.3457842 | 0.0206709 | 0.6335449 | 4.27421 | 4.23468 | 1.0685525 | 4 | 1.15 | 0.4359608 | 0.101998 | 5.15 | 4 | -39.59292 | 1.055212 | 2.075012 | -41.77893 | -82.15578 | -86.69178 | 4051.071 | 3855.886371 | 1012.76775 | 4682.15 | 1890 | 831.2739264 | 0.205198558 | 4682.15 | 2792.15 | BMG
[179 empty] | -39.59292 | [15 empty] | Zr63Al11.4Cu9.3Ni16.3
30.43 | 28.80482 | 5.071667 | 28 | 36 | 7.217001 | 0.2371673 | 50 | 14 | 0.13983 | 0.1368422 | 0.023305 | 0.124 | 0.064 | 0.0213584 | 0.1527455 | 0.175 | 0.111 | 0.01227975 | 0.135337 | 0.1338514 | 0.02255617 | 0.1246 | 0.0467 | 0.01471132 | 0.1087014 | 0.162 | 0.1153 | 0.01076134 | 66.074076 | 61.57518 | 11.012346 | 58.6934 | 90.625 | 18.4069 | 0.2785797 | 118.71 | 28.085 | 7.74441 | 7.114034 | 1.290735 | 8.9 | 6.571 | 1.741332 | 0.2248502 | 8.9 | 2.329 | 0.8871848 | 0.3693519 | 0.1478641 | 1.157 | 1.314 | 0.4099933 | 0.4621284 | 1.39 | 0.076 | 1.7062 | 1.69068282 | 0.284366667 | 1.82 | 0.49 | 0.157776931 | 0.092472706 | 1.95 | 1.46 | 1.7487 | 1.71468 | 0.29145 | 1.91 | 0.63 | 0.2289264 | 0.1309124 | 1.96 | 1.33 | 8.11 | 6.708194 | 1.351667 | 10 | 10 | 3.06886 | 0.3784044 | 14 | 4 | 18.08967 | 16.95804 | 3.014945 | 17.47 | 43.521 | 5.562081 | 0.3074728 | 50.55 | 7.029 | 7.31317 | 7.284516 | 1.218862 | 7.64 | 1.518 | 0.4505832 | 0.06161258 | 8.152 | 6.634 | 16.35736 | 16.03246 | 2.726227 | 18.16863 | 5.005959 | 2.227023 | 0.136148 | 18.16863 | 13.16267 | 24.85985 | 15.3082 | 4.143308 | 10.793 | 62.603 | 19.10439 | 0.7684838 | 73.396 | 10.793 | 1853.8679 | 1723.357 | 308.978 | 1728.15 | 2245.07 | 365.674 | 0.1972492 | 2750.15 | 505.08 | 4.24 | 4.189944 | 0.7066667 | 4 | 2 | 0.471593 | 0.1112248 | 5 | 3 | 25.62784 | 25.58148 | 4.271307 | 26.07 | 7.323 | 0.9952983 | 0.0388366 | 27.112 | 19.789 | 68.709 | 46.77571 | 11.4515 | 90.7 | 126.1 | 32.41147 | 0.4717208 | 148 | 21.9 | 7.61 | 6.329114 | 1.268333 | 10 | 6 | 2.877134 | 0.3780728 | 10 | 4 | 1.93 | 0.1 | 5.58 | 0.2536137 | 0.0131406 | 0.7332457 | 4.733 | 4.673829 | 0.7888333 | 5.15 | 1.15 | 0.5149864 | 0.1088076 | 5.15 | 4 | -39.3956 | 1.23933 | 2.459173 | -48.82417 | -96.8806 | -120.0671 | 3600.01 | 3497.687677 | 600.0016667 | 3186.15 | 2142 | 667.1171714 | 0.185309811 | 5017.15 | 2875.15 | BMG
[179 empty] | -39.3956 | [15 empty] | Ni59Zr16Ti13Si2Sn3Nb7
29.87 | 28.29475 | 4.978333 | 28 | 36 | 7.124121 | 0.2385042 | 50 | 14 | 0.1396 | 0.136685 | 0.02326667 | 0.124 | 0.064 | 0.02107795 | 0.1509882 | 0.175 | 0.111 | 0.01220045 | 0.135262 | 0.1338002 | 0.02254367 | 0.1246 | 0.0467 | 0.01458019 | 0.1077922 | 0.162 | 0.1153 | 0.01073702 | 64.739726 | 60.45161 | 10.78995 | 58.6934 | 90.625 | 18.0625 | 0.2790019 | 118.71 | 28.085 | 7.64299 | 6.975566 | 1.273832 | 8.9 | 6.571 | 1.818776 | 0.2379666 | 8.9 | 2.329 | 0.866792 | 0.3270869 | 0.1444653 | 1.157 | 1.314 | 0.4305127 | 0.4966736 | 1.39 | 0.076 | 1.7029 | 1.68665017 | 0.283816667 | 1.82 | 0.49 | 0.161395756 | 0.094777001 | 1.95 | 1.46 | 1.7496 | 1.716264 | 0.2916 | 1.91 | 0.63 | 0.2269754 | 0.1297299 | 1.96 | 1.33 | 8.09 | 6.663494 | 1.348333 | 10 | 10 | 3.092232 | 0.3822289 | 14 | 4 | 17.85617 | 16.78936 | 2.976028 | 17.47 | 43.521 | 5.449393 | 0.3051826 | 50.55 | 7.029 | 7.31649 | 7.288378 | 1.219415 | 7.64 | 1.518 | 0.446454 | 0.06102024 | 8.152 | 6.634 | 16.34693 | 16.01914 | 2.724489 | 18.16863 | 5.005959 | 2.237242 | 0.13686 | 18.16863 | 13.16267 | 25.56322 | 15.47897 | 4.260537 | 10.793 | 62.603 | 19.48642 | 0.7622833 | 73.396 | 10.793 | 1835.8179 | 1713.073 | 305.96965 | 1728.15 | 2245.07 | 341.7623 | 0.1861635 | 2750.15 | 505.08 | 4.21 | 4.163775 | 0.7016667 | 4 | 2 | 0.4537621 | 0.107782 | 5 | 3 | 25.63404 | 25.58815 | 4.27234 | 26.07 | 7.323 | 0.9891446 | 0.03858715 | 27.112 | 19.789 | 68.065 | 45.58818 | 11.34417 | 90.7 | 126.1 | 33.01738 | 0.485086 | 148 | 21.9 | 7.59 | 6.289308 | 1.265 | 10 | 6 | 2.898603 | 0.3818976 | 10 | 4 | 1.95 | 0.1 | 5.54 | 0.256917 | 0.01317523 | 0.7299078 | 4.732 | 4.672624 | 0.7886667 | 5.15 | 1.15 | 0.5159225 | 0.1090284 | 5.15 | 4 | -39.3716 | 1.222308 | 2.418208 | -48.12423 | -95.20873 | -116.3744 | 3559.65 | 3469.720109 | 593.275 | 3186.15 | 2142 | 625.7699817 | 0.175795368 | 5017.15 | 2875.15 | BMG
[179 empty] | -39.3716 | [15 empty] | Ni59Zr15Ti16Si2Sn3Nb5
33.65 | 30.40265 | 6.73 | 28 | 60 | 11.92005 | 0.3542361 | 73 | 13 | 0.14066 | 0.1372336 | 0.028132 | 0.124 | 0.054 | 0.0231081 | 0.1642834 | 0.175 | 0.121 | 0.01263553 | 0.135583 | 0.1341048 | 0.0271166 | 0.1246 | 0.0357 | 0.01474299 | 0.1087378 | 0.1603 | 0.1246 | 0.01082124 | 74.31194 | 65.05264 | 14.86239 | 58.6934 | 153.9684614 | 31.74643 | 0.4272049 | 180.95 | 26.9815386 | 8.5553 | 7.756566 | 1.71106 | 8.9 | 13.7 | 2.459181 | 0.2874454 | 16.4 | 2.7 | 0.9019736 | 0.7196853 | 0.18039472 | 1.157 | 0.834 | 0.3419577 | 0.3791216 | 1.157 | 0.323 | 1.7039 | 1.688970796 | 0.34078 | 1.82 | 0.45 | 0.153654775 | 0.090178282 | 1.82 | 1.37 | 1.7241 | 1.685261 | 0.34482 | 1.91 | 0.58 | 0.2446675 | 0.1419103 | 1.91 | 1.33 | 8.15 | 6.892895 | 1.63 | 10 | 9 | 2.847367 | 0.3493702 | 13 | 4 | 18.5503 | 17.79608 | 3.71006 | 17.47 | 20.81 | 4.272105 | 0.2302984 | 31.6 | 10.79 | 7.28545 | 7.246835 | 1.45709 | 7.64 | 1.654 | 0.5110657 | 0.07014881 | 7.64 | 5.986 | 16.66578 | 16.34888 | 3.333156 | 18.16863 | 5.666166 | 2.17502 | 0.1305081 | 18.82883 | 13.16267 | 19.96391 | 14.13952 | 3.992782 | 10.793 | 36.206 | 14.59249 | 0.7309437 | 46.999 | 10.793 | 1949.6228 | 1841.977 | 389.92456 | 1728.15 | 2356.68 | 480.5361 | 0.2464765 | 3290.15 | 933.47 | 4.37 | 4.27655 | 0.874 | 4 | 3 | 0.6581033 | 0.1505957 | 6 | 3 | 25.6935 | 25.68187 | 5.1387 | 26.07 | 1.87 | 0.5390128 | 0.02097856 | 26.07 | 24.2 | 77.01 | 52.81813 | 15.402 | 90.7 | 214.3 | 42.98809 | 0.5582144 | 237 | 22.7 | 7.75 | 6.437768 | 1.55 | 10 | 7 | 2.840334 | 0.3664948 | 10 | 3 | 1.93 | 0.04 | 5.78 | 0.2490323 | 0.00516129 | 0.7458065 | 4.7363 | 4.675567 | 0.94726 | 5.15 | 1.15 | 0.5212824 | 0.1100611 | 5.15 | 4 | -39.348 | 1.118337 | 2.460819 | -44.00431 | -96.82831 | -108.2867 | 3780.38 | 3607.663408 | 756.076 | 3186.15 | 2939 | 876.7921288 | 0.231932274 | 5731.15 | 2792.15 | BMG
[179 empty] | -39.348 | [15 empty] | Ni61Zr22Nb7Al4Ta6
30.54 | 29.11704 | 7.635 | 28 | 28 | 7.232455 | 0.2368191 | 50 | 22 | 0.14071 | 0.137729 | 0.0351775 | 0.124 | 0.051 | 0.02143795 | 0.1523556 | 0.175 | 0.124 | 0.0125095 | 0.137066 | 0.1353941 | 0.0342665 | 0.1246 | 0.0374 | 0.0156232 | 0.1139831 | 0.162 | 0.1246 | 0.01121633 | 66.468126 | 62.46708 | 16.6170315 | 58.6934 | 70.843 | 18.70976 | 0.2814846 | 118.71 | 47.867 | 7.63921 | 7.175789 | 1.9098025 | 8.9 | 4.394 | 1.663162 | 0.2177139 | 8.9 | 4.506 | 0.837046 | 0.3203319 | 0.2092615 | 1.157 | 1.081 | 0.4352638 | 0.5199999 | 1.157 | 0.076 | 1.6929 | 1.67626473 | 0.423225 | 1.82 | 0.36 | 0.163115266 | 0.09635257 | 1.82 | 1.46 | 1.7373 | 1.698708 | 0.434325 | 1.91 | 0.63 | 0.2438928 | 0.1403861 | 1.96 | 1.33 | 8.04 | 6.554307 | 2.01 | 10 | 10 | 3.149349 | 0.3917101 | 14 | 4 | 16.51075 | 15.85392 | 4.1276875 | 17.47 | 10.441 | 2.29094 | 0.1387545 | 17.47 | 7.029 | 7.29408 | 7.2667 | 1.82352 | 7.64 | 1.006 | 0.4388877 | 0.0601704 | 7.64 | 6.634 | 16.25567 | 15.90549 | 4.063917 | 18.16863 | 5.005959 | 2.313819 | 0.1423392 | 18.16863 | 13.16267 | 27.64803 | 15.94397 | 6.9120075 | 10.793 | 62.603 | 20.89923 | 0.755903 | 73.396 | 10.793 | 1781.0765 | 1621.262 | 445.269125 | 1728.15 | 1623.07 | 333.5459 | 0.1872721 | 2128.15 | 505.08 | 4.25 | 4.210526 | 1.0625 | 4 | 1 | 0.4330127 | 0.1018853 | 5 | 4 | 25.8185 | 25.80866 | 6.454625 | 26.07 | 2.052 | 0.5050465 | 0.01956142 | 27.112 | 25.06 | 64.887 | 42.78584 | 16.22175 | 90.7 | 68.8 | 32.3246 | 0.4981676 | 90.7 | 21.9 | 7.54 | 6.19195 | 1.885 | 10 | 6 | 2.951 | 0.3913793 | 10 | 4 | 2 | 0.1 | 5.44 | 0.265252 | 0.0132626 | 0.7214854 | 4.712 | 4.649395 | 1.178 | 5.15 | 1.15 | 0.5301471 | 0.11251 | 5.15 | 4 | -39.208 | 1.076191 | 2.703955 | -42.19528 | -106.0167 | -114.0942 | 3529.64 | 3445.611932 | 882.41 | 3186.15 | 1807 | 597.3558654 | 0.169239884 | 4682.15 | 2875.15 | BMG
[179 empty] | -39.208 | [15 empty] | Ni59Zr20Ti16Sn5
31.125 | 29.01926 | 6.225 | 28 | 28 | 7.232522 | 0.2323702 | 41 | 13 | 0.13995 | 0.1367384 | 0.02799 | 0.124 | 0.054 | 0.02233042 | 0.15956 | 0.175 | 0.121 | 0.01239126 | 0.1354975 | 0.1340848 | 0.0270995 | 0.1246 | 0.0357 | 0.0143863 | 0.1061739 | 0.1603 | 0.1246 | 0.01078272 | 67.61984193 | 61.97374 | 13.52397 | 58.6934 | 65.9244614 | 18.20691 | 0.269254 | 92.906 | 26.9815386 | 7.9629 | 7.312988 | 1.59258 | 8.9 | 6.2 | 1.634936 | 0.2053192 | 8.9 | 2.7 | 0.919021 | 0.6406289 | 0.1838042 | 1.157 | 1.081 | 0.3328024 | 0.3621271 | 1.157 | 0.076 | 1.69625 | 1.680226353 | 0.33925 | 1.82 | 0.45 | 0.159196223 | 0.093851863 | 1.82 | 1.37 | 1.731 | 1.695126 | 0.3462 | 1.91 | 0.58 | 0.2348915 | 0.135697 | 1.91 | 1.33 | 8.175 | 6.891981 | 1.635 | 10 | 9 | 2.888663 | 0.3533533 | 13 | 4 | 18.08775 | 17.49298 | 3.61755 | 17.47 | 15.61 | 3.461879 | 0.1913936 | 26.4 | 10.79 | 7.225675 | 7.184433 | 1.445135 | 7.64 | 1.654 | 0.5301241 | 0.07336672 | 7.64 | 5.986 | 16.60237 | 16.27203 | 3.320475 | 18.16863 | 5.666166 | 2.23074 | 0.1343627 | 18.82883 | 13.16267 | 20.27035 | 14.24542 | 4.05407 | 10.793 | 40.523 | 14.90221 | 0.7351726 | 51.316 | 10.793 | 1901.491 | 1808.106 | 380.2982 | 1728.15 | 1816.68 | 406.4769 | 0.2137674 | 2750.15 | 933.47 | 4.275 | 4.203152 | 0.855 | 4 | 2 | 0.5471517 | 0.1279887 | 5 | 3 | 25.6255 | 25.61054 | 5.1251 | 26.07 | 1.87 | 0.6113099 | 0.02385553 | 26.07 | 24.2 | 78.07 | 52.33942 | 15.614 | 90.7 | 215.1 | 46.09695 | 0.5904566 | 237 | 21.9 | 7.675 | 6.332454 | 1.535 | 10 | 7 | 2.875652 | 0.3746778 | 10 | 3 | 1.875 | 0.05 | 5.75 | 0.2442997 | 0.006514658 | 0.7491857 | 4.727 | 4.66641 | 0.9454 | 5.15 | 1.15 | 0.5215611 | 0.1103366 | 5.15 | 4 | -39.195 | 1.130322 | 2.346145 | -44.30296 | -91.95714 | -103.9412 | 3703.875 | 3560.308497 | 740.775 | 3186.15 | 2225 | 780.9563684 | 0.210848468 | 5017.15 | 2792.15 | BMG
[179 empty] | -39.195 | [15 empty] | Ni60Zr20Ti2.5Nb12.5Al5
35.23 | 31.77221 | 8.8075 | 40 | 27 | 8.158253 | 0.2315712 | 40 | 13 | 0.1597 | 0.1557466 | 0.039925 | 0.175 | 0.054 | 0.02342755 | 0.1466972 | 0.175 | 0.121 | 0.01811461 | 0.151174 | 0.1495866 | 0.0377935 | 0.1603 | 0.0357 | 0.01462701 | 0.09675615 | 0.1603 | 0.1246 | 0.01486367 | 79.07345 | 69.69773 | 19.76836 | 91.224 | 64.2424614 | 20.16381 | 0.2550011 | 91.224 | 26.9815386 | 6.7398 | 6.184746 | 1.68495 | 6.52 | 6.26 | 1.540754 | 0.2286054 | 8.96 | 2.7 | 0.59483 | 0.5027864 | 0.1487075 | 0.43328 | 0.8032 | 0.3045469 | 0.5119898 | 1.236 | 0.4328 | 1.5539 | 1.541296008 | 0.388475 | 1.49 | 0.48 | 0.14713188 | 0.094685552 | 1.85 | 1.37 | 1.4797 | 1.44661 | 0.369925 | 1.33 | 0.58 | 0.2398435 | 0.1620893 | 1.91 | 1.33 | 6.07 | 4.928995 | 1.5175 | 4 | 9 | 3.241157 | 0.5339633 | 13 | 4 | 16.404 | 16.12668 | 4.101 | 16.9 | 6.68 | 1.801932 | 0.1098471 | 17.47 | 10.79 | 6.80606 | 6.773523 | 1.701515 | 6.634 | 1.74 | 0.4817141 | 0.07077723 | 7.726 | 5.986 | 14.78098 | 14.41639 | 3.695245 | 13.16267 | 7.129606 | 2.497151 | 0.1689435 | 20.29227 | 13.16267 | 36.62389 | 25.07421 | 9.1559725 | 46.999 | 36.206 | 15.90573 | 0.4342993 | 46.999 | 10.793 | 1933.4642 | 1829.273 | 483.36605 | 2128.15 | 1194.68 | 352.8212 | 0.1824814 | 2128.15 | 933.47 | 4.62 | 4.511278 | 1.155 | 5 | 2 | 0.6289674 | 0.1361401 | 5 | 3 | 25.3745 | 25.36534 | 6.343625 | 25.36 | 1.87 | 0.4781305 | 0.01884295 | 26.07 | 24.2 | 64.113 | 29.99023 | 16.02825 | 22.7 | 378.3 | 84.44412 | 1.317114 | 401 | 22.7 | 5.27 | 4.476397 | 1.3175 | 4 | 8 | 2.603286 | 0.4939822 | 11 | 3 | 1.97 | 0.08 | 3.22 | 0.373814 | 0.01518027 | 0.6110057 | 4.2547 | 4.212845 | 1.063675 | 4 | 1.15 | 0.4516535 | 0.106154 | 5.15 | 4 | -39.112 | 0.8724664 | 1.948391 | -34.12391 | -76.20545 | -66.4867 | 4191.3 | 4026.246728 | 1047.825 | 4682.15 | 1890 | 756.5709402 | 0.180509851 | 4682.15 | 2792.15 | BMG
[179 empty] | -39.112 | [15 empty] | Zr70Al8Cu3Ni19
30.81 | 29.15867 | 5.135 | 28 | 36 | 7.263188 | 0.2357413 | 50 | 14 | 0.13991 | 0.1368993 | 0.02331833 | 0.124 | 0.064 | 0.02144113 | 0.1532494 | 0.175 | 0.111 | 0.01230614 | 0.135271 | 0.1337948 | 0.02254517 | 0.1246 | 0.0467 | 0.01466978 | 0.1084473 | 0.162 | 0.1153 | 0.01074401 | 66.974856 | 62.35286 | 11.162476 | 58.6934 | 90.625 | 18.59493 | 0.2776405 | 118.71 | 28.085 | 7.82569 | 7.222176 | 1.304282 | 8.9 | 6.571 | 1.682117 | 0.214948 | 8.9 | 2.329 | 0.9040048 | 0.405499 | 0.1506675 | 1.157 | 1.314 | 0.3932798 | 0.4350417 | 1.39 | 0.076 | 1.7092 | 1.694338809 | 0.284866667 | 1.82 | 0.49 | 0.154458279 | 0.090368757 | 1.95 | 1.46 | 1.7499 | 1.716113 | 0.29165 | 1.91 | 0.63 | 0.2279846 | 0.1302844 | 1.96 | 1.33 | 8.13 | 6.753497 | 1.355 | 10 | 10 | 3.045177 | 0.3745605 | 14 | 4 | 18.30867 | 17.11387 | 3.051445 | 17.47 | 43.521 | 5.668392 | 0.3096015 | 50.55 | 7.029 | 7.31179 | 7.28293 | 1.218632 | 7.64 | 1.518 | 0.4521699 | 0.06184121 | 8.152 | 6.634 | 16.37191 | 16.05175 | 2.728652 | 18.16863 | 5.005959 | 2.211116 | 0.1350555 | 18.16863 | 13.16267 | 24.19965 | 15.14526 | 4.033275 | 10.793 | 62.603 | 18.74573 | 0.7746282 | 73.396 | 10.793 | 1870.0479 | 1732.406 | 311.67465 | 1728.15 | 2245.07 | 386.4838 | 0.2066706 | 2750.15 | 505.08 | 4.26 | 4.207574 | 0.71 | 4 | 2 | 0.4820788 | 0.113164 | 5 | 3 | 25.61864 | 25.57171 | 4.269773 | 26.07 | 7.323 | 1.002604 | 0.03913571 | 27.112 | 19.789 | 69.345 | 47.98968 | 11.5575 | 90.7 | 126.1 | 31.79281 | 0.4584729 | 148 | 21.9 | 7.63 | 6.369427 | 1.271667 | 10 | 6 | 2.855363 | 0.3742285 | 10 | 4 | 1.91 | 0.1 | 5.62 | 0.2503277 | 0.01310616 | 0.7365662 | 4.735 | 4.676367 | 0.7891667 | 5.15 | 1.15 | 0.5127134 | 0.1082816 | 5.15 | 4 | -39.0572 | 1.247469 | 2.447692 | -48.72264 | -95.59999 | -119.258 | 3629.15 | 3517.76064 | 604.8583333 | 3186.15 | 2142 | 695.9383019 | 0.191763444 | 5017.15 | 2875.15 | BMG
[179 empty] | -39.0572 | [15 empty] | Ni59Zr16Ti11Si2Sn3Nb9
32.5385 | 26.97098 | 6.5077 | 40 | 34 | 10.97317 | 0.3372366 | 47 | 13 | 0.1517425 | 0.1476828 | 0.0303485 | 0.175 | 0.054 | 0.02443418 | 0.161024 | 0.175 | 0.121 | 0.01576348 | 0.14795495 | 0.1465231 | 0.02959099 | 0.1603 | 0.0352 | 0.01410815 | 0.09535436 | 0.1603 | 0.1251 | 0.0139299 | 73.14701 | 58.69413 | 14.6294 | 91.224 | 80.8884614 | 26.26446 | 0.359064 | 107.87 | 26.9815386 | 6.63678 | 5.549715 | 1.327356 | 6.52 | 7.8 | 2.259354 | 0.3404293 | 10.5 | 2.7 | 0.57400952 | 0.5043987 | 0.114801904 | 0.43328 | 0.8712 | 0.270109 | 0.4705654 | 1.304 | 0.4328 | 1.5603 | 1.54433891 | 0.31206 | 1.49 | 0.48 | 0.162594926 | 0.104207477 | 1.85 | 1.37 | 1.552885 | 1.515625 | 0.310577 | 1.33 | 0.6 | 0.2479466 | 0.1596684 | 1.93 | 1.33 | 7.4195 | 5.765674 | 1.4839 | 4 | 9 | 3.705607 | 0.4994415 | 13 | 4 | 15.060455 | 14.54526 | 3.012091 | 16.9 | 6.11 | 2.556962 | 0.1697799 | 16.9 | 10.79 | 6.862132 | 6.801115 | 1.3724264 | 6.634 | 1.895 | 0.6579169 | 0.09587646 | 7.881 | 5.986 | 15.8572 | 15.34158 | 3.171439 | 13.16267 | 8.291444 | 2.95668 | 0.1864567 | 21.45411 | 13.16267 | 32.9793485 | 25.97792 | 6.5958697 | 46.999 | 35.127 | 14.51521 | 0.4401302 | 46.999 | 11.872 | 1740.63145 | 1572.991 | 348.12629 | 2128.15 | 1194.68 | 472.0714 | 0.271207 | 2128.15 | 933.47 | 4.3955 | 4.229671 | 0.8791 | 5 | 2 | 0.7817159 | 0.1778446 | 5 | 3 | 24.99846 | 24.98973 | 4.999692 | 25.36 | 1.16 | 0.4638965708 | 0.01855701 | 25.36 | 24.2 | 122.96955 | 39.28196 | 24.59391 | 22.7 | 406.3 | 133.4527 | 1.08525 | 429 | 22.7 | 5.5595 | 4.522174 | 1.1119 | 4 | 8 | 2.848238 | 0.5123191 | 11 | 3 | 1.8835 | 0.186 | 3.49 | 0.3387895 | 0.03345625 | 0.6277543 | 4.24289 | 4.222604 | 0.848578 | 4 | 0.7 | 0.3005263 | 0.07083056 | 4.7 | 4 | -39.048933 | 1.297445 | 1.892343 | -50.66384 | -73.89399 | -95.8734 | 3811.7825 | 3582.570321 | 762.3565 | 4682.15 | 2247 | 909.6419227 | 0.238639514 | 4682.15 | 2435.15 | BMG
[179 empty] | -39.048933 | [15 empty] | (Zr0.55Al0.20Co0.20Cu0.05)93Ag7
44.05 | 28.59808 | 14.68333 | 64 | 51 | 22.61521 | 0.5133985 | 64 | 13 | 0.16285 | 0.1541986 | 0.05428333 | 0.196 | 0.075 | 0.03666234 | 0.2251295 | 0.196 | 0.121 | 0.02079927 | 0.159775 | 0.1561328 | 0.05325833 | 0.1801 | 0.0555 | 0.0233098 | 0.1458914 | 0.1801 | 0.1246 | 0.01815405 | 104.9716 | 61.84006 | 34.99052155 | 157.25 | 130.2684614 | 58.75469 | 0.5597201 | 157.25 | 26.9815386 | 6.8 | 5.414632 | 2.266667 | 7.9 | 6.2 | 2.397916 | 0.3526347 | 8.9 | 2.7 | 0.41495 | 0.2098595 | 0.1383167 | 0.137 | 1.02 | 0.3907662 | 0.9417187 | 1.157 | 0.137 | 1.449 | 1.429022042 | 0.483 | 1.35 | 0.47 | 0.185685218 | 0.128147148 | 1.82 | 1.35 | 1.4445 | 1.392128 | 0.4815 | 1.2 | 0.71 | 0.2882096 | 0.199522 | 1.91 | 1.2 | 6.9 | 4.493088 | 2.3 | 3 | 10 | 4.426059 | 0.6414579 | 13 | 3 | 11.719 | 11.19267 | 3.906333 | 10.05 | 7.42 | 2.891819 | 0.2467633 | 17.47 | 10.05 | 6.407 | 6.354329 | 2.135667 | 6.15 | 1.654 | 0.6202379 | 0.09680628 | 7.64 | 5.986 | 15.01036 | 14.35921 | 5.003455 | 12.12624 | 6.702596 | 3.196108 | 0.2129267 | 18.82883 | 12.12624 | 42.94125 | 23.83321 | 14.31375 | 66.663 | 55.87 | 26.29361 | 0.612316 | 66.663 | 10.793 | 1450.83 | 1368.89 | 483.61 | 1585.15 | 794.68 | 303.6769 | 0.2093125 | 1728.15 | 933.47 | 4.85 | 4.444444 | 1.616667 | 6 | 3 | 1.314344 | 0.2709988 | 6 | 3 | 31.6305 | 30.43672 | 10.5435 | 37.03 | 12.83 | 6.001828 | 0.1897481 | 37.03 | 24.2 | 83.22 | 18.13345 | 27.74 | 10.6 | 226.4 | 93.93496 | 1.128755 | 237 | 10.6 | 4.4 | 3.488372 | 1.466667 | 3 | 7 | 2.8 | 0.6363636 | 10 | 3 | 2 | 0.25 | 2.15 | 0.4545455 | 0.05681818 | 0.4886364 | 4.8825 | 4.846277 | 1.6275 | 5.1 | 0.96 | 0.4002733 | 0.08198123 | 5.15 | 4.19 | -38.94 | 0.9972715 | 4.429742 | -38.83375 | -172.4941 | -172.0235 | 3285.65 | 3253.024796 | 1095.216667 | 3546.15 | 754 | 316.5260653 | 0.096335905 | 3546.15 | 2792.15 | BMG
[179 empty] | -38.94 | [15 empty] | Al25Gd55Ni20
30.44 | 28.80988 | 5.073333 | 28 | 36 | 7.230934 | 0.2375471 | 50 | 14 | 0.13972 | 0.1367705 | 0.02328667 | 0.124 | 0.064 | 0.02120475 | 0.1517661 | 0.175 | 0.111 | 0.01224003 | 0.135163 | 0.1337154 | 0.02252717 | 0.1246 | 0.0467 | 0.01451665 | 0.1074011 | 0.162 | 0.1153 | 0.01071103 | 66.090896 | 61.5827 | 11.01515 | 58.6934 | 90.625 | 18.43062 | 0.2788678 | 118.71 | 28.085 | 7.76491 | 7.13265 | 1.294152 | 8.9 | 6.571 | 1.738862 | 0.2239385 | 8.9 | 2.329 | 0.892022 | 0.3710203 | 0.1486703 | 1.157 | 1.314 | 0.4074552 | 0.456777 | 1.39 | 0.076 | 1.7074 | 1.69211389 | 0.284566667 | 1.82 | 0.49 | 0.15657982 | 0.091706583 | 1.95 | 1.46 | 1.7514 | 1.718418 | 0.2919 | 1.91 | 0.63 | 0.2255394 | 0.1287767 | 1.96 | 1.33 | 8.12 | 6.730769 | 1.353333 | 10 | 10 | 3.057057 | 0.3764849 | 14 | 4 | 18.18467 | 17.0195 | 3.030778 | 17.47 | 43.521 | 5.62176 | 0.3091483 | 50.55 | 7.029 | 7.31442 | 7.285996 | 1.21907 | 7.64 | 1.518 | 0.4488675 | 0.06136748 | 8.152 | 6.634 | 16.36876 | 16.04804 | 2.728127 | 18.16863 | 5.005959 | 2.213516 | 0.1352281 | 18.16863 | 13.16267 | 24.57292 | 15.23044 | 4.095487 | 10.793 | 62.603 | 18.98483 | 0.7725913 | 73.396 | 10.793 | 1860.0879 | 1726.519 | 310.01465 | 1728.15 | 2245.07 | 375.446 | 0.2018432 | 2750.15 | 505.08 | 4.24 | 4.189944 | 0.7066667 | 4 | 2 | 0.471593 | 0.1112248 | 5 | 3 | 25.62024 | 25.57351 | 4.27004 | 26.07 | 7.323 | 1.000204 | 0.0390396 | 27.112 | 19.789 | 69.019 | 47.33883 | 11.50317 | 90.7 | 126.1 | 32.11684 | 0.4653333 | 148 | 21.9 | 7.62 | 6.349206 | 1.27 | 10 | 6 | 2.866287 | 0.3761531 | 10 | 4 | 1.92 | 0.1 | 5.6 | 0.2519685 | 0.01312336 | 0.7349081 | 4.735 | 4.676431 | 0.7891667 | 5.15 | 1.15 | 0.5125183 | 0.1082404 | 5.15 | 4 | -38.8472 | 1.246596 | 2.40069 | -48.42675 | -93.26008 | -116.2576 | 3603.36 | 3499.433182 | 600.56 | 3186.15 | 2142 | 673.3547994 | 0.186868589 | 5017.15 | 2875.15 | BMG
[179 empty] | -38.8472 | [15 empty] | Ni59Zr15Ti13Si2Sn3Nb8
30.7 | 28.26897 | 7.675 | 22 | 24 | 9.306449 | 0.3031417 | 46 | 22 | 0.1489 | 0.1474273 | 0.037225 | 0.16 | 0.043 | 0.0149228 | 0.1002203 | 0.175 | 0.132 | 0.01424797 | 0.14035 | 0.1396303 | 0.0350875 | 0.1462 | 0.0325 | 0.01011753 | 0.07208788 | 0.1603 | 0.1278 | 0.01176216 | 68.617 | 62.29355 | 17.15425 | 47.867 | 58.553 | 22.73457 | 0.3313256 | 106.42 | 47.867 | 7.5424 | 6.482698 | 1.8856 | 4.506 | 7.494 | 2.892981 | 0.3835623 | 12 | 4.506 | 0.556928 | 0.164135 | 0.139232 | 0.076 | 1.16 | 0.4820709 | 0.8655893 | 1.236 | 0.076 | 1.654 | 1.632550507 | 0.4135 | 1.46 | 0.39 | 0.188318879 | 0.113856638 | 1.85 | 1.46 | 1.759 | 1.713115 | 0.43975 | 1.54 | 0.87 | 0.2871393 | 0.1632401 | 2.2 | 1.33 | 7.3 | 5.804749 | 1.825 | 4 | 7 | 3.318132 | 0.4545386 | 11 | 4 | 15.305 | 15.11504 | 3.82625 | 15.45 | 4.55 | 1.685742 | 0.1101432 | 17.6 | 13.05 | 7.3798 | 7.32732 | 1.84495 | 6.828 | 1.703 | 0.629776 | 0.08533781 | 8.337 | 6.634 | 16.71027 | 16.08596 | 4.177566 | 13.57517 | 7.129606 | 3.235143 | 0.1936021 | 20.29227 | 13.16267 | 31.8773 | 20.77293 | 7.969325 | 51.316 | 39.444 | 18.65654 | 0.5852609 | 51.316 | 11.872 | 1762.216 | 1714.062 | 440.554 | 1941.15 | 770.38 | 275.9303 | 0.1565814 | 2128.15 | 1357.77 | 4.3 | 4.255319 | 1.075 | 4 | 1 | 0.4582576 | 0.1065715 | 5 | 4 | 25.088 | 25.07642 | 6.272 | 25.06 | 1.54 | 0.5411248 | 0.02156907 | 25.98 | 24.44 | 145.69 | 38.16245 | 36.4225 | 21.9 | 379.1 | 168.1938 | 1.154463 | 401 | 21.9 | 7.3 | 5.804749 | 1.825 | 4 | 7 | 3.318132 | 0.4545386 | 11 | 4 | 1.3 | 0 | 6 | 0.1780822 | 0 | 0.8219178 | 4.45 | 4.417141 | 1.1125 | 4.1 | 1 | 0.385357 | 0.08659707 | 5 | 4 | -38.52 | 1.279854 | 1.081542 | -49.29998 | -41.661 | -53.32001 | 3390.05 | 3318.633274 | 847.5125 | 3560.15 | 1847 | 525.0115142 | 0.154868369 | 4682.15 | 2835.15 | BMG
[179 empty] | -38.52 | [15 empty] | Ti40Zr10Cu30Pd20
30.45 | 28.81495 | 5.075 | 28 | 36 | 7.244826 | 0.2379253 | 50 | 14 | 0.13961 | 0.1366988 | 0.02326833 | 0.124 | 0.064 | 0.02104942 | 0.150773 | 0.175 | 0.111 | 0.0122003 | 0.134989 | 0.1335798 | 0.02249817 | 0.1246 | 0.0467 | 0.01431722 | 0.1060621 | 0.162 | 0.1153 | 0.01066072 | 66.107716 | 61.59023 | 11.01795 | 58.6934 | 90.625 | 18.4543 | 0.2791551 | 118.71 | 28.085 | 7.78541 | 7.151364 | 1.297568 | 8.9 | 6.571 | 1.736146 | 0.223 | 8.9 | 2.329 | 0.8968592 | 0.3727038 | 0.1494765 | 1.157 | 1.314 | 0.4048433 | 0.4514012 | 1.39 | 0.076 | 1.7086 | 1.693547384 | 0.284766667 | 1.82 | 0.49 | 0.155364217 | 0.090930714 | 1.95 | 1.46 | 1.7541 | 1.722173 | 0.29235 | 1.91 | 0.63 | 0.222068 | 0.1265994 | 1.96 | 1.33 | 8.13 | 6.753497 | 1.355 | 10 | 10 | 3.045177 | 0.3745605 | 14 | 4 | 18.27967 | 17.0814 | 3.046612 | 17.47 | 43.521 | 5.679223 | 0.3106852 | 50.55 | 7.029 | 7.31567 | 7.287476 | 1.219278 | 7.64 | 1.518 | 0.4471417 | 0.06112108 | 8.152 | 6.634 | 16.38016 | 16.06365 | 2.730027 | 18.16863 | 5.005959 | 2.199868 | 0.1343007 | 18.16863 | 13.16267 | 24.28599 | 15.15347 | 4.047665 | 10.793 | 62.603 | 18.86014 | 0.776585 | 73.396 | 10.793 | 1866.3079 | 1729.693 | 311.0513 | 1728.15 | 2245.07 | 384.8695 | 0.2062197 | 2750.15 | 505.08 | 4.24 | 4.189944 | 0.7066667 | 4 | 2 | 0.471593 | 0.1112248 | 5 | 3 | 25.61264 | 25.56554 | 4.268773 | 26.07 | 7.323 | 1.005028 | 0.03923955 | 27.112 | 19.789 | 69.329 | 47.91567 | 11.55483 | 90.7 | 126.1 | 31.81647 | 0.4589201 | 148 | 21.9 | 7.63 | 6.369427 | 1.271667 | 10 | 6 | 2.855363 | 0.3742285 | 10 | 4 | 1.91 | 0.1 | 5.62 | 0.2503277 | 0.01310616 | 0.7365662 | 4.737 | 4.679036 | 0.7895 | 5.15 | 1.15 | 0.5100304 | 0.1076695 | 5.15 | 4 | -38.3004 | 1.25194 | 2.341205 | -47.94981 | -89.6691 | -112.2603 | 3606.71 | 3501.18043 | 601.1183333 | 3186.15 | 2142 | 679.5186579 | 0.188404019 | 5017.15 | 2875.15 | BMG
[179 empty] | -38.3004 | [15 empty] | Ni59Zr14Ti13Si2Sn3Nb9
29.89 | 28.30452 | 4.981667 | 28 | 36 | 7.153873 | 0.23934 | 50 | 14 | 0.13938 | 0.1365419 | 0.02323 | 0.124 | 0.064 | 0.02076236 | 0.1489623 | 0.175 | 0.111 | 0.01212099 | 0.134914 | 0.1335288 | 0.02248567 | 0.1246 | 0.0467 | 0.01418061 | 0.1051085 | 0.162 | 0.1153 | 0.01063641 | 64.773366 | 60.46612 | 10.795561 | 58.6934 | 90.625 | 18.11329 | 0.279641 | 118.71 | 28.085 | 7.68399 | 7.011453 | 1.280665 | 8.9 | 6.571 | 1.816103 | 0.236349 | 8.9 | 2.329 | 0.8764664 | 0.3297128 | 0.1460777 | 1.157 | 1.314 | 0.4260744 | 0.4861274 | 1.39 | 0.076 | 1.7053 | 1.689501074 | 0.284216667 | 1.82 | 0.49 | 0.159087743 | 0.093290179 | 1.95 | 1.46 | 1.755 | 1.723771 | 0.2925 | 1.91 | 0.63 | 0.2200341 | 0.1253755 | 1.96 | 1.33 | 8.11 | 6.708194 | 1.351667 | 10 | 10 | 3.06886 | 0.3784044 | 14 | 4 | 18.04617 | 16.91027 | 3.007695 | 17.47 | 43.521 | 5.576866 | 0.3090332 | 50.55 | 7.029 | 7.31899 | 7.291341 | 1.219832 | 7.64 | 1.518 | 0.4429615 | 0.06052222 | 8.152 | 6.634 | 16.36974 | 16.05028 | 2.728289 | 18.16863 | 5.005959 | 2.21032 | 0.1350248 | 18.16863 | 13.16267 | 24.98936 | 15.32079 | 4.164893 | 10.793 | 62.603 | 19.26797 | 0.7710469 | 73.396 | 10.793 | 1848.2579 | 1719.333 | 308.043 | 1728.15 | 2245.07 | 362.8466 | 0.1963182 | 2750.15 | 505.08 | 4.21 | 4.163775 | 0.7016667 | 4 | 2 | 0.4537621 | 0.107782 | 5 | 3 | 25.61884 | 25.57221 | 4.269807 | 26.07 | 7.323 | 0.9990289 | 0.03899587 | 27.112 | 19.789 | 68.685 | 46.67032 | 11.4475 | 90.7 | 126.1 | 32.44581 | 0.4723856 | 148 | 21.9 | 7.61 | 6.329114 | 1.268333 | 10 | 6 | 2.877134 | 0.3780728 | 10 | 4 | 1.93 | 0.1 | 5.58 | 0.2536137 | 0.0131406 | 0.7332457 | 4.736 | 4.677828 | 0.7893333 | 5.15 | 1.15 | 0.5109834 | 0.1078934 | 5.15 | 4 | -38.2652 | 1.23933 | 2.299294 | -47.42323 | -87.98294 | -109.0399 | 3566.35 | 3473.157202 | 594.3916667 | 3186.15 | 2142 | 639.3975133 | 0.179286249 | 5017.15 | 2875.15 | BMG
[179 empty] | -38.2652 | [15 empty] | Ni59Zr13Ti16Si2Sn3Nb7
34.122 | 30.13112 | 8.5305 | 40 | 27 | 8.83986 | 0.2590663 | 40 | 13 | 0.15692 | 0.1528768 | 0.03923 | 0.175 | 0.054 | 0.02399416 | 0.1529069 | 0.175 | 0.121 | 0.01728612 | 0.1496021 | 0.1479804 | 0.037400525 | 0.1603 | 0.0357 | 0.01491005 | 0.0996647 | 0.1603 | 0.1246 | 0.0144315 | 76.47639 | 65.86282 | 19.1191 | 91.224 | 64.2424614 | 21.58404 | 0.2822315 | 91.224 | 26.9815386 | 6.73172 | 6.026619 | 1.68293 | 6.52 | 6.26 | 1.734624 | 0.2576792 | 8.96 | 2.7 | 0.6284014 | 0.5181691 | 0.15710035 | 0.43328 | 0.8032 | 0.3316074 | 0.5277 | 1.236 | 0.4328 | 1.56551 | 1.550191582 | 0.3913775 | 1.49 | 0.48 | 0.161710049 | 0.103295443 | 1.85 | 1.37 | 1.50853 | 1.472154 | 0.3771325 | 1.33 | 0.58 | 0.2491516 | 0.1651619 | 1.91 | 1.33 | 6.618 | 5.213546 | 1.6545 | 4 | 9 | 3.534413 | 0.5340606 | 13 | 4 | 15.92035 | 15.54408 | 3.9800875 | 16.9 | 6.68 | 2.160992 | 0.1357377 | 17.47 | 10.79 | 6.833414 | 6.793118 | 1.7083535 | 6.634 | 1.74 | 0.5343921 | 0.07820279 | 7.726 | 5.986 | 15.28772 | 14.81279 | 3.821929 | 13.16267 | 7.129606 | 2.85349 | 0.1866525 | 20.29227 | 13.16267 | 34.506916 | 23.25033 | 8.626729 | 46.999 | 36.206 | 16.54179 | 0.4793761 | 46.999 | 10.793 | 1857.48858 | 1726.55 | 464.372145 | 2128.15 | 1194.68 | 408.8058 | 0.2200852 | 2128.15 | 933.47 | 4.528 | 4.402054 | 1.132 | 5 | 2 | 0.6805997 | 0.1503091 | 5 | 3 | 25.24465 | 25.23272 | 6.3111625 | 25.36 | 1.87 | 0.5453049 | 0.02160081 | 26.07 | 24.2 | 96.3762 | 32.94165 | 24.09405 | 22.7 | 378.3 | 124.4863 | 1.29167 | 401 | 22.7 | 5.548 | 4.56113 | 1.387 | 4 | 8 | 2.896497 | 0.5220795 | 11 | 3 | 1.893 | 0.107 | 3.548 | 0.341204 | 0.01928623 | 0.6395097 | 4.26888 | 4.230596 | 1.06722 | 4 | 1.15 | 0.4285951 | 0.1003999 | 5.15 | 4 | -38.21182 | 1.052109 | 2.067291 | -40.20299 | -78.99495 | -83.11129 | 4056.395 | 3859.866644 | 1014.09875 | 4682.15 | 1890 | 832.8304503 | 0.205312957 | 4682.15 | 2792.15 | BMG
[179 empty] | -38.21182 | [15 empty] | Zr63.5Al10.7Cu10.7Ni15.1
30.27 | 28.64611 | 5.045 | 28 | 36 | 7.228907 | 0.2388142 | 50 | 14 | 0.13946 | 0.1365988 | 0.02324333 | 0.124 | 0.064 | 0.02084918 | 0.1494994 | 0.175 | 0.111 | 0.01214738 | 0.134848 | 0.1334725 | 0.02247467 | 0.1246 | 0.0467 | 0.01413553 | 0.1048257 | 0.162 | 0.1153 | 0.01061908 | 65.674146 | 61.21587 | 10.945691 | 58.6934 | 90.625 | 18.36824 | 0.2796876 | 118.71 | 28.085 | 7.76527 | 7.116476 | 1.294212 | 8.9 | 6.571 | 1.762195 | 0.2269329 | 8.9 | 2.329 | 0.8932864 | 0.3582182 | 0.1488811 | 1.157 | 1.314 | 0.4104563 | 0.4594902 | 1.39 | 0.076 | 1.7083 | 1.693151949 | 0.284716667 | 1.82 | 0.49 | 0.155814345 | 0.091210177 | 1.95 | 1.46 | 1.7562 | 1.725219 | 0.2927 | 1.91 | 0.63 | 0.2190195 | 0.1247122 | 1.96 | 1.33 | 8.13 | 6.753497 | 1.355 | 10 | 10 | 3.045177 | 0.3745605 | 14 | 4 | 18.26517 | 17.06521 | 3.044195 | 17.47 | 43.521 | 5.684576 | 0.3112249 | 50.55 | 7.029 | 7.31761 | 7.289751 | 1.219602 | 7.64 | 1.518 | 0.4445935 | 0.06075665 | 8.152 | 6.634 | 16.38429 | 16.06961 | 2.730715 | 18.16863 | 5.005959 | 2.19421 | 0.1339216 | 18.16863 | 13.16267 | 24.32916 | 15.15758 | 4.05486 | 10.793 | 62.603 | 18.91693 | 0.7775415 | 73.396 | 10.793 | 1864.4379 | 1728.34 | 310.73965 | 1728.15 | 2245.07 | 384.0462 | 0.205985 | 2750.15 | 505.08 | 4.23 | 4.181185 | 0.705 | 4 | 2 | 0.4659399 | 0.1101513 | 5 | 3 | 25.60964 | 25.56246 | 4.268273 | 26.07 | 7.323 | 1.006225 | 0.03929087 | 27.112 | 19.789 | 69.321 | 47.87875 | 11.5535 | 90.7 | 126.1 | 31.82829 | 0.4591436 | 148 | 21.9 | 7.63 | 6.369427 | 1.271667 | 10 | 6 | 2.855363 | 0.3742285 | 10 | 4 | 1.91 | 0.1 | 5.62 | 0.2503277 | 0.01310616 | 0.7365662 | 4.738 | 4.680371 | 0.7896667 | 5.15 | 1.15 | 0.5086806 | 0.1073619 | 5.15 | 4 | -37.922 | 1.25194 | 2.286937 | -47.47607 | -86.72524 | -108.5748 | 3595.49 | 3492.948798 | 599.2483333 | 3186.15 | 2142 | 670.8768027 | 0.186588421 | 5017.15 | 2875.15 | BMG
[179 empty] | -37.922 | [15 empty] | Ni59Zr13Ti14Si2Sn3Nb9
31.882 | 27.23897 | 7.9705 | 40 | 27 | 9.759717 | 0.30612 | 40 | 13 | 0.151177 | 0.1471169 | 0.03779425 | 0.175 | 0.054 | 0.02454864 | 0.1623834 | 0.175 | 0.121 | 0.01561134 | 0.1465012 | 0.1448729 | 0.0366253 | 0.1603 | 0.0357 | 0.01512741 | 0.1032579 | 0.1603 | 0.1246 | 0.01358673 | 71.11946 | 59.05346 | 17.77987 | 91.224 | 64.2424614 | 23.5391 | 0.3309798 | 91.224 | 26.9815386 | 6.68802 | 5.70851 | 1.672005 | 6.52 | 6.26 | 2.064571 | 0.3086969 | 8.96 | 2.7 | 0.6862112 | 0.547982 | 0.1715528 | 0.43328 | 0.8032 | 0.3636767 | 0.5299777 | 1.236 | 0.4328 | 1.58456 | 1.564734785 | 0.39614 | 1.49 | 0.48 | 0.182485085 | 0.115164516 | 1.85 | 1.37 | 1.56323 | 1.523286 | 0.3908075 | 1.33 | 0.58 | 0.2569149 | 0.1643488 | 1.91 | 1.33 | 7.636 | 5.85286 | 1.909 | 4 | 9 | 3.800724 | 0.4977376 | 13 | 4 | 15.17552 | 14.70262 | 3.79388 | 16.9 | 6.68 | 2.493701 | 0.1643239 | 17.47 | 10.79 | 6.87514 | 6.820987 | 1.718785 | 6.634 | 1.74 | 0.6152887 | 0.08949472 | 7.726 | 5.986 | 16.1628 | 15.57424 | 4.040699 | 13.16267 | 7.129606 | 3.124363 | 0.1933058 | 20.29227 | 13.16267 | 30.40709 | 20.28349 | 7.6017725 | 46.999 | 36.206 | 17.00974 | 0.5594006 | 46.999 | 10.793 | 1725.9485 | 1571.941 | 431.487125 | 2128.15 | 1194.68 | 461.4421 | 0.2673557 | 2128.15 | 933.47 | 4.347 | 4.20021 | 1.08675 | 5 | 2 | 0.7433646 | 0.1710064 | 5 | 3 | 25.06568 | 25.05094 | 6.26642 | 25.36 | 1.87 | 0.606964 | 0.02421494 | 26.07 | 24.2 | 144.099 | 40.00964 | 36.02475 | 22.7 | 378.3 | 151.416 | 1.050778 | 401 | 22.7 | 6.006 | 4.702529 | 1.5015 | 4 | 8 | 3.256066 | 0.5421355 | 11 | 3 | 1.793 | 0.163 | 4.05 | 0.2985348 | 0.02713953 | 0.6743257 | 4.31387 | 4.278154 | 1.0784675 | 4 | 1.15 | 0.4092675 | 0.09487248 | 5.15 | 4 | -37.797324 | 1.219553 | 2.219043 | -46.09583 | -83.87387 | -102.2886 | 3812.231 | 3597.416157 | 953.05775 | 4682.15 | 1890 | 894.5483869 | 0.234652199 | 4682.15 | 2792.15 | BMG
[179 empty] | -37.797324 | [15 empty] | Zr51Cu20.7Ni12Al16.3
33.9115 | 29.97042 | 8.477875 | 40 | 27 | 8.821886 | 0.2601444 | 40 | 13 | 0.156136 | 0.1521189 | 0.039034 | 0.175 | 0.054 | 0.02401232 | 0.1537911 | 0.175 | 0.121 | 0.01704547 | 0.1489825 | 0.1473303 | 0.037245625 | 0.1603 | 0.0357 | 0.01509041 | 0.1012898 | 0.1603 | 0.1246 | 0.01426738 | 75.96893 | 65.50416 | 18.99223 | 91.224 | 64.2424614 | 21.52189 | 0.2832985 | 91.224 | 26.9815386 | 6.78109 | 6.057374 | 1.6952725 | 6.52 | 6.26 | 1.762781 | 0.2599554 | 8.96 | 2.7 | 0.6452063 | 0.5264907 | 0.161301575 | 0.43328 | 0.8032 | 0.3422804 | 0.5304976 | 1.236 | 0.4328 | 1.572995 | 1.556699097 | 0.39324875 | 1.49 | 0.48 | 0.166590456 | 0.105906539 | 1.85 | 1.37 | 1.519835 | 1.481939 | 0.37995875 | 1.33 | 0.58 | 0.2535763 | 0.1668446 | 1.91 | 1.33 | 6.7675 | 5.303918 | 1.691875 | 4 | 9 | 3.576373 | 0.5284629 | 13 | 4 | 15.80136 | 15.41628 | 3.95034 | 16.9 | 6.68 | 2.203808 | 0.1394695 | 17.47 | 10.79 | 6.856071 | 6.813481 | 1.71401775 | 6.634 | 1.74 | 0.5491709 | 0.08009994 | 7.726 | 5.986 | 15.45048 | 14.94307 | 3.86262 | 13.16267 | 7.129606 | 2.947133 | 0.190747 | 20.29227 | 13.16267 | 33.8146265 | 22.62994 | 8.453656625 | 46.999 | 36.206 | 16.72729 | 0.4946762 | 46.999 | 10.793 | 1838.56237 | 1706.422 | 459.6405925 | 2128.15 | 1194.68 | 415.3391 | 0.2259043 | 2128.15 | 933.47 | 4.508 | 4.382761 | 1.127 | 5 | 2 | 0.6811285 | 0.1510933 | 5 | 3 | 25.210765 | 25.19839 | 6.30269125 | 25.36 | 1.87 | 0.5554925 | 0.02203394 | 26.07 | 24.2 | 106.89005 | 33.96223 | 26.7225125 | 22.7 | 378.3 | 134.2196 | 1.255679 | 401 | 22.7 | 5.6975 | 4.630149 | 1.424375 | 4 | 8 | 3.001332 | 0.5267805 | 11 | 3 | 1.8635 | 0.107 | 3.727 | 0.3270733 | 0.01878017 | 0.6541466 | 4.278605 | 4.240787 | 1.06965125 | 4 | 1.15 | 0.4245712 | 0.09923122 | 5.15 | 4 | -37.44301 | 1.086636 | 2.135259 | -40.68693 | -79.95052 | -86.87713 | 4016.1205 | 3813.472324 | 1004.030125 | 4682.15 | 1890 | 849.0912776 | 0.211420767 | 4682.15 | 2792.15 | BMG
[179 empty] | -37.44301 | [15 empty] | Zr61.5Al10.7Cu13.65Ni14.15
33 | 31.94213 | 11 | 28 | 13 | 6.131884 | 0.1858147 | 41 | 28 | 0.1422 | 0.1388681 | 0.0474 | 0.124 | 0.051 | 0.02256014 | 0.1586508 | 0.175 | 0.124 | 0.01297703 | 0.1354 | 0.1340007 | 0.04513333 | 0.1246 | 0.0357 | 0.01432606 | 0.1058055 | 0.1603 | 0.1246 | 0.0107572 | 72.04204 | 68.64486 | 24.01401 | 58.6934 | 34.2126 | 16.35733 | 0.2270525 | 92.906 | 58.6934 | 8.358 | 8.235346 | 2.786 | 8.9 | 2.38 | 0.9278448 | 0.1110128 | 8.9 | 6.52 | 0.964256 | 0.8345293 | 0.3214187 | 1.157 | 0.72372 | 0.2812897 | 0.2917168 | 1.157 | 0.43328 | 1.712 | 1.700327136 | 0.570666667 | 1.82 | 0.33 | 0.137608139 | 0.080378586 | 1.82 | 1.49 | 1.732 | 1.696318 | 0.5773333 | 1.91 | 0.58 | 0.2341282 | 0.1351779 | 1.91 | 1.33 | 7.8 | 6.666667 | 2.6 | 10 | 6 | 2.712932 | 0.3478118 | 10 | 4 | 19.142 | 18.60304 | 6.380667 | 17.47 | 9.5 | 3.635708 | 0.1899336 | 26.4 | 16.9 | 7.2626 | 7.232126 | 2.420867 | 7.64 | 1.006 | 0.4639059 | 0.063876 | 7.64 | 6.634 | 16.39426 | 16.07671 | 5.464753 | 18.16863 | 5.005959 | 2.202852 | 0.1343673 | 18.16863 | 13.16267 | 19.5368 | 14.12981 | 6.512267 | 10.793 | 36.206 | 14.03602 | 0.7184401 | 46.999 | 10.793 | 2012.55 | 1945.928 | 670.85 | 1728.15 | 1022 | 400.0168 | 0.1987612 | 2750.15 | 1728.15 | 4.4 | 4.347826 | 1.466667 | 4 | 1 | 0.4898979 | 0.1113404 | 5 | 4 | 25.634 | 25.62035 | 8.544667 | 26.07 | 1.47 | 0.5855801 | 0.02284388 | 26.07 | 24.6 | 69.7 | 52.21882 | 23.23333 | 90.7 | 68 | 27.52453 | 0.3949001 | 90.7 | 22.7 | 7.8 | 6.666667 | 2.6 | 10 | 6 | 2.712932 | 0.3478118 | 10 | 4 | 1.8 | 0 | 6 | 0.2307692 | 0 | 0.7692308 | 4.73 | 4.670193 | 1.576667 | 5.15 | 1.15 | 0.5182663 | 0.1095701 | 5.15 | 4 | -37.28 | 0.9502705 | 2.329888 | -35.42609 | -86.85824 | -82.53883 | 3851.55 | 3691.484354 | 1283.85 | 3186.15 | 1831 | 821.8018253 | 0.213369118 | 5017.15 | 3186.15 | BMG
[179 empty] | -37.28 | [15 empty] | Ni60Nb20Zr20
45.85 | 29.44388 | 15.28333 | 64 | 51 | 22.69862 | 0.4950627 | 64 | 13 | 0.16645 | 0.1578029 | 0.05548333 | 0.196 | 0.075 | 0.03620287 | 0.2174999 | 0.196 | 0.121 | 0.02197693 | 0.16255 | 0.1592066 | 0.05418333 | 0.1801 | 0.0555 | 0.02223595 | 0.1367945 | 0.1801 | 0.1246 | 0.01897239 | 109.8994 | 63.95159 | 36.63313155 | 157.25 | 130.2684614 | 58.79965 | 0.5350316 | 157.25 | 26.9815386 | 6.75 | 5.393863 | 2.25 | 7.9 | 6.2 | 2.363789 | 0.350191 | 8.9 | 2.7 | 0.36395 | 0.1965856 | 0.1213167 | 0.137 | 1.02 | 0.3555673 | 0.9769675 | 1.157 | 0.137 | 1.4255 | 1.409753677 | 0.475166667 | 1.35 | 0.47 | 0.165935982 | 0.116405459 | 1.82 | 1.35 | 1.409 | 1.362744 | 0.4696667 | 1.2 | 0.71 | 0.271954 | 0.1930121 | 1.91 | 1.2 | 6.55 | 4.269294 | 2.183333 | 3 | 10 | 4.443816 | 0.6784452 | 13 | 3 | 11.348 | 10.93407 | 3.782667 | 10.05 | 7.42 | 2.590474 | 0.2282758 | 17.47 | 10.05 | 6.3325 | 6.290946 | 2.110833 | 6.15 | 1.654 | 0.5535637 | 0.08741629 | 7.64 | 5.986 | 14.70824 | 14.08193 | 4.902748 | 12.12624 | 6.702596 | 3.168755 | 0.2154407 | 18.82883 | 12.12624 | 45.73475 | 26.2635 | 15.24492 | 66.663 | 55.87 | 25.69068 | 0.5617321 | 66.663 | 10.793 | 1443.68 | 1364.016 | 481.2267 | 1585.15 | 794.68 | 298.706 | 0.206906 | 1728.15 | 933.47 | 4.95 | 4.528302 | 1.65 | 6 | 3 | 1.32193 | 0.2670566 | 6 | 3 | 32.1785 | 30.97184 | 10.72617 | 37.03 | 12.83 | 5.969373 | 0.1855081 | 37.03 | 24.2 | 79.215 | 16.85987 | 26.405 | 10.6 | 226.4 | 95.22932 | 1.202163 | 237 | 10.6 | 4.05 | 3.351955 | 1.35 | 3 | 7 | 2.4995 | 0.6171605 | 10 | 3 | 2 | 0.25 | 1.8 | 0.4938272 | 0.0617284 | 0.4444444 | 4.88 | 4.844043 | 1.626667 | 5.1 | 0.96 | 0.398748 | 0.08171066 | 5.15 | 4.19 | -37.26 | 0.937637 | 3.894542 | -34.93635 | -145.1106 | -136.0611 | 3303.65 | 3269.971315 | 1101.216667 | 3546.15 | 754 | 320.5662958 | 0.097033976 | 3546.15 | 2792.15 | BMG
[179 empty] | -37.26 | [15 empty] | Gd60Ni15Al25
26.86 | 22.47633 | 5.372 | 39 | 26 | 10.30342 | 0.3835971 | 39 | 13 | 0.15644 | 0.1502679 | 0.031288 | 0.19 | 0.069 | 0.03068495 | 0.1961452 | 0.19 | 0.121 | 0.01787656 | 0.15703 | 0.1539775 | 0.031406 | 0.1802 | 0.0556 | 0.02136095 | 0.136031 | 0.1802 | 0.1246 | 0.01710833 | 59.23552 | 48.0917 | 11.8471 | 88.90585 | 61.9243114 | 24.64579 | 0.4160644 | 88.90585 | 26.9815386 | 4.6312 | 3.863419 | 0.92624 | 4.47 | 6.2 | 2.248041 | 0.4854123 | 8.9 | 2.7 | 0.433892 | 0.3301981 | 0.0867784 | 0.307 | 0.969 | 0.2745565 | 0.6327761 | 1.157 | 0.188 | 1.4742 | 1.458836753 | 0.29484 | 1.39 | 0.45 | 0.162038144 | 0.109915984 | 1.82 | 1.37 | 1.4766 | 1.435221 | 0.29532 | 1.22 | 0.69 | 0.2564185 | 0.1736547 | 1.91 | 1.22 | 6.7 | 4.420098 | 1.34 | 3 | 10 | 4.33705 | 0.6473208 | 13 | 3 | 12.8796 | 12.51456 | 2.57592 | 11.4 | 6.68 | 2.310192 | 0.1793683 | 17.47 | 10.79 | 6.53926 | 6.482749 | 1.307852 | 6.217 | 1.895 | 0.6419834 | 0.0981737 | 7.881 | 5.986 | 15.00656 | 14.45791 | 3.001312 | 12.22988 | 6.598953 | 2.947155 | 0.1963911 | 18.82883 | 12.22988 | 40.74452 | 26.35555 | 8.148904 | 65.694 | 54.901 | 22.49132 | 0.5520084 | 65.694 | 10.793 | 1584.1868 | 1466.564 | 316.83736 | 1799.15 | 880.68 | 366.4594 | 0.2313233 | 1814.15 | 933.47 | 4.12 | 3.968254 | 0.824 | 5 | 2 | 0.7652451 | 0.1857391 | 5 | 3 | 25.5508 | 25.51649 | 5.11016 | 26.53 | 2.33 | 0.9301201 | 0.03640278 | 26.53 | 24.2 | 85.302 | 27.24524 | 17.0604 | 17.2 | 221.2 | 90.46109 | 1.06048 | 237 | 15.8 | 4.3 | 3.474903 | 0.86 | 3 | 7 | 2.609598 | 0.6068832 | 10 | 3 | 2 | 0.24 | 2.06 | 0.4651163 | 0.05581395 | 0.4790698 | 3.8066 | 3.686701 | 0.76132 | 3.1 | 2.05 | 0.7029299 | 0.1846608 | 5.15 | 3.1 | -37.2288 | 1.492707 | 3.851188 | -55.57169 | -143.3751 | -214.017 | 3229.87 | 3198.338041 | 645.974 | 3609.15 | 817 | 317.7499671 | 0.098378562 | 3609.15 | 2792.15 | BMG
[179 empty] | -37.2288 | [15 empty] | Y36Sc20Al24Co10Ni10
40.2 | 27.76024 | 13.4 | 57 | 44 | 19.23434 | 0.4784663 | 57 | 13 | 0.1689 | 0.1578277 | 0.0563 | 0.207 | 0.086 | 0.042133 | 0.2494553 | 0.207 | 0.121 | 0.02388688 | 0.164065 | 0.1592855 | 0.05468833 | 0.1879 | 0.0633 | 0.02707015 | 0.1649965 | 0.1879 | 0.1246 | 0.01997949 | 94.88456465 | 60.12314 | 31.62819 | 138.91 | 111.9284614 | 49.80659 | 0.5249178 | 138.91 | 26.9815386 | 5.8375 | 4.890086 | 1.945833 | 6.15 | 6.2 | 2.095345 | 0.3589455 | 8.9 | 2.7 | 0.6421 | 0.571267 | 0.2140333 | 0.55 | 0.7242 | 0.2619949 | 0.4080283 | 1.157 | 0.4328 | 1.4325 | 1.410360594 | 0.4775 | 1.32 | 0.5 | 0.194855716 | 0.136024933 | 1.82 | 1.32 | 1.3895 | 1.315804 | 0.4631667 | 1.1 | 0.81 | 0.3353129 | 0.2413191 | 1.91 | 1.1 | 6.9 | 4.493088 | 2.3 | 3 | 10 | 4.426059 | 0.6414579 | 13 | 3 | 9.6015 | 8.108493 | 3.2005 | 6.2 | 11.27 | 4.370286 | 0.455167 | 17.47 | 6.2 | 6.09185 | 6.00379 | 2.030617 | 5.577 | 2.063 | 0.7924289 | 0.1300802 | 7.64 | 5.577 | 14.42323 | 13.50986 | 4.807742 | 11.05871 | 7.77012 | 3.726113 | 0.2583412 | 18.82883 | 11.05871 | 88.0055 | 26.73149 | 29.33517 | 148.598 | 137.805 | 67.01427 | 0.7614782 | 148.598 | 10.793 | 1235.23 | 1184.114 | 411.7433 | 1193.15 | 794.68 | 268.9474 | 0.2177306 | 1728.15 | 933.47 | 4.85 | 4.444444 | 1.616667 | 6 | 3 | 1.314344 | 0.2709988 | 6 | 3 | 26.1745 | 26.11651 | 8.724833 | 27.11 | 2.91 | 1.207553 | 0.04613472 | 27.11 | 24.2 | 84.815 | 22.72693 | 28.27167 | 13.5 | 223.5 | 92.70492 | 1.093025 | 237 | 13.5 | 4.4 | 3.488372 | 1.466667 | 3 | 7 | 2.8 | 0.6363636 | 10 | 3 | 2 | 0.25 | 2.15 | 0.4545455 | 0.05681818 | 0.4886364 | 3.9475 | 3.84223 | 1.315833 | 3.4 | 1.75 | 0.6846669 | 0.1734432 | 5.15 | 3.4 | -37.18 | 0.9972715 | 5.665895 | -37.07856 | -210.658 | -210.0832 | 3390.7 | 3339.12791 | 1130.233333 | 3737.15 | 945 | 404.9059737 | 0.119416632 | 3737.15 | 2792.15 | BMG
[179 empty] | -37.18 | [15 empty] | La55Al25Ni20
29.91 | 28.31429 | 4.985 | 28 | 36 | 7.183446 | 0.2401687 | 50 | 14 | 0.13916 | 0.1363992 | 0.02319333 | 0.124 | 0.064 | 0.02043953 | 0.1468779 | 0.175 | 0.111 | 0.01204154 | 0.134566 | 0.1332585 | 0.02242767 | 0.1246 | 0.0467 | 0.01376063 | 0.1022594 | 0.162 | 0.1153 | 0.01053579 | 64.807006 | 60.48064 | 10.80117 | 58.6934 | 90.625 | 18.16388 | 0.2802764 | 118.71 | 28.085 | 7.72499 | 7.047712 | 1.287498 | 8.9 | 6.571 | 1.812499 | 0.234628 | 8.9 | 2.329 | 0.8861408 | 0.3323813 | 0.1476901 | 1.157 | 1.314 | 0.4213672 | 0.4755082 | 1.39 | 0.076 | 1.7077 | 1.692361632 | 0.284616667 | 1.82 | 0.49 | 0.156708998 | 0.091766117 | 1.95 | 1.46 | 1.7604 | 1.731344 | 0.2934 | 1.91 | 0.63 | 0.2127295 | 0.1208416 | 1.96 | 1.33 | 8.13 | 6.753497 | 1.355 | 10 | 10 | 3.045177 | 0.3745605 | 14 | 4 | 18.23617 | 17.03293 | 3.039362 | 17.47 | 43.521 | 5.695155 | 0.3122999 | 50.55 | 7.029 | 7.32149 | 7.294306 | 1.220248 | 7.64 | 1.518 | 0.4394272 | 0.06001882 | 8.152 | 6.634 | 16.39254 | 16.08154 | 2.73209 | 18.16863 | 5.005959 | 2.182828 | 0.1331598 | 18.16863 | 13.16267 | 24.4155 | 15.16581 | 4.06925 | 10.793 | 62.603 | 19.02972 | 0.7794114 | 73.396 | 10.793 | 1860.6979 | 1725.639 | 310.1163 | 1728.15 | 2245.07 | 382.3667 | 0.2054964 | 2750.15 | 505.08 | 4.21 | 4.163775 | 0.7016667 | 4 | 2 | 0.4537621 | 0.107782 | 5 | 3 | 25.60364 | 25.55629 | 4.267273 | 26.07 | 7.323 | 1.008587 | 0.03939234 | 27.112 | 19.789 | 69.305 | 47.80509 | 11.55083 | 90.7 | 126.1 | 31.85191 | 0.4595904 | 148 | 21.9 | 7.63 | 6.369427 | 1.271667 | 10 | 6 | 2.855363 | 0.3742285 | 10 | 4 | 1.91 | 0.1 | 5.62 | 0.2503277 | 0.01310616 | 0.7365662 | 4.74 | 4.683044 | 0.79 | 5.15 | 1.15 | 0.5059644 | 0.1067435 | 5.15 | 4 | -37.1652 | 1.247469 | 2.176332 | -46.36243 | -80.8838 | -100.9 | 3573.05 | 3476.601111 | 595.5083333 | 3186.15 | 2142 | 652.6718241 | 0.182665181 | 5017.15 | 2875.15 | BMG
[179 empty] | -37.1652 | [15 empty] | Ni59Zr11Ti16Si2Sn3Nb9
47.7 | 29.08274 | 15.9 | 71 | 58 | 26.17843 | 0.548814 | 71 | 13 | 0.1583 | 0.1516394 | 0.05276667 | 0.187 | 0.066 | 0.03177279 | 0.2007125 | 0.187 | 0.121 | 0.01859625 | 0.156245 | 0.1535023 | 0.05208167 | 0.1735 | 0.0484 | 0.02000749 | 0.128052 | 0.1735 | 0.1251 | 0.0167476 | 114.7655 | 63.28047 | 38.25517455 | 174.97 | 147.9884614 | 67.40531 | 0.5873306 | 174.97 | 26.9815386 | 7.859 | 5.845893 | 2.619667 | 9.84 | 7.14 | 3.002102 | 0.3819955 | 9.84 | 2.7 | 0.37205 | 0.3143662 | 0.1240167 | 0.239 | 0.423 | 0.1657501 | 0.445505 | 0.662 | 0.239 | 1.373 | 1.346564544 | 0.457666667 | 1.23 | 0.54 | 0.206811508 | 0.150627464 | 1.77 | 1.23 | 1.477 | 1.439401 | 0.4923333 | 1.27 | 0.61 | 0.2459085 | 0.1664919 | 1.88 | 1.27 | 6.7 | 4.448669 | 2.233333 | 3 | 10 | 4.302325 | 0.6421381 | 13 | 3 | 16.1655 | 15.36268 | 5.3885 | 18.6 | 7.81 | 3.237878 | 0.2002956 | 18.6 | 10.79 | 6.057 | 5.934528 | 2.019 | 5.426 | 2.455 | 0.9410866 | 0.1553717 | 7.881 | 5.426 | 15.76178 | 15.48254 | 5.253925 | 13.88817 | 4.940664 | 2.151784 | 0.1365191 | 18.82883 | 13.88817 | 40.86165 | 29.69437 | 13.62055 | 58.863 | 42.391 | 19.98167 | 0.4890079 | 58.863 | 16.472 | 1645.83 | 1500.099 | 548.61 | 1925.15 | 991.68 | 415.653 | 0.2525492 | 1925.15 | 933.47 | 4.85 | 4.444444 | 1.616667 | 6 | 3 | 1.314344 | 0.2709988 | 6 | 3 | 25.785 | 25.72785 | 8.595 | 26.86 | 2.66 | 1.205726 | 0.04676075 | 26.86 | 24.2 | 88.27 | 27.3288 | 29.42333 | 16.4 | 220.6 | 91.64379 | 1.038221 | 237 | 16.4 | 4.2 | 3.461538 | 1.4 | 3 | 6 | 2.4 | 0.5714286 | 9 | 3 | 2 | 0.25 | 1.95 | 0.4761905 | 0.05952381 | 0.4642857 | 3.643 | 3.50947 | 1.214333 | 3.01 | 1.69 | 0.7201604 | 0.1976833 | 4.7 | 3.01 | -37.13 | 0.9972715 | 3.412649 | -37.02869 | -126.7117 | -126.3659 | 3359.4 | 3314.68752 | 1119.8 | 3675.15 | 883 | 374.6320695 | 0.111517554 | 3675.15 | 2792.15 | BMG
[179 empty] | -37.13 | [15 empty] | Lu55Al25Co20
34.282 | 30.41812 | 8.5705 | 40 | 27 | 8.691287 | 0.2535233 | 40 | 13 | 0.157273 | 0.1532948 | 0.03931825 | 0.175 | 0.054 | 0.02378959 | 0.151263 | 0.175 | 0.121 | 0.0173783 | 0.149701 | 0.1480832 | 0.03742525 | 0.1603 | 0.0357 | 0.01489139 | 0.09947421 | 0.1603 | 0.1246 | 0.01445848 | 76.87784 | 66.57995 | 19.21946 | 91.224 | 64.2424614 | 21.23499 | 0.2762173 | 91.224 | 26.9815386 | 6.75762 | 6.076072 | 1.689405 | 6.52 | 6.26 | 1.708299 | 0.2527959 | 8.96 | 2.7 | 0.629918 | 0.5187098 | 0.1574795 | 0.43328 | 0.8032 | 0.3333152 | 0.5291406 | 1.236 | 0.4328 | 1.56686 | 1.551546926 | 0.391715 | 1.49 | 0.48 | 0.161783622 | 0.1032534 | 1.85 | 1.37 | 1.50733 | 1.47089 | 0.3768325 | 1.33 | 0.58 | 0.2495087 | 0.1655302 | 1.91 | 1.33 | 6.58 | 5.191957 | 1.645 | 4 | 9 | 3.517044 | 0.5345052 | 13 | 4 | 15.91338 | 15.54628 | 3.978345 | 16.9 | 6.68 | 2.139507 | 0.1344471 | 17.47 | 10.79 | 6.839168 | 6.79923 | 1.709792 | 6.634 | 1.74 | 0.5324883 | 0.07785864 | 7.726 | 5.986 | 15.27996 | 14.79993 | 3.81999 | 13.16267 | 7.129606 | 2.874969 | 0.1881529 | 20.29227 | 13.16267 | 34.664662 | 23.38595 | 8.6661655 | 46.999 | 36.206 | 16.50748 | 0.4762049 | 46.999 | 10.793 | 1860.55286 | 1732.296 | 465.138215 | 2128.15 | 1194.68 | 405.836 | 0.2181266 | 2128.15 | 933.47 | 4.539 | 4.416636 | 1.13475 | 5 | 2 | 0.6711773 | 0.147869 | 5 | 3 | 25.23602 | 25.22434 | 6.309005 | 25.36 | 1.87 | 0.5395791 | 0.02138131 | 26.07 | 24.2 | 98.2614 | 32.81124 | 24.56535 | 22.7 | 378.3 | 127.7867 | 1.300477 | 401 | 22.7 | 5.57 | 4.576596 | 1.3925 | 4 | 8 | 2.912233 | 0.5228425 | 11 | 3 | 1.883 | 0.101 | 3.586 | 0.338061 | 0.01813285 | 0.6438061 | 4.26439 | 4.227053 | 1.0660975 | 4 | 1.15 | 0.4229291 | 0.09917693 | 5.15 | 4 | -37.12162 | 1.045387 | 2.059396 | -38.80645 | -76.44812 | -79.91784 | 4062.729 | 3865.515076 | 1015.68225 | 4682.15 | 1890 | 833.0863399 | 0.205055848 | 4682.15 | 2792.15 | BMG
[179 empty] | -37.12162 | [15 empty] | Zr64Al10.1Cu11.7Ni14.2
35.26 | 31.80955 | 8.815 | 40 | 27 | 8.133413 | 0.2306697 | 40 | 13 | 0.15994 | 0.156103 | 0.039985 | 0.175 | 0.054 | 0.02309927 | 0.1444246 | 0.175 | 0.121 | 0.01816404 | 0.15127 | 0.1497216 | 0.0378175 | 0.1603 | 0.0357 | 0.01446186 | 0.09560294 | 0.1603 | 0.1246 | 0.01488289 | 79.21903 | 69.88785 | 19.80476 | 91.224 | 64.2424614 | 20.03324 | 0.2528842 | 91.224 | 26.9815386 | 6.7416 | 6.18561 | 1.6854 | 6.52 | 6.26 | 1.54331 | 0.2289234 | 8.96 | 2.7 | 0.5972 | 0.5032057 | 0.1493 | 0.43328 | 0.8032 | 0.3091846 | 0.5177237 | 1.236 | 0.4328 | 1.5548 | 1.541931267 | 0.3887 | 1.49 | 0.48 | 0.148838705 | 0.095728521 | 1.85 | 1.37 | 1.4794 | 1.446437 | 0.36985 | 1.33 | 0.58 | 0.2393108 | 0.161762 | 1.91 | 1.33 | 6.1 | 4.93563 | 1.525 | 4 | 9 | 3.281768 | 0.5379947 | 13 | 4 | 16.2714 | 15.97683 | 4.06785 | 16.9 | 6.68 | 1.879565 | 0.1155134 | 17.47 | 10.79 | 6.80864 | 6.775529 | 1.70216 | 6.634 | 1.74 | 0.4863813 | 0.0714359 | 7.726 | 5.986 | 14.84469 | 14.45239 | 3.711173 | 13.16267 | 7.129606 | 2.607422 | 0.1756468 | 20.29227 | 13.16267 | 36.65626 | 25.23405 | 9.164065 | 46.999 | 36.206 | 15.85414 | 0.4325085 | 46.999 | 10.793 | 1922.3528 | 1813.564 | 480.5882 | 2128.15 | 1194.68 | 364.743 | 0.1897378 | 2128.15 | 933.47 | 4.62 | 4.511278 | 1.155 | 5 | 2 | 0.6289674 | 0.1361401 | 5 | 3 | 25.3256 | 25.31606 | 6.3314 | 25.36 | 1.87 | 0.4877547 | 0.01925935 | 26.07 | 24.2 | 73.422 | 30.22222 | 18.3555 | 22.7 | 378.3 | 102.1163 | 1.390813 | 401 | 22.7 | 5.3 | 4.481869 | 1.325 | 4 | 8 | 2.662705 | 0.5023972 | 11 | 3 | 1.94 | 0.08 | 3.28 | 0.3660377 | 0.01509434 | 0.6188679 | 4.2412 | 4.20297 | 1.0603 | 4 | 1.15 | 0.4309415 | 0.1016084 | 5.15 | 4 | -36.664 | 0.9137484 | 1.902223 | -33.50167 | -69.7431 | -63.72765 | 4180.77 | 4007.438264 | 1045.1925 | 4682.15 | 1890 | 772.75688 | 0.184836018 | 4682.15 | 2792.15 | BMG
[179 empty] | -36.664 | [15 empty] | Zr70Al8Cu6Ni16
24.14 | 15.56585 | 4.023333 | 26 | 63 | 11.63789 | 0.4820997 | 68 | 5 | 0.1251 | 0.1177668 | 0.02085 | 0.132 | 0.113 | 0.02649358 | 0.2117792 | 0.189 | 0.076 | 0.009231743 | 0.116709 | 0.1119151 | 0.0194515 | 0.1241 | 0.0983 | 0.02108134 | 0.1806317 | 0.1756 | 0.0773 | 0.007272606 | 52.767298 | 32.41768 | 8.79455 | 55.845 | 156.45 | 27.34407 | 0.5182011 | 167.26 | 10.81 | 6.9123 | 5.181899 | 1.15205 | 7.87 | 8 | 2.579714 | 0.3732064 | 10.2 | 2.2 | 0.52945 | 0.258668 | 0.08824167 | 0.153 | 1.109 | 0.4277436 | 0.8079017 | 1.262 | 0.153 | 1.8128 | 1.762169552 | 0.302133333 | 1.68 | 1.14 | 0.341704785 | 0.188495579 | 2.51 | 1.37 | 1.9858 | 1.940564 | 0.3309667 | 1.83 | 1.31 | 0.3133151 | 0.1577778 | 2.55 | 1.24 | 8.61 | 7.810879 | 1.435 | 8 | 11 | 2.89446 | 0.3361742 | 14 | 3 | 37.21 | 19.4997 | 6.201667 | 13.8 | 103.2 | 39.37263 | 1.05812 | 117 | 13.8 | 8.24662 | 8.010562 | 1.374437 | 7.903 | 5.159 | 1.531244 | 0.1856815 | 11.26 | 6.101 | 17.92358 | 17.40538 | 2.987264 | 16.18801 | 13.23625 | 3.398789 | 0.1896266 | 25.15521 | 11.91895 | 20.6813 | 14.54951 | 3.446883 | 11.552 | 75.439 | 16.77088 | 0.8109198 | 86.991 | 11.552 | 2411.35 | 2215.09 | 401.8917 | 1811.15 | 2021 | 774.5532 | 0.3212114 | 3823.15 | 1802.15 | 3.74 | 3.393665 | 0.6233333 | 4 | 4 | 0.9759098 | 0.2609385 | 6 | 2 | 21.29107 | 17.7833 | 3.548512 | 25.1 | 19.603 | 6.509267 | 0.3057276 | 28.12 | 8.517 | 97.866 | 85.92555 | 16.311 | 80.2 | 123.7 | 27.11962 | 0.2771098 | 138 | 14.3 | 6.51 | 5.985037 | 1.085 | 8 | 5 | 1.652241 | 0.2538004 | 8 | 3 | 1.71 | 0.4 | 4.4 | 0.2626728 | 0.06144393 | 0.6758833 | 4.6139 | 4.592274 | 0.7689833 | 4.65 | 2.16 | 0.2854081 | 0.06185832 | 5 | 2.84 | -36.346 | 1.349196 | 6.790578 | -49.03789 | -246.8104 | -332.9956 | 3601.12 | 3477.14464 | 600.1866667 | 3134.15 | 1968 | 715.7780027 | 0.198765385 | 4912.15 | 2944.15 | BMG
[179 empty] | -36.346 | [15 empty] | Fe49Cr15Mo14C19B2Er1
42.58 | 27.59862 | 10.645 | 71 | 58 | 24.1732 | 0.5677125 | 71 | 13 | 0.15878 | 0.1519507 | 0.039695 | 0.187 | 0.069 | 0.03222222 | 0.2029363 | 0.19 | 0.121 | 0.01881058 | 0.157317 | 0.1543145 | 0.03932925 | 0.1735 | 0.0551 | 0.02105534 | 0.1338402 | 0.1802 | 0.1251 | 0.01716897 | 100.9953 | 59.92374 | 25.24881 | 174.97 | 147.9884614 | 62.29701 | 0.6168311 | 174.97 | 26.9815386 | 6.9998 | 5.246747 | 1.74995 | 9.84 | 7.14 | 3.079634 | 0.4399603 | 9.84 | 2.7 | 0.38293 | 0.3297369 | 0.0957325 | 0.239 | 0.423 | 0.1587432 | 0.4145489 | 0.662 | 0.239 | 1.3986 | 1.374273516 | 0.34965 | 1.23 | 0.54 | 0.197205578 | 0.141002129 | 1.77 | 1.23 | 1.469 | 1.428782 | 0.36725 | 1.27 | 0.66 | 0.2532173 | 0.1723739 | 1.88 | 1.22 | 6.7 | 4.448669 | 1.675 | 3 | 10 | 4.302325 | 0.6421381 | 13 | 3 | 15.0135 | 14.17922 | 3.753375 | 18.6 | 7.81 | 3.44123 | 0.229209 | 18.6 | 10.79 | 6.18356 | 6.069668 | 1.54589 | 5.426 | 2.455 | 0.9000093 | 0.1455487 | 7.881 | 5.426 | 15.49645 | 15.11692 | 3.874113 | 13.88817 | 6.598953 | 2.448264 | 0.1579887 | 18.82883 | 12.22988 | 41.95461 | 29.9457 | 10.4886525 | 58.863 | 49.222 | 21.09237 | 0.5027426 | 65.694 | 16.472 | 1625.67 | 1487.115 | 406.4175 | 1925.15 | 991.68 | 404.5232 | 0.2488347 | 1925.15 | 933.47 | 4.69 | 4.341534 | 1.1725 | 6 | 3 | 1.222252 | 0.2606081 | 6 | 3 | 25.7322 | 25.6789 | 6.43305 | 26.86 | 2.66 | 1.163998 | 0.04523507 | 26.86 | 24.2 | 88.398 | 27.67196 | 22.0995 | 16.4 | 220.6 | 91.54383 | 1.035587 | 237 | 16.4 | 4.2 | 3.461538 | 1.05 | 3 | 6 | 2.4 | 0.5714286 | 9 | 3 | 2 | 0.25 | 1.95 | 0.4761905 | 0.05952381 | 0.4642857 | 3.6574 | 3.528581 | 0.91435 | 3.01 | 1.69 | 0.708159 | 0.1936236 | 4.7 | 3.01 | -36.33 | 1.328902 | 3.72814 | -48.27899 | -135.4433 | -179.9908 | 3348.84 | 3305.963341 | 837.21 | 3675.15 | 883 | 366.4232442 | 0.109417961 | 3675.15 | 2792.15 | BMG
[179 empty] | -36.33 | [15 empty] | Lu39Y16Al25Co20
44.71 | 30.27046 | 11.1775 | 64 | 51 | 21.88255 | 0.489433 | 64 | 13 | 0.16345 | 0.1550619 | 0.0408625 | 0.196 | 0.075 | 0.03610329 | 0.2208828 | 0.196 | 0.121 | 0.02092545 | 0.159157 | 0.1553186 | 0.03978925 | 0.1801 | 0.0555 | 0.02392463 | 0.150321 | 0.1801 | 0.1246 | 0.01801027 | 106.4445 | 65.77021 | 26.61112 | 157.25 | 130.2684614 | 57.12929 | 0.536705 | 157.25 | 26.9815386 | 7.062 | 5.796328 | 1.7655 | 7.9 | 6.2 | 2.221836 | 0.3146185 | 8.9 | 2.7 | 0.40145 | 0.2170679 | 0.1003625 | 0.137 | 1.657 | 0.4343119 | 1.081858 | 1.157 | -0.5 | 1.4664 | 1.444139775 | 0.3666 | 1.35 | 0.47 | 0.194496889 | 0.132635631 | 1.82 | 1.35 | 1.4487 | 1.394515 | 0.362175 | 1.2 | 0.71 | 0.2938457 | 0.2028341 | 1.91 | 1.2 | 6.66 | 4.444372 | 1.665 | 3 | 10 | 4.22663 | 0.6346291 | 13 | 3 | 11.8904 | 11.3193 | 2.9726 | 10.05 | 7.42 | 2.992467 | 0.2516708 | 17.47 | 10.05 | 6.48352 | 6.4237 | 1.62088 | 6.15 | 1.654 | 0.6572863 | 0.101378 | 7.64 | 5.986 | 14.90149 | 14.28466 | 3.725372 | 12.12624 | 6.702596 | 3.112168 | 0.2088495 | 18.82883 | 12.12624 | 51.93606 | 24.46808 | 12.984015 | 66.663 | 309.292 | 53.85486 | 1.036946 | 320.085 | 10.793 | 1484.294 | 1411.878 | 371.0735 | 1585.15 | 794.68 | 281.771 | 0.189835 | 1728.15 | 933.47 | 4.9 | 4.528302 | 1.225 | 6 | 3 | 1.260952 | 0.2573371 | 6 | 3 | 31.7315 | 30.58485 | 7.932875 | 37.03 | 12.83 | 5.891991 | 0.1856827 | 37.03 | 24.2 | 73.4186 | 16.95129 | 18.35465 | 10.6 | 229.18 | 87.84628 | 1.196513 | 237 | 7.82 | 4.66 | 3.619442 | 1.165 | 3 | 7 | 2.91623 | 0.6258005 | 10 | 3 | 2 | 0.2 | 2.46 | 0.4291845 | 0.04291845 | 0.527897 | 4.893 | 4.854685 | 1.22325 | 5.1 | 1.25 | 0.4080698 | 0.0833987 | 5.15 | 3.9 | -36.3292 | 1.089003 | 4.702816 | -39.5626 | -170.8495 | -186.0556 | 3279.79 | 3240.139699 | 819.9475 | 3546.15 | 1212 | 339.611352 | 0.103546676 | 3546.15 | 2334.15 | BMG
[179 empty] | -36.3292 | [15 empty] | Gd55Ni22Mn3Al20
26.841 | 12.39088 | 5.3682 | 40 | 36 | 13.88084 | 0.5171506 | 40 | 4 | 0.14468 | 0.1367249 | 0.028936 | 0.175 | 0.079 | 0.03173638 | 0.2193557 | 0.175 | 0.096 | 0.01445357 | 0.1400342 | 0.1371849 | 0.02800684 | 0.1603 | 0.0475 | 0.01959259 | 0.1399129 | 0.1603 | 0.1128 | 0.01217093 | 60.030269 | 27.74976 | 12.0060538 | 91.224 | 82.2118 | 31.75966 | 0.5290608 | 91.224 | 9.0122 | 5.734318 | 4.155853 | 1.1468636 | 6.52 | 7.11 | 2.481955 | 0.4328248 | 8.96 | 1.85 | 0.34669936 | 0.3993229 | 0.069339872 | 0.43328 | 1.736 | 0.5822533 | 1.679419 | 1.236 | -0.5 | 1.68086 | 1.65157257 | 0.336172 | 1.49 | 0.55 | 0.227215009 | 0.135177831 | 2.01 | 1.46 | 1.54223 | 1.51322 | 0.308446 | 1.33 | 0.58 | 0.2196741 | 0.1424393 | 1.91 | 1.33 | 5.025 | 3.685092 | 1.005 | 4 | 9 | 3.094249 | 0.6157709 | 11 | 2 | 15.21815 | 14.91291 | 3.04363 | 16.9 | 5.27 | 2.077758 | 0.1365316 | 17.47 | 12.2 | 7.502672 | 7.368122 | 1.5005344 | 6.634 | 2.688 | 1.061398 | 0.1414694 | 9.322 | 6.634 | 15.74729 | 15.2706 | 3.149458 | 13.16267 | 7.129606 | 2.817379 | 0.178912 | 20.29227 | 13.16267 | 32.560796 | 21.97757 | 6.5121592 | 46.999 | 40.523 | 17.28046 | 0.5307137 | 51.316 | 10.793 | 1838.2465 | 1789.446 | 367.6493 | 2128.15 | 770.38 | 289.0636 | 0.1572496 | 2128.15 | 1357.77 | 3.962 | 3.500788 | 0.7924 | 5 | 3 | 1.144795 | 0.2889438 | 5 | 2 | 23.268275 | 22.52919 | 4.653655 | 25.36 | 9.627 | 3.699151 | 0.1589783 | 26.07 | 16.443 | 116.5696 | 37.0502 | 23.31392 | 22.7 | 379.1 | 128.8906 | 1.105697 | 401 | 21.9 | 5.025 | 3.685092 | 1.005 | 4 | 9 | 3.094249 | 0.6157709 | 11 | 2 | 1.875 | 0 | 3.15 | 0.3731343 | 0 | 0.6268657 | 4.4593 | 4.406003 | 0.89186 | 4 | 1.15 | 0.4963502 | 0.1113067 | 5.15 | 4 | -36.2091 | 1.464454 | 4.074126 | -53.02655 | -147.5204 | -216.0369 | 3710.339 | 3517.611636 | 742.0678 | 4682.15 | 1940 | 852.2599939 | 0.229698686 | 4682.15 | 2742.15 | BMG
[179 empty] | -36.2091 | [15 empty] | Zr41.2Ti13.8Cu12.5Ni10Be22.5
32.64 | 28.03128 | 6.528 | 40 | 27 | 9.622391 | 0.2948036 | 40 | 13 | 0.15393 | 0.1497792 | 0.030786 | 0.175 | 0.069 | 0.02468532 | 0.1603672 | 0.19 | 0.121 | 0.01643946 | 0.148388 | 0.1467045 | 0.0296776 | 0.1603 | 0.0556 | 0.01542798 | 0.1039705 | 0.1802 | 0.1246 | 0.01412395 | 73.02938779 | 60.98477 | 14.60588 | 91.224 | 64.2424614 | 23.22725 | 0.3180535 | 91.224 | 26.9815386 | 6.6076 | 5.704727 | 1.32152 | 6.52 | 6.26 | 1.990693 | 0.3012733 | 8.96 | 2.7 | 0.6555712 | 0.5268187 | 0.13111424 | 0.43328 | 0.929 | 0.3545574 | 0.5408373 | 1.236 | 0.307 | 1.5714 | 1.552936326 | 0.31428 | 1.49 | 0.48 | 0.176771151 | 0.112492778 | 1.85 | 1.37 | 1.5361 | 1.497158 | 0.30722 | 1.33 | 0.69 | 0.2547465 | 0.1658398 | 1.91 | 1.22 | 7.26 | 5.540846 | 1.452 | 4 | 10 | 3.801631 | 0.5236407 | 13 | 3 | 15.199 | 14.72921 | 3.0398 | 16.9 | 6.68 | 2.481971 | 0.1632983 | 17.47 | 10.79 | 6.83654 | 6.786305 | 1.367308 | 6.634 | 1.74 | 0.594317 | 0.08693242 | 7.726 | 5.986 | 15.84916 | 15.26855 | 3.169832 | 13.16267 | 8.062393 | 3.127282 | 0.1973153 | 20.29227 | 12.22988 | 32.49912 | 21.65922 | 6.499824 | 46.999 | 54.901 | 17.37981 | 0.5347779 | 65.694 | 10.793 | 1755.9958 | 1604.237 | 351.19916 | 2128.15 | 1194.68 | 454.4418 | 0.2587943 | 2128.15 | 933.47 | 4.41 | 4.264392 | 0.882 | 5 | 2 | 0.7361386 | 0.1669248 | 5 | 3 | 25.1056 | 25.09061 | 5.02112 | 25.36 | 2.33 | 0.6129638 | 0.02441542 | 26.53 | 24.2 | 133.412 | 36.81804 | 26.6824 | 22.7 | 383.8 | 149.2836 | 1.118967 | 401 | 17.2 | 5.76 | 4.567474 | 1.152 | 4 | 8 | 3.159494 | 0.5485232 | 11 | 3 | 1.81 | 0.15 | 3.8 | 0.3142361 | 0.02604167 | 0.6597222 | 4.2585 | 4.217734 | 0.8517 | 4 | 2.05 | 0.4244323 | 0.09966708 | 5.15 | 3.1 | -36.0588 | 1.241346 | 2.249776 | -44.76146 | -81.12422 | -100.7033 | 3876.66 | 3663.046045 | 775.332 | 4682.15 | 1890 | 884.3058011 | 0.228110229 | 4682.15 | 2792.15 | BMG
[179 empty] | -36.0588 | [15 empty] | Zr54Al15Ni10Cu19Y2
30.36 | 28.06675 | 7.59 | 22 | 24 | 9.048226 | 0.2980312 | 46 | 22 | 0.14876 | 0.1472616 | 0.03719 | 0.16 | 0.043 | 0.01504734 | 0.1011518 | 0.175 | 0.132 | 0.01421566 | 0.140156 | 0.1394153 | 0.035039 | 0.1462 | 0.0325 | 0.01026228 | 0.07322044 | 0.1603 | 0.1278 | 0.01171924 | 67.75952 | 61.80537 | 16.93988 | 47.867 | 58.553 | 22.09204 | 0.326036 | 106.42 | 47.867 | 7.4816 | 6.45902 | 1.8704 | 4.506 | 7.494 | 2.829917 | 0.3782502 | 12 | 4.506 | 0.570408 | 0.1646595 | 0.142602 | 0.076 | 1.16 | 0.4913582 | 0.8614154 | 1.236 | 0.076 | 1.6544 | 1.632865466 | 0.4136 | 1.46 | 0.39 | 0.188713116 | 0.114067405 | 1.85 | 1.46 | 1.753 | 1.708913 | 0.43825 | 1.54 | 0.87 | 0.2809288 | 0.160256 | 2.2 | 1.33 | 7.32 | 5.810882 | 1.83 | 4 | 7 | 3.337304 | 0.4559159 | 11 | 4 | 15.214 | 15.02506 | 3.8035 | 15.45 | 4.55 | 1.682202 | 0.1105694 | 17.6 | 13.05 | 7.36758 | 7.317149 | 1.841895 | 6.828 | 1.703 | 0.61688 | 0.08372898 | 8.337 | 6.634 | 16.72849 | 16.09796 | 4.182122 | 13.57517 | 7.129606 | 3.252653 | 0.194438 | 20.29227 | 13.16267 | 31.8058 | 20.60604 | 7.95145 | 51.316 | 39.444 | 18.72609 | 0.5887633 | 51.316 | 11.872 | 1752.8104 | 1703.001 | 438.2026 | 1941.15 | 770.38 | 281.4852 | 0.1605908 | 2128.15 | 1357.77 | 4.28 | 4.237288 | 1.07 | 4 | 1 | 0.4489989 | 0.1049063 | 5 | 4 | 25.0572 | 25.04596 | 6.2643 | 25.06 | 1.54 | 0.5332468 | 0.02128118 | 25.98 | 24.44 | 152.274 | 38.49842 | 38.0685 | 21.9 | 379.1 | 171.5817 | 1.126795 | 401 | 21.9 | 7.32 | 5.810882 | 1.83 | 4 | 7 | 3.337304 | 0.4559159 | 11 | 4 | 1.32 | 0 | 6 | 0.1803279 | 0 | 0.8196721 | 4.444 | 4.412165 | 1.111 | 4.1 | 1 | 0.3790303 | 0.08529036 | 5 | 4 | -36.0496 | 1.270057 | 1.115793 | -45.78506 | -40.22388 | -51.08664 | 3382.03 | 3309.034181 | 845.5075 | 3560.15 | 1847 | 530.3370113 | 0.156810262 | 4682.15 | 2835.15 | BMG
[179 empty] | -36.0496 | [15 empty] | Ti40Zr10Cu32Pd18
23.88 | 20.77274 | 5.97 | 21 | 26 | 8.891884 | 0.3723569 | 39 | 13 | 0.15344 | 0.1483448 | 0.03836 | 0.17 | 0.069 | 0.02773457 | 0.1807519 | 0.19 | 0.121 | 0.01661161 | 0.154504 | 0.1520136 | 0.038626 | 0.1641 | 0.0551 | 0.01920399 | 0.1242944 | 0.1802 | 0.1251 | 0.01615809 | 52.22751 | 44.35365 | 13.05688 | 44.955912 | 61.9243114 | 21.2145 | 0.406194 | 88.90585 | 26.9815386 | 4.3904 | 3.615246 | 1.0976 | 2.99 | 6.16 | 2.321319 | 0.5287262 | 8.86 | 2.7 | 0.365352 | 0.2921412 | 0.091338 | 0.188 | 0.474 | 0.1752032 | 0.4795463 | 0.662 | 0.188 | 1.4756 | 1.462394576 | 0.3689 | 1.43 | 0.4 | 0.149079308 | 0.10102962 | 1.77 | 1.37 | 1.496 | 1.461793 | 0.374 | 1.36 | 0.66 | 0.2334609 | 0.1560568 | 1.88 | 1.22 | 6.6 | 4.398496 | 1.65 | 3 | 10 | 4.270831 | 0.6470957 | 13 | 3 | 13.1836 | 12.87467 | 3.2959 | 14.1 | 5.4 | 2.030097 | 0.1539866 | 16.19 | 10.79 | 6.61856 | 6.557282 | 1.65464 | 6.562 | 1.895 | 0.6694658 | 0.1011498 | 7.881 | 5.986 | 14.98894 | 14.50656 | 3.747235 | 12.79992 | 6.598953 | 2.76787 | 0.1846608 | 18.82883 | 12.22988 | 39.24076 | 29.36062 | 9.81019 | 49.388 | 49.222 | 19.02538 | 0.4848372 | 65.694 | 16.472 | 1590.5868 | 1470.975 | 397.6467 | 1814.15 | 880.68 | 369.6364 | 0.2323899 | 1814.15 | 933.47 | 3.96 | 3.846154 | 0.99 | 4 | 2 | 0.6621178 | 0.1672015 | 5 | 3 | 25.2632 | 25.23733 | 6.3158 | 25.52 | 2.33 | 0.8105984 | 0.03208613 | 26.53 | 24.2 | 86.008 | 26.71984 | 21.502 | 15.8 | 221.2 | 90.7316 | 1.05492 | 237 | 15.8 | 4.2 | 3.461538 | 1.05 | 3 | 6 | 2.4 | 0.5714286 | 9 | 3 | 2 | 0.24 | 1.96 | 0.4761905 | 0.05714286 | 0.4666667 | 3.8256 | 3.742435 | 0.9564 | 3.5 | 1.6 | 0.5729299 | 0.1497621 | 4.7 | 3.1 | -35.9488 | 1.354078 | 3.215306 | -48.67746 | -115.5864 | -156.5129 | 3151.27 | 3128.379424 | 787.8175 | 3109.15 | 817 | 272.0284279 | 0.086323428 | 3609.15 | 2792.15 | BMG
[179 empty] | -35.9488 | [15 empty] | Sc36Al24Co20Y20
35.46 | 31.74084 | 7.092 | 40 | 34 | 8.949212 | 0.2523749 | 47 | 13 | 0.15322 | 0.1501474 | 0.030644 | 0.175 | 0.054 | 0.02152607 | 0.1404912 | 0.175 | 0.121 | 0.01595612 | 0.14655 | 0.1451282 | 0.02931 | 0.1603 | 0.0325 | 0.01422557 | 0.09706975 | 0.1603 | 0.1278 | 0.01355339 | 80.02464 | 70.15973 | 16.00493 | 91.224 | 80.8884614 | 21.69299 | 0.2710788 | 107.87 | 26.9815386 | 7.5936 | 6.695661 | 1.51872 | 6.52 | 9.3 | 2.206787 | 0.2906115 | 12 | 2.7 | 0.7514384 | 0.5870263 | 0.15028768 | 0.43328 | 0.8712 | 0.3920835 | 0.5217773 | 1.304 | 0.4328 | 1.636 | 1.61496959 | 0.3272 | 1.49 | 0.48 | 0.186815417 | 0.114190353 | 1.85 | 1.37 | 1.6236 | 1.569342 | 0.32472 | 1.33 | 0.87 | 0.3029109 | 0.1865675 | 2.2 | 1.33 | 7.74 | 5.998825 | 1.548 | 4 | 9 | 3.643131 | 0.4706887 | 13 | 4 | 14.8502 | 14.43129 | 2.97004 | 16.9 | 6.81 | 2.402049 | 0.1617519 | 17.6 | 10.79 | 7.0873 | 7.027137 | 1.41746 | 6.634 | 2.351 | 0.6563934 | 0.09261544 | 8.337 | 5.986 | 16.79127 | 16.04513 | 3.358255 | 13.16267 | 8.291444 | 3.531449 | 0.2103145 | 21.45411 | 13.16267 | 29.8061 | 20.54793 | 5.96122 | 46.999 | 35.127 | 16.61661 | 0.5574902 | 46.999 | 11.872 | 1711.998 | 1587.798 | 342.3996 | 2128.15 | 1194.68 | 433.9066 | 0.2534504 | 2128.15 | 933.47 | 4.54 | 4.431315 | 0.908 | 5 | 2 | 0.6390618 | 0.1407625 | 5 | 3 | 25.0276 | 25.01659 | 5.00552 | 25.36 | 1.78 | 0.5235936 | 0.02092065 | 25.98 | 24.2 | 188.784 | 43.00485 | 37.7568 | 22.7 | 406.3 | 179.9287 | 0.9530932 | 429 | 22.7 | 6.94 | 5.341534 | 1.388 | 4 | 8 | 3.495197 | 0.5036306 | 11 | 3 | 1.5 | 0.08 | 5.36 | 0.2161383 | 0.01152738 | 0.7723343 | 4.3364 | 4.307295 | 0.86728 | 4 | 1 | 0.3598486 | 0.08298327 | 5 | 4 | -35.5936 | 1.286418 | 1.961041 | -45.78826 | -69.80052 | -89.79266 | 3710.33 | 3467.6949 | 742.066 | 4682.15 | 2247 | 945.5856744 | 0.254852176 | 4682.15 | 2435.15 | BMG
[179 empty] | -35.5936 | [15 empty] | Pd6Zr48Cu30Al8Ag8
24.13 | 15.4855 | 4.021667 | 26 | 63 | 11.65389 | 0.4829626 | 68 | 5 | 0.12518 | 0.1179409 | 0.02086333 | 0.132 | 0.113 | 0.02635693 | 0.2105522 | 0.189 | 0.076 | 0.009238183 | 0.116756 | 0.1120081 | 0.01945933 | 0.1241 | 0.0983 | 0.02099851 | 0.1798495 | 0.1756 | 0.0773 | 0.007276354 | 52.755291 | 32.32078 | 8.7925485 | 55.845 | 156.45 | 27.36222 | 0.5186631 | 167.26 | 10.81 | 6.9137 | 5.189212 | 1.152283 | 7.87 | 8 | 2.577193 | 0.3727661 | 10.2 | 2.2 | 0.51963 | 0.2568219 | 0.086605 | 0.153 | 1.109 | 0.4220475 | 0.8122077 | 1.262 | 0.153 | 1.8054 | 1.757012432 | 0.3009 | 1.68 | 1.14 | 0.334462016 | 0.185256462 | 2.51 | 1.37 | 1.9807 | 1.936879 | 0.3301167 | 1.83 | 1.31 | 0.3081988 | 0.155601 | 2.55 | 1.24 | 8.6 | 7.807529 | 1.433333 | 8 | 11 | 2.877499 | 0.3345929 | 14 | 3 | 36.542 | 19.45655 | 6.090333 | 13.8 | 103.2 | 38.57176 | 1.055546 | 117 | 13.8 | 8.217 | 7.990272 | 1.3695 | 7.903 | 5.159 | 1.501018 | 0.1826722 | 11.26 | 6.101 | 17.93131 | 17.40919 | 2.988551 | 16.18801 | 13.23625 | 3.414296 | 0.1904098 | 25.15521 | 11.91895 | 21.09318 | 14.57143 | 3.51553 | 11.552 | 75.439 | 17.85361 | 0.8464163 | 86.991 | 11.552 | 2396.61 | 2207.067 | 399.435 | 1811.15 | 2021 | 761.4606 | 0.317724 | 3823.15 | 1802.15 | 3.74 | 3.393665 | 0.6233333 | 4 | 4 | 0.9759098 | 0.2609385 | 6 | 2 | 21.31677 | 17.86979 | 3.552795 | 25.1 | 19.603 | 6.463695 | 0.3032211 | 28.12 | 8.517 | 96.846 | 83.81645 | 16.141 | 80.2 | 123.7 | 27.83811 | 0.2874472 | 138 | 14.3 | 6.5 | 5.955335 | 1.083333 | 8 | 5 | 1.670329 | 0.2569737 | 8 | 3 | 1.71 | 0.39 | 4.4 | 0.2630769 | 0.06 | 0.6769231 | 4.6114 | 4.590055 | 0.7685667 | 4.65 | 2.16 | 0.2831008 | 0.0613915 | 5 | 2.84 | -35.5484 | 1.369277 | 6.731894 | -48.67562 | -239.3081 | -327.6791 | 3600.12 | 3476.475351 | 600.02 | 3134.15 | 1968 | 714.8699806 | 0.198568376 | 4912.15 | 2944.15 | BMG
[179 empty] | -35.5484 | [15 empty] | Fe49Cr15Mo14C18B3Er1
26.88 | 12.66417 | 3.84 | 40 | 36 | 13.71808 | 0.5103451 | 40 | 4 | 0.145405 | 0.1375266 | 0.02077214 | 0.175 | 0.094 | 0.03157896 | 0.2171794 | 0.19 | 0.096 | 0.01463437 | 0.1406685 | 0.1377864 | 0.0200955 | 0.1603 | 0.0674 | 0.0197449 | 0.1403648 | 0.1802 | 0.1128 | 0.01234177 | 60.0641905 | 28.32988 | 8.580599 | 91.224 | 82.2118 | 31.42129 | 0.5231284 | 91.224 | 9.0122 | 5.69965 | 4.156243 | 0.8142357 | 6.52 | 7.22 | 2.461426 | 0.4318556 | 8.96 | 1.74 | 0.341512 | 0.3743891 | 0.04878743 | 0.43328 | 1.736 | 0.5745598 | 1.6824 | 1.236 | -0.5 | 1.6731 | 1.644064743 | 0.239014286 | 1.49 | 0.62 | 0.22636782 | 0.13529844 | 2.01 | 1.39 | 1.5384 | 1.509213 | 0.2197714 | 1.33 | 0.69 | 0.2200783 | 0.1430566 | 1.91 | 1.22 | 4.98 | 3.678725 | 0.7114286 | 4 | 9 | 3.046244 | 0.6116955 | 11 | 2 | 15.21647 | 14.88947 | 2.173781 | 16.9 | 8.516 | 2.12482 | 0.1396395 | 17.47 | 8.954 | 7.47269 | 7.340769 | 1.067527 | 6.634 | 3.105 | 1.051213 | 0.1406739 | 9.322 | 6.217 | 15.64491 | 15.18143 | 2.234987 | 13.16267 | 8.062393 | 2.778115 | 0.1775731 | 20.29227 | 12.22988 | 34.06525 | 22.3785 | 4.866464 | 46.999 | 193.955 | 21.27899 | 0.6246539 | 204.748 | 10.793 | 1839.9232 | 1789.936 | 262.8462 | 2128.15 | 1205 | 287.6817 | 0.1563553 | 2128.15 | 923.15 | 3.975 | 3.525264 | 0.5678571 | 5 | 3 | 1.128882 | 0.2839955 | 5 | 2 | 23.38399 | 22.6592 | 3.34057 | 25.36 | 10.087 | 3.656174 | 0.1563537 | 26.53 | 16.443 | 110.404 | 36.17158 | 15.772 | 22.7 | 383.8 | 124.1236 | 1.124268 | 401 | 17.2 | 4.98 | 3.678725 | 0.7114286 | 4 | 9 | 3.046244 | 0.6116955 | 11 | 2 | 1.89 | 0 | 3.09 | 0.3795181 | 0 | 0.6204819 | 4.44 | 4.3809 | 0.6342857 | 4 | 2.05 | 0.5164581 | 0.1163194 | 5.15 | 3.1 | -35.4821 | 1.539708 | 4.100484 | -54.63208 | -145.4938 | -224.018 | 3701.695 | 3499.791413 | 528.8135714 | 4682.15 | 3319 | 851.3186466 | 0.229980765 | 4682.15 | 1363.15 | BMG
[179 empty] | -35.4821 | [15 empty] | Zr40Ti15Cu11Ni11Be21.5Y1Mg0.5
44.4 | 28.49026 | 14.8 | 65 | 52 | 23.24737 | 0.5235893 | 65 | 13 | 0.16215 | 0.1541196 | 0.05405 | 0.194 | 0.073 | 0.03525092 | 0.217397 | 0.194 | 0.121 | 0.02035219 | 0.158775 | 0.1554561 | 0.052925 | 0.1781 | 0.053 | 0.02220015 | 0.1398215 | 0.1781 | 0.1251 | 0.01773023 | 105.9435 | 62.03508 | 35.31451 | 158.93 | 131.9484614 | 59.5391 | 0.5619891 | 158.93 | 26.9815386 | 6.9735 | 5.494668 | 2.3245 | 8.23 | 6.16 | 2.479075 | 0.3554994 | 8.86 | 2.7 | 0.88135 | 0.739726 | 0.2937833 | 1.165 | 0.7322 | 0.3227595 | 0.3662103 | 1.165 | 0.4328 | 1.5105 | 1.499030748 | 0.5035 | 1.48 | 0.4 | 0.137530906 | 0.091049921 | 1.77 | 1.37 | 1.444 | 1.396243 | 0.4813333 | 1.21 | 0.67 | 0.2739051 | 0.189685 | 1.88 | 1.21 | 6.7 | 4.448669 | 2.233333 | 3 | 10 | 4.302325 | 0.6421381 | 13 | 3 | 11.8755 | 11.56754 | 3.9585 | 10.8 | 5.4 | 2.157254 | 0.1816558 | 16.19 | 10.79 | 6.2979 | 6.213718 | 2.0993 | 5.864 | 2.017 | 0.7931643 | 0.1259411 | 7.881 | 5.864 | 14.45069 | 13.73726 | 4.816897 | 11.50438 | 7.324455 | 3.309002 | 0.2289857 | 18.82883 | 11.50438 | 61.4146 | 33.28004 | 20.47153 | 96.232 | 79.76 | 38.53373 | 0.627436 | 96.232 | 16.472 | 1483.03 | 1391.731 | 494.3433 | 1629.15 | 834.68 | 321.7232 | 0.2169364 | 1768.15 | 933.47 | 4.85 | 4.444444 | 1.616667 | 6 | 3 | 1.314344 | 0.2709988 | 6 | 3 | 26.9125 | 26.72625 | 8.970833 | 28.91 | 4.71 | 2.217661 | 0.08240263 | 28.91 | 24.2 | 85.355 | 19.00982 | 28.45167 | 11.1 | 225.9 | 93.93902 | 1.100568 | 237 | 11.1 | 4.2 | 3.461538 | 1.4 | 3 | 6 | 2.4 | 0.5714286 | 9 | 3 | 2 | 0.25 | 1.95 | 0.4761905 | 0.05952381 | 0.4642857 | 3.6375 | 3.501984 | 1.2125 | 3 | 1.7 | 0.7249957 | 0.1993115 | 4.7 | 3 | -35.37 | 0.9972715 | 4.068803 | -35.27349 | -143.9136 | -143.5209 | 3264.8 | 3235.875629 | 1088.266667 | 3503.15 | 711 | 296.5321694 | 0.090827055 | 3503.15 | 2792.15 | BMG
[179 empty] | -35.37 | [15 empty] | Tb55Al25Co20
40.25 | 27.80777 | 10.0625 | 57 | 44 | 19.20384 | 0.4771141 | 57 | 13 | 0.1693 | 0.1584388 | 0.042325 | 0.207 | 0.086 | 0.04174099 | 0.2465504 | 0.207 | 0.121 | 0.02396927 | 0.164225 | 0.1595408 | 0.04105625 | 0.1879 | 0.0633 | 0.02684494 | 0.1634644 | 0.1879 | 0.1246 | 0.02001151 | 95.12719465 | 60.35922 | 23.7818 | 138.91 | 111.9284614 | 49.64124 | 0.5218407 | 138.91 | 26.9815386 | 5.8405 | 4.890985 | 1.460125 | 6.15 | 6.26 | 2.099765 | 0.3595181 | 8.96 | 2.7 | 0.64605 | 0.5721699 | 0.1615125 | 0.55 | 0.8032 | 0.2701953 | 0.4182266 | 1.236 | 0.4328 | 1.434 | 1.411247304 | 0.3585 | 1.32 | 0.53 | 0.197924228 | 0.138022474 | 1.85 | 1.32 | 1.389 | 1.315566 | 0.34725 | 1.1 | 0.81 | 0.334543 | 0.2408517 | 1.91 | 1.1 | 6.95 | 4.502283 | 1.7375 | 3 | 10 | 4.466262 | 0.6426277 | 13 | 3 | 9.3805 | 8.045257 | 2.345125 | 6.2 | 11.27 | 4.068108 | 0.4336771 | 17.47 | 6.2 | 6.09615 | 6.006417 | 1.5240375 | 5.577 | 2.149 | 0.8010049 | 0.1313952 | 7.726 | 5.577 | 14.52941 | 13.56263 | 3.632352 | 11.05871 | 9.23356 | 3.859213 | 0.2656139 | 20.29227 | 11.05871 | 88.05945 | 27.03578 | 22.0148625 | 148.598 | 137.805 | 66.9525 | 0.7603102 | 148.598 | 10.793 | 1216.711 | 1173.15 | 304.17775 | 1193.15 | 794.68 | 246.1545 | 0.2023114 | 1728.15 | 933.47 | 4.85 | 4.444444 | 1.2125 | 6 | 3 | 1.314344 | 0.2709988 | 6 | 3 | 26.093 | 26.02956 | 6.52325 | 27.11 | 2.91 | 1.265473 | 0.04849855 | 27.11 | 24.2 | 100.33 | 22.94942 | 25.0825 | 13.5 | 387.5 | 115.5439 | 1.151639 | 401 | 13.5 | 4.45 | 3.493912 | 1.1125 | 3 | 8 | 2.906458 | 0.6531367 | 11 | 3 | 1.95 | 0.25 | 2.25 | 0.4382022 | 0.05617978 | 0.505618 | 3.925 | 3.828556 | 0.98125 | 3.4 | 1.75 | 0.651364 | 0.1659526 | 5.15 | 3.4 | -35.35 | 1.109739 | 5.561159 | -39.22926 | -196.587 | -218.1601 | 3373.15 | 3317.605413 | 843.2875 | 3737.15 | 945 | 420.6906227 | 0.124717437 | 3737.15 | 2792.15 | BMG
[179 empty] | -35.35 | [15 empty] | La55Al25Ni15Cu5
46.05 | 28.79653 | 15.35 | 68 | 55 | 24.71128 | 0.5366185 | 68 | 13 | 0.1594 | 0.1523584 | 0.05313333 | 0.189 | 0.068 | 0.03276645 | 0.2055611 | 0.189 | 0.121 | 0.01908481 | 0.1574 | 0.1544008 | 0.05246667 | 0.1756 | 0.0505 | 0.02100595 | 0.1334559 | 0.1756 | 0.1251 | 0.01718981 | 110.525 | 62.70551 | 36.84167455 | 167.26 | 140.2784614 | 63.6207 | 0.5756226 | 167.26 | 26.9815386 | 7.4355 | 5.688107 | 2.4785 | 9.07 | 6.37 | 2.735225 | 0.3678602 | 9.07 | 2.7 | 0.4122 | 0.3784196 | 0.1374 | 0.312 | 0.35 | 0.1345664 | 0.326459 | 0.662 | 0.312 | 1.45 | 1.434852071 | 0.483333333 | 1.37 | 0.4 | 0.16 | 0.110344828 | 1.77 | 1.37 | 1.4605 | 1.418016 | 0.4868333 | 1.24 | 0.64 | 0.2598552 | 0.1779221 | 1.88 | 1.24 | 6.7 | 4.448669 | 2.233333 | 3 | 10 | 4.302325 | 0.6421381 | 13 | 3 | 16.8805 | 15.83253 | 5.626833 | 19.9 | 9.11 | 3.792554 | 0.2246707 | 19.9 | 10.79 | 6.42825 | 6.357652 | 2.14275 | 6.101 | 1.895 | 0.727938 | 0.1132405 | 7.881 | 5.986 | 14.67871 | 14.0584 | 4.892902 | 11.91895 | 6.909882 | 3.106192 | 0.2116121 | 18.82883 | 11.91895 | 42.47975 | 30.0918 | 14.15992 | 61.805 | 45.333 | 21.43981 | 0.5047065 | 61.805 | 16.472 | 1578.18 | 1457.468 | 526.06 | 1802.15 | 868.68 | 372.4512 | 0.2360004 | 1802.15 | 933.47 | 4.85 | 4.444444 | 1.616667 | 6 | 3 | 1.314344 | 0.2709988 | 6 | 3 | 26.478 | 26.34985 | 8.826 | 28.12 | 3.92 | 1.826652 | 0.06898752 | 28.12 | 24.2 | 87.115 | 24.08687 | 29.03833 | 14.3 | 222.7 | 92.55105 | 1.062401 | 237 | 14.3 | 4.2 | 3.461538 | 1.4 | 3 | 6 | 2.4 | 0.5714286 | 9 | 3 | 2 | 0.25 | 1.95 | 0.4761905 | 0.05952381 | 0.4642857 | 3.5495 | 3.379737 | 1.183167 | 2.84 | 1.86 | 0.8025925 | 0.2261142 | 4.7 | 2.84 | -35.26 | 0.9972715 | 3.706757 | -35.16379 | -130.7003 | -130.3437 | 3264.8 | 3235.875629 | 1088.266667 | 3503.15 | 711 | 296.5321694 | 0.090827055 | 3503.15 | 2792.15 | BMG
46.6 | 28.89406 | 15.53333 | 69 | 56 | 25.2 | 0.5407725 | 69 | 13 | 0.15995 | 0.1527148 | 0.05331667 | 0.19 | 0.069 | 0.03326331 | 0.2079606 | 0.19 | 0.121 | 0.01933301 | 0.14662 | 0.1455568 | 0.04887333 | 0.156 | 0.0309 | 0.0119974 | 0.08182649 | 0.156 | 0.1251 | 0.01346158 | 111.4435 | 62.83359 | 37.14784 | 168.93 | 141.9484614 | 64.43994 | 0.5782296 | 168.93 | 26.9815386 | 7.573 | 5.741226 | 2.524333 | 9.32 | 6.62 | 2.818938 | 0.3722353 | 9.32 | 2.7 | 0.80655 | 0.7070894 | 0.26885 | 1.029 | 0.5962 | 0.2575217 | 0.3192879 | 1.029 | 0.4328 | 1.5325 | 1.521333182 | 0.510833333 | 1.52 | 0.4 | 0.134047566 | 0.087469864 | 1.77 | 1.37 | 1.466 | 1.425187 | 0.4886667 | 1.25 | 0.63 | 0.255194 | 0.1740751 | 1.88 | 1.25 | 6.7 | 4.448669 | 2.233333 | 3 | 10 | 4.302325 | 0.6421381 | 13 | 3 | 15.1975 | 14.66636 | 5.065833 | 16.84 | 6.05 | 2.556818 | 0.1682394 | 16.84 | 10.79 | 6.4739 | 6.406938 | 2.157967 | 6.184 | 1.895 | 0.7083225 | 0.109412 | 7.881 | 5.986 | 14.73571 | 14.13746 | 4.911903 | 12.02259 | 6.806239 | 3.055561 | 0.2073576 | 18.82883 | 12.02259 | 41.817 | 29.93242 | 13.939 | 60.6 | 44.128 | 20.84248 | 0.4984212 | 60.6 | 16.472 | 1586.98 | 1463.195 | 528.9933 | 1818.15 | 884.68 | 377.7898 | 0.2380558 | 1818.15 | 933.47 | 4.85 | 4.444444 | 1.616667 | 6 | 3 | 1.314344 | 0.2709988 | 6 | 3 | 25.8785 | 25.81338 | 8.626167 | 27.03 | 2.83 | 1.289167 | 0.04981616 | 27.03 | 24.2 | 88.49 | 27.93846 | 29.49667 | 16.8 | 220.2 | 91.47132 | 1.033691 | 237 | 16.8 | 4.2 | 3.461538 | 1.4 | 3 | 6 | 2.4 | 0.5714286 | 9 | 3 | 2 | 0.25 | 1.95 | 0.4761905 | 0.05952381 | 0.4642857 | 3.5605 | 3.395277 | 1.186833 | 2.86 | 1.84 | 0.7928712 | 0.2226854 | 4.7 | 2.86 | -35.26 | 0.9972715 | 1.393499 | -35.16379 | -49.13478 | -49.00072 | 2560.8 | 2503.564329 | 853.6 | 2223.15 | 977 | 397.2889723 | 0.155142523 | 3200.15 | 2223.15 | BMG
[179 empty] | -35.26 | [15 empty] | Er55Al25Co20
[179 empty] | -35.26 | [15 empty] | Tm55Al25Co20
24.1685 | 15.62739 | 3.452643 | 26 | 63 | 11.24385 | 0.4652274 | 68 | 5 | 0.123834 | 0.1168468 | 0.01769057 | 0.132 | 0.113 | 0.02577377 | 0.2081316 | 0.189 | 0.076 | 0.008919715 | 0.116438 | 0.1117564 | 0.016634 | 0.1241 | 0.0983 | 0.02066599 | 0.177485 | 0.1756 | 0.0773 | 0.007196619 | 52.73728 | 32.53851 | 7.533898 | 55.845 | 156.45 | 26.16621 | 0.4961615 | 167.26 | 10.81 | 7.029015 | 5.233373 | 1.004145 | 7.87 | 8 | 2.620752 | 0.3728476 | 10.2 | 2.2 | 0.5113615 | 0.2472966 | 0.07305164 | 0.153 | 1.109 | 0.4320514 | 0.8449041 | 1.262 | 0.153 | 1.830415 | 1.782793758 | 0.261487857 | 1.68 | 1.14 | 0.332371295 | 0.18158248 | 2.51 | 1.37 | 2.006975 | 1.968011 | 0.2867107 | 1.83 | 1.31 | 0.2948298 | 0.1469026 | 2.55 | 1.24 | 8.8735 | 8.16844 | 1.267643 | 8 | 11 | 2.749636 | 0.3098705 | 14 | 3 | 37.040315 | 19.24394 | 5.291474 | 13.8 | 103.2 | 39.46395 | 1.065432 | 117 | 13.8 | 8.356673 | 8.146291 | 1.19381 | 7.903 | 5.159 | 1.457535 | 0.1744157 | 11.26 | 6.101 | 17.97036 | 17.46591 | 2.567195 | 16.18801 | 13.23625 | 3.366705 | 0.1873476 | 25.15521 | 11.91895 | 21.0305555 | 14.99053 | 3.004365 | 11.552 | 75.439 | 16.38092 | 0.7789103 | 86.991 | 11.552 | 2375.6695 | 2170.934 | 339.3814 | 1811.15 | 2055 | 793.3119 | 0.3339319 | 3823.15 | 1768.15 | 3.73 | 3.388873 | 0.5328571 | 4 | 4 | 0.9628603 | 0.2581395 | 6 | 2 | 21.416505 | 17.85318 | 3.059501 | 25.1 | 19.603 | 6.556986 | 0.3061651 | 28.12 | 8.517 | 98.1388 | 87.96675 | 14.01983 | 80.2 | 123.7 | 26.65668 | 0.2716223 | 138 | 14.3 | 6.7735 | 6.192749 | 0.9676429 | 8 | 6 | 1.737584 | 0.2565267 | 9 | 3 | 1.8 | 0.4 | 4.5735 | 0.2657415 | 0.05905367 | 0.6752048 | 4.648375 | 4.6331 | 0.6640536 | 4.65 | 2.16 | 0.2467774 | 0.05308897 | 5 | 2.84 | -35.217291 | 1.368149 | 6.556046 | -48.1825 | -230.8862 | -315.8867 | 3620.236 | 3502.354567 | 517.1765714 | 3134.15 | 1968 | 700.3174649 | 0.193445252 | 4912.15 | 2944.15 | BMG
[179 empty] | -35.217291 | [15 empty] | (Fe0.9Co0.1)58.5Cr6Mo14C19B2Er0.5
30.62 | 14.69194 | 6.124 | 40 | 37 | 13.40133 | 0.4376658 | 41 | 4 | 0.14776 | 0.1401736 | 0.029552 | 0.175 | 0.079 | 0.03101649 | 0.2099112 | 0.175 | 0.096 | 0.015228 | 0.141524 | 0.138725 | 0.0283048 | 0.1603 | 0.0475 | 0.0194582 | 0.1374904 | 0.1603 | 0.1128 | 0.01253835 | 68.781844 | 32.95606 | 13.7563688 | 91.224 | 83.8938 | 30.77979 | 0.4474987 | 92.906 | 9.0122 | 6.4706 | 4.776462 | 1.29412 | 6.52 | 7.11 | 2.402622 | 0.3713137 | 8.96 | 1.85 | 0.5032144 | 0.9505209 | 0.10064288 | 0.43328 | 1.736 | 0.5689225 | 1.130577 | 1.236 | -0.5 | 1.6832 | 1.658377344 | 0.33664 | 1.49 | 0.52 | 0.209068793 | 0.124209121 | 2.01 | 1.49 | 1.5442 | 1.510429 | 0.30884 | 1.33 | 0.58 | 0.2370071 | 0.1534821 | 1.91 | 1.33 | 5.42 | 3.988397 | 1.084 | 4 | 9 | 3.156517 | 0.5823832 | 11 | 2 | 16.3434 | 15.678 | 3.26868 | 16.9 | 14.2 | 3.605625 | 0.2206166 | 26.4 | 12.2 | 7.40144 | 7.281878 | 1.480288 | 6.634 | 2.688 | 1.000618 | 0.1351924 | 9.322 | 6.634 | 15.76146 | 15.27927 | 3.152291 | 13.16267 | 7.129606 | 2.839271 | 0.1801401 | 20.29227 | 13.16267 | 29.82308 | 20.452 | 5.964616 | 46.999 | 36.206 | 16.62063 | 0.5573077 | 46.999 | 10.793 | 1919.8168 | 1843.116 | 383.96336 | 2128.15 | 1392.38 | 384.5884 | 0.2003256 | 2750.15 | 1357.77 | 4.2 | 3.745318 | 0.84 | 5 | 3 | 1.113553 | 0.2651316 | 5 | 2 | 23.65054 | 23.01089 | 4.730108 | 25.36 | 9.627 | 3.408117 | 0.1441031 | 26.07 | 16.443 | 118.216 | 39.67104 | 23.6432 | 22.7 | 378.3 | 131.1577 | 1.109475 | 401 | 22.7 | 5.42 | 3.988397 | 1.084 | 4 | 9 | 3.156517 | 0.5823832 | 11 | 2 | 1.78 | 0 | 3.64 | 0.3284133 | 0 | 0.6715867 | 4.4464 | 4.394274 | 0.88928 | 4 | 1.15 | 0.4910998 | 0.1104489 | 5.15 | 4 | -35.16 | 1.392715 | 3.934268 | -48.96785 | -138.3288 | -192.6526 | 3921.65 | 3688.031611 | 784.33 | 4682.15 | 2275 | 924.2428956 | 0.235677048 | 5017.15 | 2742.15 | BMG
[179 empty] | -35.16 | [15 empty] | Zr48Nb8Cu14Ni12Be18
22.312905 | 17.14389 | 4.462581 | 26 | 63 | 8.065951 | 0.3614926 | 69 | 6 | 0.122242112 | 0.1178966 | 0.0244484224 | 0.132 | 0.114 | 0.0199345 | 0.1630739 | 0.19 | 0.076 | 0.008218927 | 0.1163961421 | 0.1134451 | 0.02327922842 | 0.1241 | 0.0787 | 0.01607305 | 0.1380892 | 0.156 | 0.0773 | 0.006954143 | 47.76404 | 35.62901 | 9.552808 | 55.845 | 156.9193 | 18.53381 | 0.3880285 | 168.93 | 12.0107 | 6.446654928 | 4.770466 | 1.289331 | 7.87 | 7.16 | 2.471081 | 0.3833121 | 9.32 | 2.16 | 0.396487782 | 0.1962418 | 0.0792975564 | 0.153 | 1.237 | 0.4325209 | 1.090881 | 1.39 | 0.153 | 1.84762406 | 1.806154323 | 0.369524812 | 1.68 | 0.99 | 0.306479515 | 0.165877638 | 2.51 | 1.52 | 1.9531146 | 1.924718 | 0.39062292 | 1.83 | 1.3 | 0.2547896 | 0.130453 | 2.55 | 1.25 | 9.575997 | 8.90081 | 1.9151994 | 8 | 12 | 2.821202 | 0.2946118 | 15 | 3 | 27.02598102 | 5.145596 | 5.405196204 | 13.8 | 116.343 | 35.25411 | 1.304452 | 117 | 0.657 | 8.563018781 | 8.404312 | 1.712604 | 7.903 | 5.076 | 1.275571 | 0.1489628 | 11.26 | 6.184 | 17.53533 | 17.1732 | 3.507066 | 16.18801 | 12.36047 | 2.829627 | 0.1613672 | 24.38306 | 12.02259 | 199.1252 | 14.72669 | 39.82504 | 11.552 | 1998.78 | 573.2074 | 2.878628 | 2010.332 | 11.552 | 1927.022653 | 1327.932 | 385.4045306 | 1811.15 | 3505.8 | 839.8409 | 0.435823 | 3823.15 | 317.35 | 3.632664 | 3.427632 | 0.7265328 | 4 | 4 | 0.7246366 | 0.199478 | 6 | 2 | 22.70236 | 19.8974 | 4.540472 | 25.1 | 18.513 | 5.513028 | 0.2428394 | 27.03 | 8.517 | 81.0720064 | 2.512121 | 16.21440128 | 80.2 | 147.765 | 32.68872 | 0.4032061 | 148 | 0.235 | 7.047977 | 6.51993 | 1.4095954 | 8 | 5 | 1.631122 | 0.2314312 | 8 | 3 | 2 | 0.596604 | 4.451373 | 0.2837694 | 0.08464897 | 0.6315817 | 4.73100963 | 4.717841 | 0.946201926 | 4.65 | 2.24 | 0.2218641 | 0.04689571 | 5.1 | 2.86 | -35.10373 | 0.8511338 | 3.96861 | -29.87797 | -139.313 | -118.574 | 3055.822435 | 2256.793119 | 611.164487 | 3134.15 | 3747 | 885.4391761 | 0.289754786 | 4300.15 | 553.15 | BMG
[179 empty] | -35.10373 | [15 empty] | (Fe81.5Si3.8C14Tm0.7)90.9P9.1
33.05 | 31.97326 | 11.01667 | 28 | 13 | 6.192536 | 0.1873687 | 41 | 28 | 0.14165 | 0.1384995 | 0.04721667 | 0.124 | 0.051 | 0.02187756 | 0.154448 | 0.175 | 0.124 | 0.01277839 | 0.13453 | 0.1333221 | 0.04484333 | 0.1246 | 0.0357 | 0.01327747 | 0.0986952 | 0.1603 | 0.1246 | 0.01050566 | 72.12614 | 68.69165 | 24.04205 | 58.6934 | 34.2126 | 16.45974 | 0.2282077 | 92.906 | 58.6934 | 8.4605 | 8.361666 | 2.820167 | 8.9 | 2.38 | 0.8268765 | 0.09773376 | 8.9 | 6.52 | 0.988442 | 0.8791927 | 0.3294807 | 1.157 | 0.72372 | 0.2540744 | 0.2570453 | 1.157 | 0.43328 | 1.718 | 1.707589115 | 0.572666667 | 1.82 | 0.33 | 0.130215206 | 0.075794649 | 1.82 | 1.49 | 1.7455 | 1.714771 | 0.5818333 | 1.91 | 0.58 | 0.2177722 | 0.1247621 | 1.91 | 1.33 | 7.85 | 6.779661 | 2.616667 | 10 | 6 | 2.650943 | 0.3376998 | 10 | 4 | 19.617 | 18.97892 | 6.539 | 17.47 | 9.5 | 3.921142 | 0.1998849 | 26.4 | 16.9 | 7.26885 | 7.239424 | 2.42295 | 7.64 | 1.006 | 0.4561725 | 0.06275717 | 7.64 | 6.634 | 16.45126 | 16.15535 | 5.483754 | 18.16863 | 5.005959 | 2.132104 | 0.1296013 | 18.16863 | 13.16267 | 18.10215 | 13.80455 | 6.03405 | 10.793 | 36.206 | 12.54268 | 0.6928834 | 46.999 | 10.793 | 2043.65 | 1966.259 | 681.2167 | 1728.15 | 1022 | 430.7908 | 0.2107948 | 2750.15 | 1728.15 | 4.4 | 4.347826 | 1.466667 | 4 | 1 | 0.4898979 | 0.1113404 | 5 | 4 | 25.596 | 25.58043 | 8.532 | 26.07 | 1.47 | 0.6254311 | 0.02443472 | 26.07 | 24.6 | 71.25 | 55.93267 | 23.75 | 90.7 | 68 | 25.64269 | 0.3598974 | 90.7 | 22.7 | 7.85 | 6.779661 | 2.616667 | 10 | 6 | 2.650943 | 0.3376998 | 10 | 4 | 1.75 | 0 | 6.1 | 0.2229299 | 0 | 0.7770701 | 4.74 | 4.683212 | 1.58 | 5.15 | 1.15 | 0.5058656 | 0.1067227 | 5.15 | 4 | -35.04 | 0.937637 | 2.027267 | -32.8548 | -71.03544 | -66.60546 | 3868.3 | 3701.2266 | 1289.433333 | 3186.15 | 1831 | 841.732753 | 0.217597589 | 5017.15 | 3186.15 | BMG
[179 empty] | -35.04 | [15 empty] | Ni60Nb25Zr15
41.8 | 27.47788 | 10.45 | 69 | 56 | 23.25855 | 0.5564246 | 69 | 13 | 0.15995 | 0.1527148 | 0.0399875 | 0.19 | 0.069 | 0.03326331 | 0.2079606 | 0.19 | 0.121 | 0.01933301 | 0.150492 | 0.1485347 | 0.037623 | 0.156 | 0.0551 | 0.0171839 | 0.1141848 | 0.1802 | 0.1251 | 0.01483888 | 98.63965965 | 59.63892 | 24.65991 | 168.93 | 141.9484614 | 59.50704 | 0.603277 | 168.93 | 26.9815386 | 6.797 | 5.18657 | 1.69925 | 9.32 | 6.62 | 2.89767 | 0.426316 | 9.32 | 2.7 | 0.69103 | 0.5618198 | 0.1727575 | 1.029 | 0.722 | 0.2915187 | 0.4218611 | 1.029 | 0.307 | 1.5117 | 1.498884164 | 0.377925 | 1.52 | 0.4 | 0.144083691 | 0.095312358 | 1.77 | 1.37 | 1.4612 | 1.418822 | 0.3653 | 1.25 | 0.66 | 0.2594582 | 0.1775652 | 1.88 | 1.22 | 6.7 | 4.448669 | 1.675 | 3 | 10 | 4.302325 | 0.6421381 | 13 | 3 | 14.3271 | 13.75192 | 3.581775 | 16.84 | 6.05 | 2.766846 | 0.1931197 | 16.84 | 10.79 | 6.47918 | 6.41258 | 1.619795 | 6.184 | 1.895 | 0.7062619 | 0.1090048 | 7.881 | 5.986 | 14.76888 | 14.18269 | 3.692219 | 12.02259 | 6.806239 | 3.026923 | 0.2049528 | 18.82883 | 12.02259 | 42.63204 | 30.11698 | 10.65801 | 60.6 | 49.222 | 21.64519 | 0.5077212 | 65.694 | 16.472 | 1583.94 | 1461.208 | 395.985 | 1818.15 | 884.68 | 375.9895 | 0.2373761 | 1818.15 | 933.47 | 4.69 | 4.341534 | 1.1725 | 6 | 3 | 1.222252 | 0.2606081 | 6 | 3 | 25.7985 | 25.73925 | 6.449625 | 27.03 | 2.83 | 1.229355 | 0.04765217 | 27.03 | 24.2 | 88.554 | 28.11242 | 22.1385 | 16.8 | 220.2 | 91.42126 | 1.032379 | 237 | 16.8 | 4.2 | 3.461538 | 1.05 | 3 | 6 | 2.4 | 0.5714286 | 9 | 3 | 2 | 0.25 | 1.95 | 0.4761905 | 0.05952381 | 0.4642857 | 3.5989 | 3.445952 | 0.899725 | 2.86 | 1.84 | 0.7632744 | 0.2120855 | 4.7 | 2.86 | -35.004 | 1.328902 | 2.713535 | -46.51687 | -94.98458 | -126.2252 | 2782.56 | 2689.673527 | 695.64 | 2223.15 | 1386 | 516.009556 | 0.185444179 | 3609.15 | 2223.15 | BMG
[179 empty] | -35.004 | [15 empty] | Tm39Y16Al25Co20
32.89 | 28.43492 | 6.578 | 40 | 27 | 9.430689 | 0.2867342 | 40 | 13 | 0.15477 | 0.1505578 | 0.030954 | 0.175 | 0.069 | 0.02488769 | 0.1608044 | 0.19 | 0.121 | 0.01671538 | 0.148957 | 0.1471628 | 0.0297914 | 0.1603 | 0.0556 | 0.01600783 | 0.1074661 | 0.1802 | 0.1246 | 0.01431862 | 73.62545 | 61.94923 | 14.72509 | 91.224 | 64.2424614 | 22.79642 | 0.3096269 | 91.224 | 26.9815386 | 6.6048 | 5.729672 | 1.32096 | 6.52 | 6.26 | 1.975214 | 0.2990573 | 8.96 | 2.7 | 0.6530504 | 0.5216082 | 0.13061008 | 0.43328 | 0.929 | 0.3565729 | 0.5460113 | 1.236 | 0.307 | 1.5706 | 1.55202573 | 0.31412 | 1.49 | 0.48 | 0.177295347 | 0.112883832 | 1.85 | 1.37 | 1.5311 | 1.491212 | 0.30622 | 1.33 | 0.69 | 0.2576622 | 0.1682857 | 1.91 | 1.22 | 7.15 | 5.438469 | 1.43 | 4 | 10 | 3.790449 | 0.5301327 | 13 | 3 | 15.1501 | 14.67821 | 3.03002 | 16.9 | 6.68 | 2.494616 | 0.16466 | 17.47 | 10.79 | 6.83468 | 6.784507 | 1.366936 | 6.634 | 1.74 | 0.5943412 | 0.08695962 | 7.726 | 5.986 | 15.77384 | 15.18865 | 3.154768 | 13.16267 | 8.062393 | 3.142491 | 0.1992217 | 20.29227 | 12.22988 | 33.17829 | 21.90374 | 6.635658 | 46.999 | 54.901 | 17.85955 | 0.5382901 | 65.694 | 10.793 | 1761.3626 | 1615.368 | 352.27252 | 2128.15 | 1194.68 | 445.3934 | 0.2528687 | 2128.15 | 933.47 | 4.43 | 4.288778 | 0.886 | 5 | 2 | 0.7246378 | 0.1635751 | 5 | 3 | 25.1406 | 25.12445 | 5.02812 | 25.36 | 2.33 | 0.6373615 | 0.02535188 | 26.53 | 24.2 | 131.159 | 35.91868 | 26.2318 | 22.7 | 383.8 | 149.4013 | 1.139086 | 401 | 17.2 | 5.75 | 4.550155 | 1.15 | 4 | 8 | 3.166623 | 0.550717 | 11 | 3 | 1.81 | 0.14 | 3.8 | 0.3147826 | 0.02434783 | 0.6608696 | 4.2386 | 4.190077 | 0.84772 | 4 | 2.05 | 0.4537334 | 0.107048 | 5.15 | 3.1 | -34.9988 | 1.286294 | 2.403599 | -45.01874 | -84.12309 | -108.207 | 3874.1 | 3665.406022 | 774.82 | 4682.15 | 1890 | 874.7409145 | 0.225792033 | 4682.15 | 2792.15 | BMG
[179 empty] | -34.9988 | [15 empty] | Zr53Al14Ni10Cu19Y4
43.85 | 28.38335 | 14.61667 | 64 | 51 | 22.76022 | 0.5190471 | 64 | 13 | 0.16325 | 0.1548098 | 0.05441667 | 0.196 | 0.075 | 0.03624483 | 0.2220204 | 0.196 | 0.121 | 0.02087781 | 0.159875 | 0.1562893 | 0.05329167 | 0.1801 | 0.055 | 0.02315927 | 0.1448586 | 0.1801 | 0.1251 | 0.01817363 | 105.0195 | 61.89313 | 35.00651 | 157.25 | 130.2684614 | 58.71698 | 0.5591054 | 157.25 | 26.9815386 | 6.792 | 5.411659 | 2.264 | 7.9 | 6.16 | 2.390953 | 0.3520249 | 8.86 | 2.7 | 0.31595 | 0.2043173 | 0.1053167 | 0.137 | 0.525 | 0.2120762 | 0.6712334 | 0.662 | 0.137 | 1.439 | 1.422710857 | 0.479666667 | 1.35 | 0.42 | 0.165707574 | 0.115154673 | 1.77 | 1.35 | 1.4385 | 1.388897 | 0.4795 | 1.2 | 0.68 | 0.2786086 | 0.1936799 | 1.88 | 1.2 | 6.7 | 4.448669 | 2.233333 | 3 | 10 | 4.302325 | 0.6421381 | 13 | 3 | 11.463 | 11.08042 | 3.821 | 10.05 | 6.14 | 2.383328 | 0.2079148 | 16.19 | 10.05 | 6.4552 | 6.386818 | 2.151733 | 6.15 | 1.895 | 0.7161349 | 0.1109392 | 7.881 | 5.986 | 14.79271 | 14.21605 | 4.930905 | 12.12624 | 6.702596 | 3.004962 | 0.203138 | 18.82883 | 12.12624 | 45.15165 | 30.69072 | 15.05055 | 66.663 | 50.191 | 23.84904 | 0.5281986 | 66.663 | 16.472 | 1458.83 | 1373.814 | 486.2767 | 1585.15 | 834.68 | 311.3081 | 0.2133958 | 1768.15 | 933.47 | 4.85 | 4.444444 | 1.616667 | 6 | 3 | 1.314344 | 0.2709988 | 6 | 3 | 31.3785 | 30.08001 | 10.4595 | 37.03 | 12.83 | 6.251276 | 0.1992216 | 37.03 | 24.2 | 85.08 | 18.20113 | 28.36 | 10.6 | 226.4 | 94.15647 | 1.106682 | 237 | 10.6 | 4.2 | 3.461538 | 1.4 | 3 | 6 | 2.4 | 0.5714286 | 9 | 3 | 2 | 0.25 | 1.95 | 0.4761905 | 0.05952381 | 0.4642857 | 4.7925 | 4.760495 | 1.5975 | 5.1 | 0.91 | 0.3800904 | 0.07930943 | 5.1 | 4.19 | -34.93 | 0.9972715 | 4.367245 | -34.83469 | -152.5479 | -152.1317 | 3288.45 | 3255.933399 | 1096.15 | 3546.15 | 754 | 315.69433 | 0.096000952 | 3546.15 | 2792.15 | BMG
[179 empty] | -34.93 | [15 empty] | Gd55Al25Co20
26.76 | 22.4097 | 6.69 | 39 | 26 | 10.29672 | 0.3847802 | 39 | 13 | 0.15664 | 0.1505575 | 0.03916 | 0.19 | 0.069 | 0.03047869 | 0.1945779 | 0.19 | 0.121 | 0.01791583 | 0.15708 | 0.1540536 | 0.03927 | 0.1802 | 0.0551 | 0.02128543 | 0.1355069 | 0.1802 | 0.1251 | 0.01711813 | 59.2595 | 48.10774 | 14.81487 | 88.90585 | 61.9243114 | 24.64537 | 0.4158889 | 88.90585 | 26.9815386 | 4.6272 | 3.862662 | 1.1568 | 4.47 | 6.16 | 2.240465 | 0.4841946 | 8.86 | 2.7 | 0.384392 | 0.323299 | 0.096098 | 0.307 | 0.474 | 0.1607664 | 0.4182355 | 0.662 | 0.188 | 1.4692 | 1.455540986 | 0.3673 | 1.39 | 0.4 | 0.151734505 | 0.103276957 | 1.77 | 1.37 | 1.4736 | 1.433502 | 0.3684 | 1.22 | 0.66 | 0.2514578 | 0.1706418 | 1.88 | 1.22 | 6.6 | 4.398496 | 1.65 | 3 | 10 | 4.270831 | 0.6470957 | 13 | 3 | 12.7516 | 12.44408 | 3.1879 | 11.4 | 5.4 | 2.075886 | 0.1627941 | 16.19 | 10.79 | 6.56336 | 6.499614 | 1.64084 | 6.217 | 1.895 | 0.6858758 | 0.1045007 | 7.881 | 5.986 | 14.89774 | 14.38498 | 3.724434 | 12.22988 | 6.598953 | 2.846767 | 0.1910872 | 18.82883 | 12.22988 | 41.84972 | 30.07056 | 10.46243 | 65.694 | 49.222 | 21.22846 | 0.5072546 | 65.694 | 16.472 | 1588.1868 | 1469.385 | 397.0467 | 1799.15 | 880.68 | 368.223 | 0.2318512 | 1814.15 | 933.47 | 4.12 | 3.968254 | 1.03 | 5 | 2 | 0.7652451 | 0.1857391 | 5 | 3 | 25.4248 | 25.39028 | 6.3562 | 26.53 | 2.33 | 0.936573 | 0.03683699 | 26.53 | 24.2 | 86.232 | 27.32157 | 21.558 | 17.2 | 221.2 | 90.55955 | 1.050185 | 237 | 15.8 | 4.2 | 3.461538 | 1.05 | 3 | 6 | 2.4 | 0.5714286 | 9 | 3 | 2 | 0.24 | 1.96 | 0.4761905 | 0.05714286 | 0.4666667 | 3.7616 | 3.661605 | 0.9404 | 3.1 | 1.6 | 0.6256432 | 0.1663237 | 4.7 | 3.1 | -34.9248 | 1.354078 | 3.821572 | -47.29089 | -133.4676 | -180.7255 | 3231.27 | 3199.743218 | 807.8175 | 3609.15 | 817 | 317.5850525 | 0.098284901 | 3609.15 | 2792.15 | BMG
[179 empty] | -34.9248 | [15 empty] | Y36Sc20Al24Co20
44.95 | 28.5947 | 14.98333 | 66 | 53 | 23.73494 | 0.5280299 | 66 | 13 | 0.16105 | 0.1534213 | 0.05368333 | 0.192 | 0.071 | 0.03425708 | 0.2127108 | 0.192 | 0.121 | 0.01983729 | 0.15839 | 0.1551622 | 0.05279667 | 0.1774 | 0.0523 | 0.02186522 | 0.1380467 | 0.1774 | 0.1251 | 0.01757737 | 107.907 | 62.32905 | 35.96901 | 162.5 | 135.5184614 | 61.28733 | 0.5679642 | 162.5 | 26.9815386 | 7.1495 | 5.571234 | 2.383167 | 8.55 | 6.16 | 2.571662 | 0.3596981 | 8.86 | 2.7 | 0.4342 | 0.4094587 | 0.1447333 | 0.352 | 0.31 | 0.1187237 | 0.2734309 | 0.662 | 0.352 | 1.439 | 1.422710857 | 0.479666667 | 1.35 | 0.42 | 0.165707574 | 0.115154673 | 1.77 | 1.35 | 1.4495 | 1.403544 | 0.4831667 | 1.22 | 0.66 | 0.2692113 | 0.185727 | 1.88 | 1.22 | 6.7 | 4.448669 | 2.233333 | 3 | 10 | 4.302325 | 0.6421381 | 13 | 3 | 12.0185 | 11.72998 | 4.006167 | 11.06 | 5.4 | 2.088751 | 0.1737947 | 16.19 | 10.79 | 6.33915 | 6.259789 | 2.11305 | 5.939 | 1.942 | 0.7711712 | 0.1216521 | 7.881 | 5.939 | 14.5647 | 13.89882 | 4.8549 | 11.71167 | 7.117168 | 3.207542 | 0.2202272 | 18.82883 | 11.71167 | 60.5852 | 33.17957 | 20.19507 | 94.724 | 78.252 | 37.78433 | 0.6236562 | 94.724 | 16.472 | 1511.08 | 1411.867 | 503.6933 | 1680.15 | 834.68 | 335.1819 | 0.2218161 | 1768.15 | 933.47 | 4.85 | 4.444444 | 1.616667 | 6 | 3 | 1.314344 | 0.2709988 | 6 | 3 | 26.247 | 26.14554 | 8.749 | 27.7 | 3.5 | 1.61917 | 0.06168971 | 27.7 | 24.2 | 85.135 | 18.36321 | 28.37833 | 10.7 | 226.3 | 94.11297 | 1.105456 | 237 | 10.7 | 4.2 | 3.461538 | 1.4 | 3 | 6 | 2.4 | 0.5714286 | 9 | 3 | 2 | 0.25 | 1.95 | 0.4761905 | 0.05952381 | 0.4642857 | 3.5 | 3.308858 | 1.166667 | 2.75 | 1.95 | 0.8464042 | 0.2418298 | 4.7 | 2.75 | -34.82 | 0.9972715 | 3.966168 | -34.72499 | -138.102 | -137.7252 | 2900.15 | 2892.802423 | 966.7166667 | 2840.15 | 408 | 151.3142426 | 0.052174626 | 3200.15 | 2792.15 | BMG
38.35 | 26.54282 | 9.5875 | 54 | 56 | 21.09212 | 0.5499901 | 69 | 13 | 0.15995 | 0.1527148 | 0.0399875 | 0.19 | 0.069 | 0.03326331 | 0.2079606 | 0.19 | 0.121 | 0.01933301 | 0.153275 | 0.1507515 | 0.03831875 | 0.1681 | 0.0551 | 0.01963536 | 0.1281054 | 0.1802 | 0.1251 | 0.01582882 | 89.4368824 | 57.53634 | 22.3592206 | 128.917925 | 141.9484614 | 53.84336 | 0.6020264 | 168.93 | 26.9815386 | 6.23925 | 4.84981 | 1.5598125 | 6.895 | 6.62 | 2.824197 | 0.45265 | 9.32 | 2.7 | 0.608 | 0.4895328 | 0.152 | 0.668 | 0.722 | 0.2862054 | 0.4707325 | 1.029 | 0.307 | 1.49675 | 1.483153861 | 0.3741875 | 1.455 | 0.4 | 0.149103781 | 0.09961836 | 1.77 | 1.37 | 1.45775 | 1.414282 | 0.3644375 | 1.235 | 0.66 | 0.2624261 | 0.1800213 | 1.88 | 1.22 | 6.7 | 4.448669 | 1.675 | 3 | 10 | 4.302325 | 0.6421381 | 13 | 3 | 13.7015 | 13.16207 | 3.425375 | 14.12 | 6.05 | 2.742842 | 0.2001855 | 16.84 | 10.79 | 6.482975 | 6.416642 | 1.62074375 | 6.2005 | 1.895 | 0.7047526 | 0.1087082 | 7.881 | 5.986 | 14.79271 | 14.21538 | 3.698178 | 12.12624 | 6.806239 | 3.005945 | 0.2032044 | 18.82883 | 12.02259 | 43.21785 | 30.25104 | 10.8044625 | 63.147 | 49.222 | 22.18574 | 0.5133466 | 65.694 | 16.472 | 1581.755 | 1459.783 | 395.43875 | 1808.65 | 884.68 | 374.675 | 0.236873 | 1818.15 | 933.47 | 4.575 | 4.270463 | 1.14375 | 5.5 | 3 | 1.137706 | 0.2486789 | 6 | 3 | 25.741 | 25.68624 | 6.43525 | 26.78 | 2.83 | 1.181158 | 0.04588625 | 27.03 | 24.2 | 88.6 | 28.2388 | 22.15 | 17 | 220.2 | 91.38524 | 1.031436 | 237 | 16.8 | 4.2 | 3.461538 | 1.05 | 3 | 6 | 2.4 | 0.5714286 | 9 | 3 | 2 | 0.25 | 1.95 | 0.4761905 | 0.05952381 | 0.4642857 | 3.6265 | 3.483318 | 0.906625 | 2.98 | 1.84 | 0.7400424 | 0.2040652 | 4.7 | 2.86 | -34.82 | 1.378502 | 3.415498 | -47.99946 | -118.9276 | -163.942 | 2941.95 | 2841.495235 | 735.4875 | 2916.15 | 1386 | 532.3969478 | 0.180967368 | 3609.15 | 2223.15 | BMG
[179 empty] | -34.82 | [15 empty] | Dy55Al25Co20
24.12 | 15.40598 | 4.02 | 26 | 63 | 11.66986 | 0.483825 | 68 | 5 | 0.12526 | 0.1181155 | 0.02087667 | 0.132 | 0.113 | 0.02621931 | 0.2093191 | 0.189 | 0.076 | 0.009244622 | 0.116803 | 0.1121012 | 0.01946717 | 0.1241 | 0.0983 | 0.02091524 | 0.1790642 | 0.1756 | 0.0773 | 0.007280102 | 52.743284 | 32.22447 | 8.790547 | 55.845 | 156.45 | 27.38036 | 0.519125 | 167.26 | 10.81 | 6.9151 | 5.196545 | 1.152517 | 7.87 | 8 | 2.574669 | 0.3723257 | 10.2 | 2.2 | 0.50981 | 0.2550019 | 0.08496833 | 0.153 | 1.109 | 0.4160418 | 0.8160722 | 1.262 | 0.153 | 1.798 | 1.751885409 | 0.299666667 | 1.68 | 1.14 | 0.326891419 | 0.181808353 | 2.51 | 1.37 | 1.9756 | 1.933208 | 0.3292667 | 1.83 | 1.31 | 0.3029103 | 0.1533257 | 2.55 | 1.24 | 8.59 | 7.804181 | 1.431667 | 8 | 11 | 2.860402 | 0.3329921 | 14 | 3 | 35.874 | 19.41359 | 5.979 | 13.8 | 103.2 | 37.74208 | 1.052073 | 117 | 13.8 | 8.18738 | 7.970083 | 1.364563 | 7.903 | 5.159 | 1.469573 | 0.1794924 | 11.26 | 6.101 | 17.93903 | 17.41301 | 2.989838 | 16.18801 | 13.23625 | 3.429717 | 0.1911874 | 25.15521 | 11.91895 | 21.50506 | 14.59341 | 3.584177 | 11.552 | 75.439 | 18.86535 | 0.8772515 | 86.991 | 11.552 | 2381.87 | 2199.101 | 396.9783 | 1811.15 | 2021 | 747.8485 | 0.3139754 | 3823.15 | 1802.15 | 3.74 | 3.393665 | 0.6233333 | 4 | 4 | 0.9759098 | 0.2609385 | 6 | 2 | 21.34247 | 17.95712 | 3.557078 | 25.1 | 19.603 | 6.417697 | 0.3007008 | 28.12 | 8.517 | 95.826 | 81.8084 | 15.971 | 80.2 | 123.7 | 28.50203 | 0.2974352 | 138 | 14.3 | 6.49 | 5.925926 | 1.081667 | 8 | 5 | 1.688165 | 0.2601178 | 8 | 3 | 1.71 | 0.38 | 4.4 | 0.2634823 | 0.05855162 | 0.6779661 | 4.6089 | 4.587838 | 0.76815 | 4.65 | 2.16 | 0.2807522 | 0.06091523 | 5 | 2.84 | -34.7428 | 1.385405 | 6.673235 | -48.13284 | -231.8469 | -321.2017 | 3599.12 | 3475.80632 | 599.8533333 | 3134.15 | 1968 | 713.959403 | 0.198370547 | 4912.15 | 2944.15 | BMG
[179 empty] | -34.7428 | [15 empty] | Fe49Cr15Mo14C17B4Er1
44.86 | 28.76841 | 11.215 | 68 | 55 | 24.025 | 0.535555 | 68 | 13 | 0.16014 | 0.1530909 | 0.040035 | 0.189 | 0.069 | 0.03272186 | 0.2043329 | 0.19 | 0.121 | 0.01932048 | 0.158 | 0.1549176 | 0.0395 | 0.1756 | 0.0551 | 0.02129559 | 0.1347822 | 0.1802 | 0.1251 | 0.01740339 | 107.2266 | 62.68463 | 26.80664 | 167.26 | 140.2784614 | 61.91946 | 0.5774638 | 167.26 | 26.9815386 | 7.2232 | 5.555189 | 1.8058 | 9.07 | 6.37 | 2.757935 | 0.3818162 | 9.07 | 2.7 | 0.410692 | 0.3766979 | 0.102673 | 0.312 | 0.355 | 0.135143 | 0.3290616 | 0.662 | 0.307 | 1.4512 | 1.436150604 | 0.3628 | 1.37 | 0.4 | 0.159469621 | 0.109888107 | 1.77 | 1.37 | 1.4556 | 1.412714 | 0.3639 | 1.24 | 0.66 | 0.2613745 | 0.1795648 | 1.88 | 1.22 | 6.6 | 4.398496 | 1.65 | 3 | 10 | 4.270831 | 0.6470957 | 13 | 3 | 16.4616 | 15.38819 | 4.1154 | 19.9 | 9.11 | 3.896579 | 0.2367072 | 19.9 | 10.79 | 6.43636 | 6.366354 | 1.60909 | 6.101 | 1.895 | 0.7247034 | 0.1125952 | 7.881 | 5.986 | 14.62826 | 14.02293 | 3.657066 | 11.91895 | 6.909882 | 3.074515 | 0.2101763 | 18.82883 | 11.91895 | 43.16642 | 30.55406 | 10.791605 | 61.805 | 49.222 | 21.58913 | 0.5001371 | 65.694 | 16.472 | 1586.6868 | 1468.4 | 396.6717 | 1802.15 | 868.68 | 367.3044 | 0.2314914 | 1802.15 | 933.47 | 4.82 | 4.43787 | 1.205 | 6 | 3 | 1.275774 | 0.2646835 | 6 | 3 | 26.4218 | 26.30115 | 6.60545 | 28.12 | 3.92 | 1.773967 | 0.06714028 | 28.12 | 24.2 | 85.062 | 24.11611 | 21.2655 | 14.3 | 222.7 | 91.46044 | 1.075221 | 237 | 14.3 | 4.2 | 3.461538 | 1.05 | 3 | 6 | 2.4 | 0.5714286 | 9 | 3 | 2 | 0.24 | 1.96 | 0.4761905 | 0.05714286 | 0.4666667 | 3.5516 | 3.387034 | 0.8879 | 2.84 | 1.86 | 0.7918342 | 0.2229514 | 4.7 | 2.84 | -34.7328 | 1.179774 | 3.780802 | -40.97685 | -131.3178 | -154.9253 | 3278.27 | 3248.805502 | 819.5675 | 3503.15 | 817 | 299.6497716 | 0.091404848 | 3609.15 | 2792.15 | BMG
[179 empty] | -34.7328 | [15 empty] | Er50Al24Co20Y6
23.03 | 17.48794 | 3.838333 | 26 | 37 | 8.147951 | 0.3537972 | 42 | 5 | 0.12384 | 0.1195177 | 0.02064 | 0.132 | 0.088 | 0.02021124 | 0.1632045 | 0.164 | 0.076 | 0.008549772 | 0.117214 | 0.1143183 | 0.01953567 | 0.1241 | 0.0656 | 0.01612292 | 0.1375511 | 0.1429 | 0.0773 | 0.007101273 | 49.49025144 | 36.6362 | 8.24837524 | 55.845 | 85.14 | 18.43714 | 0.3725407 | 95.95 | 10.81 | 6.5748 | 4.872475 | 1.0958 | 7.87 | 8.04 | 2.486913 | 0.3782492 | 10.2 | 2.16 | 0.37252 | 0.1995481 | 0.06208667 | 0.153 | 1.109 | 0.3768681 | 1.011672 | 1.262 | 0.153 | 1.8327 | 1.793878938 | 0.30545 | 1.68 | 0.9 | 0.29611773 | 0.161574578 | 2.51 | 1.61 | 1.9491 | 1.923811 | 0.32485 | 1.83 | 0.95 | 0.240529 | 0.1234052 | 2.55 | 1.6 | 9.41 | 8.713484 | 1.568333 | 8 | 10 | 2.888235 | 0.3069325 | 15 | 5 | 24.01284 | 4.217414 | 4.00214 | 13.8 | 116.343 | 31.92706 | 1.329583 | 117 | 0.657 | 8.50614 | 8.345026 | 1.41769 | 7.903 | 4.501 | 1.272773 | 0.1496299 | 11.26 | 6.759 | 17.55911 | 17.19341 | 2.926519 | 16.18801 | 10.85246 | 2.843584 | 0.1619435 | 25.15521 | 14.30274 | 256.6289 | 14.96303 | 42.77148 | 11.552 | 1998.78 | 647.7536 | 2.524087 | 2010.332 | 11.552 | 1893.724 | 1215.611 | 315.6207 | 1811.15 | 3505.8 | 849.4431 | 0.448557 | 3823.15 | 317.35 | 3.69 | 3.478261 | 0.615 | 4 | 3 | 0.7442446 | 0.2016923 | 5 | 2 | 22.97252 | 20.44166 | 3.828753 | 25.1 | 16.583 | 5.208187 | 0.2267138 | 25.1 | 8.517 | 74.7812 | 1.916771 | 12.46353 | 80.2 | 137.765 | 33.47533 | 0.4476437 | 138 | 0.235 | 7.01 | 6.504065 | 1.168333 | 8 | 5 | 1.596841 | 0.2277947 | 8 | 3 | 1.95 | 0.58 | 4.48 | 0.278174 | 0.08273894 | 0.639087 | 4.7205 | 4.712044 | 0.78675 | 4.65 | 0.9 | 0.2007604 | 0.04252948 | 5.1 | 4.2 | -34.6672 | 0.9895359 | 3.93774 | -34.30444 | -136.5104 | -135.082 | 3054.4 | 2076.65424 | 509.0666667 | 3134.15 | 4464 | 1058.917526 | 0.346685937 | 5017.15 | 553.15 | BMG
[179 empty] | -34.6672 | [15 empty] | Fe71Mo2Nb3P12C10B2
39.72 | 27.37056 | 9.93 | 65 | 52 | 20.82982 | 0.5244165 | 65 | 13 | 0.16208 | 0.154343 | 0.04052 | 0.194 | 0.073 | 0.03446844 | 0.2126632 | 0.194 | 0.121 | 0.02021321 | 0.159544 | 0.1561058 | 0.039886 | 0.1781 | 0.0551 | 0.02259821 | 0.1416425 | 0.1802 | 0.1251 | 0.01801326 | 93.25818 | 59.5119 | 23.31454 | 158.93 | 131.9484614 | 53.35031 | 0.5720711 | 158.93 | 26.9815386 | 6.2768 | 5.001316 | 1.5692 | 8.23 | 6.16 | 2.536006 | 0.4040285 | 8.86 | 2.7 | 0.717072 | 0.5503207 | 0.179268 | 1.165 | 0.858 | 0.354772 | 0.4947508 | 1.165 | 0.307 | 1.4936 | 1.480812445 | 0.3734 | 1.48 | 0.4 | 0.145461473 | 0.097389845 | 1.77 | 1.37 | 1.442 | 1.394882 | 0.3605 | 1.21 | 0.67 | 0.2727196 | 0.189126 | 1.88 | 1.21 | 6.6 | 4.398496 | 1.65 | 3 | 10 | 4.270831 | 0.6470957 | 13 | 3 | 11.9956 | 11.69956 | 2.9989 | 10.8 | 5.4 | 2.11021 | 0.1759153 | 16.19 | 10.79 | 6.36728 | 6.288025 | 1.59182 | 5.864 | 2.017 | 0.7673728 | 0.1205181 | 7.881 | 5.864 | 14.52255 | 13.86932 | 3.630637 | 11.50438 | 7.324455 | 3.17643 | 0.218724 | 18.82883 | 11.50438 | 56.1046 | 32.7751 | 14.02615 | 96.232 | 79.76 | 34.78202 | 0.6199495 | 96.232 | 16.472 | 1523.9868 | 1423.78 | 380.9967 | 1629.15 | 865.68 | 338.7298 | 0.2222656 | 1799.15 | 933.47 | 4.68 | 4.347826 | 1.17 | 6 | 3 | 1.19063 | 0.2544081 | 6 | 3 | 26.4836 | 26.33679 | 6.6209 | 28.91 | 4.71 | 1.982838 | 0.07487042 | 28.91 | 24.2 | 84.316 | 21.2436 | 21.079 | 11.1 | 225.9 | 92.0592 | 1.091835 | 237 | 11.1 | 4.2 | 3.461538 | 1.05 | 3 | 6 | 2.4 | 0.5714286 | 9 | 3 | 2 | 0.24 | 1.96 | 0.4761905 | 0.05714286 | 0.4666667 | 3.6456 | 3.516811 | 0.9114 | 3 | 1.7 | 0.7092705 | 0.1945552 | 4.7 | 3 | -34.5664 | 1.354078 | 4.175478 | -46.80559 | -144.3312 | -195.4357 | 3293.11 | 3261.241392 | 823.2775 | 3503.15 | 817 | 312.7574754 | 0.094973285 | 3609.15 | 2792.15 | BMG
[179 empty] | -34.5664 | [15 empty] | Tb36Y20Al24Co20
24.1585 | 15.54641 | 3.451214 | 26 | 63 | 11.26043 | 0.4661065 | 68 | 5 | 0.123914 | 0.1170181 | 0.017702 | 0.132 | 0.113 | 0.02563723 | 0.2068954 | 0.189 | 0.076 | 0.008926154 | 0.116485 | 0.1118491 | 0.01664071 | 0.1241 | 0.0983 | 0.0205821 | 0.1766932 | 0.1756 | 0.0773 | 0.007200367 | 52.72528 | 32.44089 | 7.532182 | 55.845 | 156.45 | 26.18517 | 0.496634 | 167.26 | 10.81 | 7.030415 | 5.240832 | 1.004345 | 7.87 | 8 | 2.618208 | 0.3724116 | 10.2 | 2.2 | 0.5015415 | 0.2456086 | 0.07164879 | 0.153 | 1.109 | 0.4259961 | 0.8493736 | 1.262 | 0.153 | 1.823015 | 1.777515395 | 0.260430714 | 1.68 | 1.14 | 0.325321471 | 0.178452438 | 2.51 | 1.37 | 2.001875 | 1.964221 | 0.2859821 | 1.83 | 1.31 | 0.2897598 | 0.1447442 | 2.55 | 1.24 | 8.8635 | 8.164776 | 1.266214 | 8 | 11 | 2.73274 | 0.3083139 | 14 | 3 | 36.372315 | 19.20192 | 5.196045 | 13.8 | 103.2 | 38.66204 | 1.062952 | 117 | 13.8 | 8.327053 | 8.125307 | 1.189579 | 7.903 | 5.159 | 1.428031 | 0.1714929 | 11.26 | 6.101 | 17.97808 | 17.46975 | 2.568298 | 16.18801 | 13.23625 | 3.382253 | 0.188132 | 25.15521 | 11.91895 | 21.4424355 | 15.0138 | 3.063205 | 11.552 | 75.439 | 17.47958 | 0.8151864 | 86.991 | 11.552 | 2360.9295 | 2163.227 | 337.2756 | 1811.15 | 2055 | 779.8599 | 0.330319 | 3823.15 | 1768.15 | 3.73 | 3.388873 | 0.5328571 | 4 | 4 | 0.9628603 | 0.2581395 | 6 | 2 | 21.442205 | 17.94035 | 3.063172 | 25.1 | 19.603 | 6.511253 | 0.3036653 | 28.12 | 8.517 | 97.1188 | 85.75754 | 13.87411 | 80.2 | 123.7 | 27.39747 | 0.2821027 | 138 | 14.3 | 6.7635 | 6.160955 | 0.9662143 | 8 | 6 | 1.756294 | 0.2596723 | 9 | 3 | 1.8 | 0.39 | 4.5735 | 0.2661344 | 0.05766245 | 0.6762031 | 4.645875 | 4.630842 | 0.6636964 | 4.65 | 2.16 | 0.244458 | 0.0526183 | 5 | 2.84 | -34.463731 | 1.38823 | 6.497682 | -47.84358 | -223.9344 | -310.8724 | 3619.236 | 3501.675539 | 517.0337143 | 3134.15 | 1968 | 699.4167024 | 0.193249819 | 4912.15 | 2944.15 | BMG
[179 empty] | -34.463731 | [15 empty] | (Fe0.9Co0.1)58.5Cr6Mo14C18B3Er0.5
34.639 | 31.09663 | 8.65975 | 40 | 27 | 8.321219 | 0.2402269 | 40 | 13 | 0.158041 | 0.1542286 | 0.03951025 | 0.175 | 0.054 | 0.02327787 | 0.1472901 | 0.175 | 0.121 | 0.01757534 | 0.149884 | 0.1482743 | 0.037471 | 0.1603 | 0.0357 | 0.01485634 | 0.09911894 | 0.1603 | 0.1246 | 0.01450852 | 77.77813 | 68.29059 | 19.44453 | 91.224 | 64.2424614 | 20.35954 | 0.2617643 | 91.224 | 26.9815386 | 6.82224 | 6.197412 | 1.70556 | 6.52 | 6.26 | 1.646078 | 0.2412811 | 8.96 | 2.7 | 0.6349526 | 0.5206819 | 0.15873815 | 0.43328 | 0.8032 | 0.3382967 | 0.5327904 | 1.236 | 0.4328 | 1.57067 | 1.555288048 | 0.3926675 | 1.49 | 0.48 | 0.162378112 | 0.103381431 | 1.85 | 1.37 | 1.50546 | 1.468748 | 0.376365 | 1.33 | 0.58 | 0.2507026 | 0.1665289 | 1.91 | 1.33 | 6.505 | 5.149776 | 1.62625 | 4 | 9 | 3.480226 | 0.5350079 | 13 | 4 | 15.88186 | 15.53501 | 3.970465 | 16.9 | 6.68 | 2.093893 | 0.1318418 | 17.47 | 10.79 | 6.854586 | 6.815318 | 1.7136465 | 6.634 | 1.74 | 0.5291697 | 0.07719937 | 7.726 | 5.986 | 15.278 | 14.78225 | 3.819499 | 13.16267 | 7.129606 | 2.936044 | 0.1921747 | 20.29227 | 13.16267 | 34.976349 | 23.65922 | 8.74408725 | 46.999 | 36.206 | 16.43799 | 0.4699744 | 46.999 | 10.793 | 1865.67812 | 1743.539 | 466.41953 | 2128.15 | 1194.68 | 399.7275 | 0.2142532 | 2128.15 | 933.47 | 4.563 | 4.449388 | 1.14075 | 5 | 2 | 0.648098 | 0.1420333 | 5 | 3 | 25.21109 | 25.19998 | 6.3027725 | 25.36 | 1.87 | 0.5260822 | 0.0208671 | 26.07 | 24.2 | 103.9113 | 32.60242 | 25.977825 | 22.7 | 378.3 | 136.2291 | 1.311014 | 401 | 22.7 | 5.635 | 4.619132 | 1.40875 | 4 | 8 | 2.958678 | 0.5250538 | 11 | 3 | 1.856 | 0.087 | 3.692 | 0.32937 | 0.01543922 | 0.6551908 | 4.25418 | 4.219252 | 1.063545 | 4 | 1.15 | 0.4080082 | 0.09590761 | 5.15 | 4 | -34.4116 | 1.02482 | 2.044712 | -35.26571 | -70.36182 | -72.10823 | 4073.728 | 3874.106837 | 1018.432 | 4682.15 | 1890 | 835.5609911 | 0.205109666 | 4682.15 | 2792.15 | BMG
[179 empty] | -34.4116 | [15 empty] | Zr65Al8.7Cu14.4Ni11.9
45.5 | 28.69677 | 15.16667 | 67 | 54 | 24.22292 | 0.5323719 | 67 | 13 | 0.16105 | 0.1534213 | 0.05368333 | 0.192 | 0.071 | 0.03425708 | 0.2127108 | 0.192 | 0.121 | 0.01983729 | 0.15795 | 0.1548248 | 0.05265 | 0.1766 | 0.0515 | 0.02148296 | 0.1360111 | 0.1766 | 0.1251 | 0.01740415 | 109.2437 | 62.52341 | 36.41456655 | 164.93032 | 137.9487814 | 62.47836 | 0.5719172 | 164.93032 | 26.9815386 | 7.287 | 5.62854 | 2.429 | 8.8 | 6.16 | 2.648405 | 0.3634425 | 8.86 | 2.7 | 0.4265 | 0.3988883 | 0.1421667 | 0.338 | 0.324 | 0.1241359 | 0.2910571 | 0.662 | 0.338 | 1.4445 | 1.428800308 | 0.4815 | 1.36 | 0.41 | 0.162802795 | 0.112705292 | 1.77 | 1.36 | 1.455 | 1.410801 | 0.485 | 1.23 | 0.65 | 0.2645279 | 0.1818061 | 1.88 | 1.23 | 6.7 | 4.448669 | 2.233333 | 3 | 10 | 4.302325 | 0.6421381 | 13 | 3 | 12.6455 | 12.4062 | 4.215167 | 12.2 | 5.4 | 1.866166 | 0.1475755 | 16.19 | 10.79 | 6.3848 | 6.310208 | 2.128267 | 6.022 | 1.895 | 0.7482489 | 0.1171922 | 7.881 | 5.986 | 14.6217 | 13.97885 | 4.873901 | 11.81531 | 7.013525 | 3.156853 | 0.2159019 | 18.82883 | 11.81531 | 43.08475 | 30.23338 | 14.36158 | 62.905 | 46.433 | 21.98518 | 0.5102776 | 62.905 | 16.472 | 1540.78 | 1432.483 | 513.5933 | 1734.15 | 834.68 | 350.8723 | 0.2277238 | 1768.15 | 933.47 | 4.85 | 4.444444 | 1.616667 | 6 | 3 | 1.314344 | 0.2709988 | 6 | 3 | 25.9445 | 25.87344 | 8.648167 | 27.15 | 2.95 | 1.348152 | 0.05196293 | 27.15 | 24.2 | 88.16 | 27.02303 | 29.38667 | 16.2 | 220.8 | 91.73007 | 1.040495 | 237 | 16.2 | 4.2 | 3.461538 | 1.4 | 3 | 6 | 2.4 | 0.5714286 | 9 | 3 | 2 | 0.25 | 1.95 | 0.4761905 | 0.05952381 | 0.4642857 | 3.5825 | 3.426133 | 1.194167 | 2.9 | 1.8 | 0.773446 | 0.2158956 | 4.7 | 2.9 | -34.38 | 0.9972715 | 3.850063 | -34.28619 | -132.3652 | -132.004 | 2984.3 | 2978.080939 | 994.7666667 | 2993.15 | 408 | 136.3514851 | 0.045689604 | 3200.15 | 2792.15 | BMG
42.75 | 28.16176 | 14.25 | 62 | 49 | 21.78732 | 0.509645 | 62 | 13 | 0.16435 | 0.1554921 | 0.05478333 | 0.198 | 0.077 | 0.03723879 | 0.2265822 | 0.198 | 0.121 | 0.02141427 | 0.16037 | 0.1566611 | 0.05345667 | 0.181 | 0.0559 | 0.02359184 | 0.1471088 | 0.181 | 0.1251 | 0.01837641 | 101.23 | 61.28519 | 33.74334 | 150.36 | 123.3784614 | 55.3496 | 0.5467706 | 150.36 | 26.9815386 | 6.583 | 5.310554 | 2.194333 | 7.52 | 6.16 | 2.299837 | 0.34936 | 8.86 | 2.7 | 0.3297 | 0.2339285 | 0.1099 | 0.162 | 0.5 | 0.200524 | 0.6082014 | 0.662 | 0.162 | 1.3895 | 1.366150008 | 0.463166667 | 1.26 | 0.51 | 0.195639337 | 0.140798371 | 1.77 | 1.26 | 1.422 | 1.366591 | 0.474 | 1.17 | 0.71 | 0.2927729 | 0.2058882 | 1.88 | 1.17 | 6.7 | 4.448669 | 2.233333 | 3 | 10 | 4.302325 | 0.6421381 | 13 | 3 | 10.682 | 10.07515 | 3.560667 | 8.63 | 7.56 | 2.895931 | 0.2711038 | 16.19 | 8.63 | 6.1769 | 6.075695 | 2.058967 | 5.644 | 2.237 | 0.8637664 | 0.1398382 | 7.881 | 5.644 | 14.22268 | 13.40807 | 4.740892 | 11.08981 | 7.739027 | 3.512213 | 0.2469446 | 18.82883 | 11.08981 | 83.03345 | 35.22298 | 27.67782 | 135.539 | 119.067 | 58.07469 | 0.6994132 | 135.539 | 16.472 | 1326.83 | 1266.132 | 442.2767 | 1345.15 | 834.68 | 278.9629 | 0.2102476 | 1768.15 | 933.47 | 4.85 | 4.444444 | 1.616667 | 6 | 3 | 1.314344 | 0.2709988 | 6 | 3 | 27.259 | 27.01924 | 9.086333 | 29.54 | 5.34 | 2.529925 | 0.09281062 | 29.54 | 24.2 | 86.565 | 22.51835 | 28.855 | 13.3 | 223.7 | 92.98409 | 1.074153 | 237 | 13.3 | 3.1 | 1.525424 | 1.033333 | 1 | 8 | 3.064311 | 0.9884873 | 9 | 1 | 0.9 | 0.25 | 1.95 | 0.2903226 | 0.08064516 | 0.6290323 | 3.61 | 3.464286 | 1.203333 | 2.95 | 1.75 | 0.7491996 | 0.2075345 | 4.7 | 2.95 | -34.38 | 0.9972715 | 4.50398 | -34.28619 | -154.8468 | -154.4243 | 2475 | 2391.768789 | 825 | 2067.15 | 1133 | 470.9590508 | 0.190286485 | 3200.15 | 2067.15 | BMG
30.1 | 24.54545 | 10.03333 | 39 | 26 | 10.8899 | 0.3617908 | 39 | 13 | 0.15995 | 0.1527148 | 0.05331667 | 0.19 | 0.069 | 0.03326331 | 0.2079606 | 0.19 | 0.121 | 0.01933301 | 0.15993 | 0.1563307 | 0.05331 | 0.1802 | 0.0551 | 0.02320731 | 0.1451092 | 0.1802 | 0.1251 | 0.01819606 | 67.43024115 | 53.06282 | 22.47674705 | 88.90585 | 61.9243114 | 26.02163 | 0.3859045 | 88.90585 | 26.9815386 | 4.9055 | 4.198004 | 1.635167 | 4.47 | 6.16 | 2.109025 | 0.4299306 | 8.86 | 2.7 | 0.40945 | 0.3743524 | 0.1364833 | 0.307 | 0.355 | 0.1366214 | 0.3336705 | 0.662 | 0.307 | 1.461 | 1.446843919 | 0.487 | 1.39 | 0.4 | 0.154722332 | 0.105901665 | 1.77 | 1.37 | 1.4495 | 1.403544 | 0.4831667 | 1.22 | 0.66 | 0.2692113 | 0.185727 | 1.88 | 1.22 | 6.7 | 4.448669 | 2.233333 | 3 | 10 | 4.302325 | 0.6421381 | 13 | 3 | 12.2055 | 11.93766 | 4.0685 | 11.4 | 5.4 | 2.008237 | 0.1645354 | 16.19 | 10.79 | 6.49205 | 6.426375 | 2.164017 | 6.217 | 1.895 | 0.701047 | 0.1079855 | 7.881 | 5.986 | 14.84972 | 14.29415 | 4.949906 | 12.22988 | 6.598953 | 2.954396 | 0.198953 | 18.82883 | 12.22988 | 44.6187 | 30.57652 | 14.8729 | 65.694 | 49.222 | 23.36835 | 0.5237346 | 65.694 | 16.472 | 1576.53 | 1456.388 | 525.51 | 1799.15 | 865.68 | 371.4606 | 0.2356191 | 1799.15 | 933.47 | 4.3 | 4.109589 | 1.433333 | 5 | 2 | 0.842615 | 0.195957 | 5 | 3 | 25.6035 | 25.56035 | 8.5345 | 26.53 | 2.33 | 1.044271 | 0.04078628 | 26.53 | 24.2 | 88.71 | 28.54566 | 29.57 | 17.2 | 219.8 | 91.29895 | 1.029184 | 237 | 17.2 | 4.2 | 3.461538 | 1.4 | 3 | 6 | 2.4 | 0.5714286 | 9 | 3 | 2 | 0.25 | 1.95 | 0.4761905 | 0.05952381 | 0.4642857 | 3.6925 | 3.576047 | 1.230833 | 3.1 | 1.6 | 0.6767339 | 0.1832725 | 4.7 | 3.1 | -34.38 | 0.9972715 | 4.382365 | -34.28619 | -150.6657 | -150.2546 | 3323.1 | 3284.889325 | 1107.7 | 3609.15 | 817 | 344.2438779 | 0.103591188 | 3609.15 | 2792.15 | BMG
41.02 | 27.35107 | 10.255 | 67 | 54 | 22.34904 | 0.5448328 | 67 | 13 | 0.16073 | 0.1532151 | 0.0401825 | 0.192 | 0.071 | 0.03397465 | 0.2113772 | 0.192 | 0.121 | 0.01969059 | 0.158526 | 0.1552599 | 0.0396315 | 0.1766 | 0.0551 | 0.02201691 | 0.1388851 | 0.1802 | 0.1251 | 0.01763452 | 97.07978445 | 59.44045 | 24.26995 | 164.93032 | 137.9487814 | 57.66806 | 0.5940274 | 164.93032 | 26.9815386 | 6.5942 | 5.120896 | 1.64855 | 8.8 | 6.16 | 2.727176 | 0.413572 | 8.86 | 2.7 | 0.42154 | 0.391425 | 0.105385 | 0.338 | 0.355 | 0.128128 | 0.3039522 | 0.662 | 0.307 | 1.4493 | 1.434002772 | 0.362325 | 1.36 | 0.41 | 0.160668945 | 0.110859688 | 1.77 | 1.36 | 1.4534 | 1.408682 | 0.36335 | 1.23 | 0.66 | 0.2659106 | 0.1829576 | 1.88 | 1.22 | 6.7 | 4.448669 | 1.675 | 3 | 10 | 4.302325 | 0.6421381 | 13 | 3 | 12.5175 | 12.26614 | 3.129375 | 12.2 | 5.4 | 1.91902 | 0.153307 | 16.19 | 10.79 | 6.416 | 6.343566 | 1.604 | 6.022 | 1.895 | 0.7364429 | 0.1147823 | 7.881 | 5.986 | 14.68803 | 14.06913 | 3.672009 | 11.81531 | 7.013525 | 3.10105 | 0.2111277 | 18.82883 | 11.81531 | 43.53099 | 30.3324 | 10.8827475 | 62.905 | 49.222 | 22.40721 | 0.5147415 | 65.694 | 16.472 | 1551.18 | 1439.355 | 387.795 | 1734.15 | 865.68 | 357.3532 | 0.2303751 | 1799.15 | 933.47 | 4.69 | 4.341534 | 1.1725 | 6 | 3 | 1.222252 | 0.2606081 | 6 | 3 | 25.8453 | 25.78157 | 6.461325 | 27.15 | 2.95 | 1.276717 | 0.04939843 | 27.15 | 24.2 | 88.32 | 27.44896 | 22.08 | 16.2 | 220.8 | 91.60521 | 1.037197 | 237 | 16.2 | 4.2 | 3.461538 | 1.05 | 3 | 6 | 2.4 | 0.5714286 | 9 | 3 | 2 | 0.25 | 1.95 | 0.4761905 | 0.05952381 | 0.4642857 | 3.6145 | 3.468432 | 0.903625 | 2.9 | 1.8 | 0.7482745 | 0.2070202 | 4.7 | 2.9 | -34.38 | 1.328902 | 4.014491 | -45.68763 | -138.0182 | -183.4126 | 3082.86 | 3061.258027 | 770.715 | 2993.15 | 817 | 267.0863641 | 0.086635904 | 3609.15 | 2792.15 | BMG
39.3 | 27.0739 | 9.825 | 62 | 49 | 20.23141 | 0.5147942 | 62 | 13 | 0.16315 | 0.1547247 | 0.0407875 | 0.198 | 0.077 | 0.0362509 | 0.2221937 | 0.198 | 0.121 | 0.02084665 | 0.16025 | 0.1565709 | 0.0400625 | 0.181 | 0.0559 | 0.02348841 | 0.1465736 | 0.181 | 0.1251 | 0.01832722 | 92.01190115 | 58.80026 | 23.00298 | 150.36 | 123.3784614 | 51.37436 | 0.5583447 | 150.36 | 26.9815386 | 6.1255 | 4.952592 | 1.531375 | 7.52 | 6.16 | 2.370225 | 0.3869439 | 8.86 | 2.7 | 0.35145 | 0.2605874 | 0.0878625 | 0.162 | 0.5 | 0.188668 | 0.5368274 | 0.662 | 0.162 | 1.409 | 1.387250991 | 0.35225 | 1.26 | 0.51 | 0.188093062 | 0.133494011 | 1.77 | 1.26 | 1.4295 | 1.376475 | 0.357375 | 1.17 | 0.71 | 0.2868009 | 0.2006302 | 1.88 | 1.17 | 6.7 | 4.448669 | 1.675 | 3 | 10 | 4.302325 | 0.6421381 | 13 | 3 | 11.0975 | 10.52291 | 2.774375 | 8.63 | 7.56 | 2.76758 | 0.2493877 | 16.19 | 8.63 | 6.26285 | 6.167482 | 1.5657125 | 5.644 | 2.237 | 0.8344752 | 0.1332421 | 7.881 | 5.644 | 14.39369 | 13.63865 | 3.598422 | 11.08981 | 7.739027 | 3.380806 | 0.2348811 | 18.82883 | 11.08981 | 72.5567 | 33.82129 | 18.139175 | 135.539 | 119.067 | 53.80038 | 0.7414944 | 135.539 | 16.472 | 1394.93 | 1312.908 | 348.7325 | 1345.15 | 865.68 | 326.4893 | 0.2340542 | 1799.15 | 933.47 | 4.7 | 4.347826 | 1.175 | 6 | 3 | 1.228821 | 0.2614512 | 6 | 3 | 26.8075 | 26.6051 | 6.701875 | 29.54 | 5.34 | 2.344342 | 0.08745097 | 29.54 | 24.2 | 87.15 | 23.89431 | 21.7875 | 13.3 | 223.7 | 92.53248 | 1.061761 | 237 | 13.3 | 3.4 | 1.8 | 0.85 | 1 | 8 | 2.939388 | 0.8645258 | 9 | 1 | 1.2 | 0.25 | 1.95 | 0.3529412 | 0.07352941 | 0.5735294 | 3.6325 | 3.494068 | 0.908125 | 2.95 | 1.75 | 0.7310737 | 0.2012591 | 4.7 | 2.95 | -34.38 | 1.319545 | 4.471262 | -45.36597 | -153.722 | -202.8432 | 2706.3 | 2583.325339 | 676.575 | 2067.15 | 1542 | 579.9102754 | 0.214281593 | 3609.15 | 2067.15 | BMG
[179 empty] | -34.38 | [15 empty] | Ho55Al25Co20
[179 empty] | -34.38 | [15 empty] | Sm40Y15Al25Co20
[179 empty] | -34.38 | [15 empty] | Sm55Al25Co20
[179 empty] | -34.38 | [15 empty] | Y55Al25Co20
39.36 | 27.30588 | 9.84 | 64 | 51 | 20.39388 | 0.5181372 | 64 | 13 | 0.1628 | 0.1547954 | 0.0407 | 0.196 | 0.075 | 0.035142 | 0.2158599 | 0.196 | 0.121 | 0.02055725 | 0.160264 | 0.1566547 | 0.040066 | 0.1801 | 0.0551 | 0.02320176 | 0.1447721 | 0.1802 | 0.1251 | 0.01830349 | 92.65338 | 59.42631 | 23.16334 | 157.25 | 130.2684614 | 52.60674 | 0.5677801 | 157.25 | 26.9815386 | 6.158 | 4.956025 | 1.5395 | 7.9 | 6.16 | 2.447925 | 0.3975195 | 8.86 | 2.7 | 0.346992 | 0.2417885 | 0.086748 | 0.137 | 0.525 | 0.1944423 | 0.5603653 | 0.662 | 0.137 | 1.4468 | 1.431171272 | 0.3617 | 1.35 | 0.42 | 0.162252149 | 0.112145528 | 1.77 | 1.35 | 1.4384 | 1.390075 | 0.3596 | 1.2 | 0.68 | 0.2758069 | 0.1917456 | 1.88 | 1.2 | 6.6 | 4.398496 | 1.65 | 3 | 10 | 4.270831 | 0.6470957 | 13 | 3 | 11.7256 | 11.36869 | 2.9314 | 10.05 | 6.14 | 2.286528 | 0.195003 | 16.19 | 10.05 | 6.47024 | 6.402972 | 1.61756 | 6.15 | 1.895 | 0.7099798 | 0.1097301 | 7.881 | 5.986 | 14.74642 | 14.18503 | 3.686604 | 12.12624 | 6.702596 | 2.971104 | 0.2014797 | 18.82883 | 12.12624 | 45.45976 | 31.08456 | 11.36494 | 66.663 | 50.191 | 23.59944 | 0.5191282 | 66.663 | 16.472 | 1508.1468 | 1411.454 | 377.0367 | 1585.15 | 865.68 | 334.4433 | 0.2217578 | 1799.15 | 933.47 | 4.68 | 4.347826 | 1.17 | 6 | 3 | 1.19063 | 0.2544081 | 6 | 3 | 29.4068 | 28.37757 | 7.3517 | 37.03 | 12.83 | 5.771364 | 0.1962595 | 37.03 | 24.2 | 84.136 | 20.57493 | 21.034 | 10.6 | 226.4 | 92.20255 | 1.095875 | 237 | 10.6 | 4.2 | 3.461538 | 1.05 | 3 | 6 | 2.4 | 0.5714286 | 9 | 3 | 2 | 0.24 | 1.96 | 0.4761905 | 0.05714286 | 0.4666667 | 4.4016 | 4.256464 | 1.1004 | 5.1 | 2 | 0.7368727 | 0.1674102 | 5.1 | 3.1 | -34.2784 | 1.354078 | 4.36203 | -46.41561 | -149.5234 | -202.4663 | 3308.59 | 3274.548679 | 827.1475 | 3546.15 | 817 | 323.6450006 | 0.097819615 | 3609.15 | 2792.15 | BMG
[179 empty] | -34.2784 | [15 empty] | Gd36Al24Co20Y20
22.4311665 | 17.18361 | 4.4862333 | 26 | 63 | 8.076686 | 0.3600654 | 69 | 6 | 0.1224886016 | 0.1180911 | 0.02449772032 | 0.132 | 0.114 | 0.01999982 | 0.163279 | 0.19 | 0.076 | 0.008268857 | 0.1165643 | 0.1135741 | 0.02331285 | 0.1241 | 0.0787 | 0.01614759 | 0.1385295 | 0.156 | 0.0773 | 0.006985924 | 48.03556 | 35.71582 | 9.607113 | 55.845 | 156.9193 | 18.55867 | 0.3863527 | 168.93 | 12.0107 | 6.515977 | 4.86556 | 1.303195 | 7.87 | 7.16 | 2.429614 | 0.3728702 | 9.32 | 2.16 | 0.3908194326 | 0.1939296 | 0.07816388652 | 0.153 | 1.237 | 0.4336827 | 1.109675 | 1.39 | 0.153 | 1.840793558 | 1.800205607 | 0.368158712 | 1.68 | 0.99 | 0.304166061 | 0.165236378 | 2.51 | 1.52 | 1.94928378 | 1.920955 | 0.389856756 | 1.83 | 1.3 | 0.2550401 | 0.1308378 | 2.55 | 1.25 | 9.4882821 | 8.842664 | 1.89765642 | 8 | 12 | 2.757614 | 0.2906336 | 15 | 3 | 27.45241 | 5.784714 | 5.490482 | 13.8 | 116.343 | 35.37689 | 1.288663 | 117 | 0.657 | 8.531905 | 8.377407 | 1.706381 | 7.903 | 5.076 | 1.261968 | 0.1479116 | 11.26 | 6.184 | 17.49928 | 17.13686 | 3.499855 | 16.18801 | 12.36047 | 2.838062 | 0.1621817 | 24.38306 | 12.02259 | 169.835 | 14.49401 | 33.96701 | 11.552 | 1998.78 | 529.1235 | 3.115515 | 2010.332 | 11.552 | 1953.054 | 1400.03 | 390.6107 | 1811.15 | 3505.8 | 821.0725 | 0.4204045 | 3823.15 | 317.35 | 3.6428952 | 3.435552 | 0.72857904 | 4 | 4 | 0.7259562 | 0.19928 | 6 | 2 | 22.68422 | 19.84451 | 4.536844 | 25.1 | 18.513 | 5.555566 | 0.2449088 | 27.03 | 8.517 | 82.37927152 | 2.97892 | 16.47585 | 80.2 | 147.765 | 31.28016 | 0.3797091 | 148 | 0.235 | 7.0810961 | 6.55214 | 1.41621922 | 8 | 5 | 1.623164 | 0.2292249 | 8 | 3 | 2 | 0.5577372 | 4.5233589 | 0.2824421 | 0.07876425 | 0.6387936 | 4.725042459 | 4.71213 | 0.9450084918 | 4.65 | 2.24 | 0.2185915 | 0.04626234 | 5.1 | 2.86 | -34.18215 | 0.8247612 | 3.993959 | -28.19211 | -136.5221 | -112.5981 | 3096.294696 | 2375.088835 | 619.2589391 | 3134.15 | 3747 | 832.919149 | 0.269005127 | 4300.15 | 553.15 | BMG
[179 empty] | -34.18215 | [15 empty] | (Fe81.5Si3.8C14Tm0.7)92.37P7.63
23.04 | 17.48972 | 3.84 | 26 | 37 | 8.170581 | 0.3546259 | 42 | 5 | 0.12374 | 0.1194611 | 0.02062333 | 0.132 | 0.088 | 0.02003628 | 0.1619224 | 0.164 | 0.076 | 0.008517993 | 0.117148 | 0.1142741 | 0.01952467 | 0.1241 | 0.0656 | 0.01603088 | 0.136843 | 0.1429 | 0.0773 | 0.007085107 | 49.52069144 | 36.64079 | 8.253449 | 55.845 | 85.14 | 18.51115 | 0.3738065 | 95.95 | 10.81 | 6.5911 | 4.876906 | 1.098517 | 7.87 | 8.04 | 2.505211 | 0.38009 | 10.2 | 2.16 | 0.37082 | 0.1994494 | 0.06180333 | 0.153 | 1.109 | 0.3747859 | 1.010695 | 1.262 | 0.153 | 1.833 | 1.794244639 | 0.3055 | 1.68 | 0.9 | 0.29590708 | 0.161433213 | 2.51 | 1.61 | 1.9547 | 1.929827 | 0.3257833 | 1.83 | 0.95 | 0.2388491 | 0.1221922 | 2.55 | 1.6 | 9.42 | 8.738866 | 1.57 | 8 | 10 | 2.874648 | 0.3051643 | 15 | 5 | 24.06884 | 4.218593 | 4.011473 | 13.8 | 116.343 | 31.93611 | 1.326865 | 117 | 0.657 | 8.50947 | 8.349867 | 1.418245 | 7.903 | 4.501 | 1.268626 | 0.1490841 | 11.26 | 6.759 | 17.57777 | 17.2173 | 2.929628 | 16.18801 | 10.85246 | 2.828237 | 0.1608985 | 25.15521 | 14.30274 | 256.60476 | 14.94447 | 42.76746 | 11.552 | 1998.78 | 647.7626 | 2.524359 | 2010.332 | 11.552 | 1895.184 | 1215.881 | 315.864 | 1811.15 | 3505.8 | 851.0378 | 0.4490529 | 3823.15 | 317.35 | 3.69 | 3.478261 | 0.615 | 4 | 3 | 0.7442446 | 0.2016923 | 5 | 2 | 22.96712 | 20.43785 | 3.827853 | 25.1 | 16.583 | 5.206777 | 0.2267057 | 25.1 | 8.517 | 75.6242 | 1.917189 | 12.60403 | 80.2 | 137.765 | 33.99131 | 0.4494766 | 138 | 0.235 | 7.02 | 6.518197 | 1.17 | 8 | 5 | 1.587325 | 0.2261146 | 8 | 3 | 1.95 | 0.58 | 4.49 | 0.2777778 | 0.08262108 | 0.6396011 | 4.7215 | 4.713274 | 0.7869167 | 4.65 | 0.9 | 0.1984005 | 0.04202065 | 5.1 | 4.2 | -33.9408 | 0.9895359 | 3.8973 | -33.58564 | -132.2775 | -130.8933 | 3053.35 | 2076.470522 | 508.8916667 | 3134.15 | 4464 | 1057.021145 | 0.346184075 | 5017.15 | 553.15 | BMG
[179 empty] | -33.9408 | [15 empty] | Fe71Mo3Nb2P12C10B2
30.36 | 24.85836 | 10.12 | 39 | 26 | 10.78844 | 0.3553504 | 39 | 13 | 0.16064 | 0.153418 | 0.05354667 | 0.19 | 0.069 | 0.03316369 | 0.2064473 | 0.19 | 0.121 | 0.01954611 | 0.1603 | 0.1566819 | 0.05343333 | 0.1802 | 0.0551 | 0.02323256 | 0.1449318 | 0.1802 | 0.1251 | 0.01831817 | 68.04948 | 53.79976 | 22.68316 | 88.90585 | 61.9243114 | 25.78746 | 0.3789515 | 88.90585 | 26.9815386 | 4.9232 | 4.224009 | 1.641067 | 4.47 | 6.16 | 2.097838 | 0.4261128 | 8.86 | 2.7 | 0.408192 | 0.3730303 | 0.136064 | 0.307 | 0.355 | 0.1369793 | 0.3355757 | 0.662 | 0.307 | 1.4612 | 1.447063809 | 0.487066667 | 1.39 | 0.4 | 0.154617463 | 0.105815401 | 1.77 | 1.37 | 1.4456 | 1.399643 | 0.4818667 | 1.22 | 0.66 | 0.2696825 | 0.186554 | 1.88 | 1.22 | 6.6 | 4.398496 | 2.2 | 3 | 10 | 4.270831 | 0.6470957 | 13 | 3 | 12.2116 | 11.94473 | 4.070533 | 11.4 | 5.4 | 2.004851 | 0.164176 | 16.19 | 10.79 | 6.49436 | 6.42894 | 2.164787 | 6.217 | 1.895 | 0.6997552 | 0.1077481 | 7.881 | 5.986 | 14.78373 | 14.23584 | 4.927909 | 12.22988 | 6.598953 | 2.938436 | 0.1987615 | 18.82883 | 12.22988 | 45.11092 | 31.00779 | 15.03697 | 65.694 | 49.222 | 23.28856 | 0.5162511 | 65.694 | 16.472 | 1585.1868 | 1467.403 | 528.3956 | 1799.15 | 865.68 | 366.4265 | 0.2311567 | 1799.15 | 933.47 | 4.32 | 4.132231 | 1.44 | 5 | 2 | 0.8352245 | 0.193339 | 5 | 3 | 25.6268 | 25.58408 | 8.542267 | 26.53 | 2.33 | 1.038675 | 0.04053081 | 26.53 | 24.2 | 86.512 | 28.11295 | 28.83733 | 17.2 | 219.8 | 90.34326 | 1.044286 | 237 | 17.2 | 4.2 | 3.461538 | 1.4 | 3 | 6 | 2.4 | 0.5714286 | 9 | 3 | 2 | 0.24 | 1.96 | 0.4761905 | 0.05714286 | 0.4666667 | 3.6816 | 3.565347 | 1.2272 | 3.1 | 1.6 | 0.6774108 | 0.183999 | 4.7 | 3.1 | -33.9328 | 0.9890939 | 4.371657 | -33.56272 | -148.3426 | -146.7247 | 3331.27 | 3293.660908 | 1110.423333 | 3609.15 | 817 | 341.2275862 | 0.102431681 | 3609.15 | 2792.15 | BMG
38.76 | 27.01737 | 9.69 | 67 | 54 | 20.64419 | 0.5326157 | 67 | 13 | 0.16124 | 0.1538061 | 0.04031 | 0.192 | 0.071 | 0.03370315 | 0.2090248 | 0.192 | 0.121 | 0.01982117 | 0.15922 | 0.1558532 | 0.039805 | 0.1766 | 0.0551 | 0.02234926 | 0.1403672 | 0.1802 | 0.1251 | 0.01788621 | 90.85683 | 58.71289 | 22.71421 | 164.93032 | 137.9487814 | 53.1986 | 0.5855212 | 164.93032 | 26.9815386 | 6.2222 | 4.908729 | 1.55555 | 8.8 | 6.16 | 2.675964 | 0.4300671 | 8.86 | 2.7 | 0.417492 | 0.3859331 | 0.104373 | 0.338 | 0.355 | 0.1307018 | 0.3130643 | 0.662 | 0.307 | 1.4522 | 1.437162732 | 0.36305 | 1.36 | 0.41 | 0.159302103 | 0.109697082 | 1.77 | 1.36 | 1.4486 | 1.403571 | 0.36215 | 1.23 | 0.66 | 0.2672004 | 0.1844542 | 1.88 | 1.22 | 6.6 | 4.398496 | 1.65 | 3 | 10 | 4.270831 | 0.6470957 | 13 | 3 | 12.4516 | 12.19612 | 3.1129 | 12.2 | 5.4 | 1.94017 | 0.155817 | 16.19 | 10.79 | 6.43586 | 6.365 | 1.608965 | 6.022 | 1.895 | 0.7280753 | 0.1131279 | 7.881 | 5.986 | 14.65936 | 14.06352 | 3.664839 | 11.81531 | 7.013525 | 3.050533 | 0.2080946 | 18.82883 | 11.81531 | 44.27422 | 30.81433 | 11.068555 | 62.905 | 49.222 | 22.57314 | 0.5098485 | 65.694 | 16.472 | 1565.6868 | 1454.068 | 391.4217 | 1734.15 | 865.68 | 356.1054 | 0.2274436 | 1799.15 | 933.47 | 4.62 | 4.310345 | 1.155 | 6 | 3 | 1.146996 | 0.2482675 | 6 | 3 | 25.8128 | 25.75423 | 6.4532 | 27.15 | 2.95 | 1.222931 | 0.04737692 | 27.15 | 24.2 | 86.212 | 27.28702 | 21.553 | 16.2 | 220.8 | 90.57429 | 1.0506 | 237 | 16.2 | 4.2 | 3.461538 | 1.05 | 3 | 6 | 2.4 | 0.5714286 | 9 | 3 | 2 | 0.24 | 1.96 | 0.4761905 | 0.05714286 | 0.4666667 | 3.6216 | 3.48248 | 0.9054 | 2.9 | 1.8 | 0.7328557 | 0.2023569 | 4.7 | 2.9 | -33.9328 | 1.375826 | 4.100626 | -46.68565 | -139.1457 | -191.4403 | 3146.47 | 3117.981457 | 786.6175 | 2993.15 | 817 | 305.6428923 | 0.097138346 | 3609.15 | 2792.15 | BMG
40.16 | 27.4142 | 10.04 | 67 | 54 | 21.54285 | 0.5364256 | 67 | 13 | 0.16134 | 0.153871 | 0.040335 | 0.192 | 0.071 | 0.03379119 | 0.2094409 | 0.192 | 0.121 | 0.01986702 | 0.15904 | 0.1557159 | 0.03976 | 0.1766 | 0.0551 | 0.02219352 | 0.1395468 | 0.1802 | 0.1251 | 0.01781422 | 94.65805 | 59.62033 | 23.66451 | 164.93032 | 137.9487814 | 55.58593 | 0.5872287 | 164.93032 | 26.9815386 | 6.4387 | 5.045031 | 1.609675 | 8.8 | 6.16 | 2.700491 | 0.4194156 | 8.86 | 2.7 | 0.419042 | 0.3881708 | 0.1047605 | 0.338 | 0.355 | 0.1295612 | 0.3091842 | 0.662 | 0.307 | 1.4507 | 1.43552571 | 0.362675 | 1.36 | 0.41 | 0.160020342 | 0.110305606 | 1.77 | 1.36 | 1.4491 | 1.404228 | 0.362275 | 1.23 | 0.66 | 0.2667812 | 0.1841013 | 1.88 | 1.22 | 6.6 | 4.398496 | 1.65 | 3 | 10 | 4.270831 | 0.6470957 | 13 | 3 | 12.4916 | 12.23905 | 3.1229 | 12.2 | 5.4 | 1.926274 | 0.1542056 | 16.19 | 10.79 | 6.42611 | 6.354467 | 1.6065275 | 6.022 | 1.895 | 0.7322347 | 0.1139468 | 7.881 | 5.986 | 14.63863 | 14.03521 | 3.659657 | 11.81531 | 7.013525 | 3.068328 | 0.2096049 | 18.82883 | 11.81531 | 44.13477 | 30.78232 | 11.0336925 | 62.905 | 49.222 | 22.44866 | 0.5086389 | 65.694 | 16.472 | 1562.4368 | 1451.869 | 390.6092 | 1734.15 | 865.68 | 354.2517 | 0.2267303 | 1799.15 | 933.47 | 4.67 | 4.341534 | 1.1675 | 6 | 3 | 1.183681 | 0.2534648 | 6 | 3 | 25.8438 | 25.78281 | 6.46095 | 27.15 | 2.95 | 1.248313 | 0.04830223 | 27.15 | 24.2 | 86.162 | 27.15406 | 21.5405 | 16.2 | 220.8 | 90.61264 | 1.051654 | 237 | 16.2 | 4.2 | 3.461538 | 1.05 | 3 | 6 | 2.4 | 0.5714286 | 9 | 3 | 2 | 0.24 | 1.96 | 0.4761905 | 0.05714286 | 0.4666667 | 3.6116 | 3.469042 | 0.9029 | 2.9 | 1.8 | 0.7412216 | 0.2052336 | 4.7 | 2.9 | -33.9328 | 1.359569 | 4.052832 | -46.13399 | -137.5239 | -186.9733 | 3115.67 | 3090.507537 | 778.9175 | 2993.15 | 817 | 287.9941833 | 0.09243411 | 3609.15 | 2792.15 | BMG
[179 empty] | -33.9328 | [15 empty] | Ho35Y21Al24Co20
[179 empty] | -33.9328 | [15 empty] | Y56Al24Co20
23.8 | 17.69023 | 3.966667 | 26 | 37 | 9.177146 | 0.3855943 | 42 | 5 | 0.12485 | 0.1202894 | 0.02080833 | 0.132 | 0.078 | 0.02081892 | 0.1667515 | 0.154 | 0.076 | 0.00878612 | 0.11765 | 0.1146781 | 0.01960833 | 0.1241 | 0.059 | 0.01634277 | 0.1389101 | 0.1363 | 0.0773 | 0.00718749 | 51.47135444 | 37.10479 | 8.578559 | 55.845 | 85.14 | 21.19183 | 0.4117209 | 95.95 | 10.81 | 6.7186 | 4.911407 | 1.119767 | 7.87 | 8.04 | 2.640401 | 0.3929988 | 10.2 | 2.16 | 0.41281 | 0.2170513 | 0.06880167 | 0.153 | 1.109 | 0.3763499 | 0.9116782 | 1.262 | 0.153 | 1.828 | 1.788237337 | 0.304666667 | 1.68 | 0.95 | 0.299185561 | 0.16366825 | 2.51 | 1.56 | 1.9773 | 1.951429 | 0.32955 | 1.83 | 0.89 | 0.2415237 | 0.1221482 | 2.55 | 1.66 | 9.28 | 8.539857 | 1.546667 | 8 | 9 | 2.976844 | 0.3207806 | 15 | 6 | 25.18384 | 4.265232 | 4.197307 | 13.8 | 116.343 | 31.87589 | 1.265728 | 117 | 0.657 | 8.44147 | 8.265498 | 1.406912 | 7.903 | 4.494 | 1.321332 | 0.1565286 | 11.26 | 6.766 | 17.62302 | 17.27411 | 2.93717 | 16.18801 | 8.986889 | 2.793331 | 0.1585047 | 25.15521 | 16.16832 | 256.77402 | 15.17583 | 42.79567 | 11.552 | 1998.78 | 647.6988 | 2.522447 | 2010.332 | 11.552 | 1963.424 | 1236.192 | 327.2373 | 1811.15 | 3505.8 | 881.4737 | 0.4489472 | 3823.15 | 317.35 | 3.74 | 3.508772 | 0.6233333 | 4 | 3 | 0.7952358 | 0.2126299 | 5 | 2 | 22.85182 | 20.35717 | 3.808637 | 25.1 | 16.583 | 5.173778 | 0.2264055 | 25.1 | 8.517 | 80.6052 | 1.919185 | 13.4342 | 80.2 | 137.765 | 37.43614 | 0.4644382 | 138 | 0.235 | 6.88 | 6.406834 | 1.146667 | 8 | 5 | 1.563841 | 0.2273025 | 8 | 3 | 1.87 | 0.58 | 4.43 | 0.2718023 | 0.08430233 | 0.6438953 | 4.6985 | 4.688281 | 0.7830833 | 4.65 | 0.8 | 0.2202788 | 0.04688279 | 5.1 | 4.3 | -33.7652 | 1.189468 | 4.015932 | -40.16263 | -135.5987 | -161.2904 | 3134.45 | 2098.570238 | 522.4083333 | 3134.15 | 4359 | 1129.283556 | 0.360281247 | 4912.15 | 553.15 | BMG
[179 empty] | -33.7652 | [15 empty] | Fe63Cr3Mo10P12C10B2
40.3 | 27.85547 | 10.075 | 57 | 44 | 19.17316 | 0.4757608 | 57 | 13 | 0.1697 | 0.1590546 | 0.042425 | 0.207 | 0.086 | 0.04134138 | 0.2436145 | 0.207 | 0.121 | 0.02405165 | 0.164385 | 0.159797 | 0.04109625 | 0.1879 | 0.0633 | 0.02661686 | 0.1619178 | 0.1879 | 0.1246 | 0.02004354 | 95.36982465 | 60.59715 | 23.84246 | 138.91 | 111.9284614 | 49.47415 | 0.5187611 | 138.91 | 26.9815386 | 5.8435 | 4.891886 | 1.460875 | 6.15 | 6.26 | 2.104173 | 0.3600877 | 8.96 | 2.7 | 0.65 | 0.5730756 | 0.1625 | 0.55 | 0.8032 | 0.2780979 | 0.427843 | 1.236 | 0.4328 | 1.4355 | 1.412135129 | 0.358875 | 1.32 | 0.53 | 0.200934691 | 0.139975403 | 1.85 | 1.32 | 1.3885 | 1.315327 | 0.347125 | 1.1 | 0.81 | 0.3337705 | 0.2403821 | 1.91 | 1.1 | 7 | 4.511515 | 1.75 | 3 | 10 | 4.505552 | 0.6436503 | 13 | 3 | 9.1595 | 7.982999 | 2.289875 | 6.2 | 11.27 | 3.728528 | 0.4070668 | 17.47 | 6.2 | 6.10045 | 6.009046 | 1.5251125 | 5.577 | 2.149 | 0.8094673 | 0.1326898 | 7.726 | 5.577 | 14.63559 | 13.61581 | 3.658898 | 11.05871 | 9.23356 | 3.985046 | 0.2722846 | 20.29227 | 11.05871 | 88.1134 | 27.34708 | 22.02835 | 148.598 | 137.805 | 66.89062 | 0.7591424 | 148.598 | 10.793 | 1198.192 | 1162.388 | 299.548 | 1193.15 | 794.68 | 219.4663 | 0.1831646 | 1728.15 | 933.47 | 4.85 | 4.444444 | 1.2125 | 6 | 3 | 1.314344 | 0.2709988 | 6 | 3 | 26.0115 | 25.94318 | 6.502875 | 27.11 | 2.91 | 1.315816 | 0.05058595 | 27.11 | 24.2 | 115.845 | 23.17631 | 28.96125 | 13.5 | 387.5 | 132.7598 | 1.146013 | 401 | 13.5 | 4.5 | 3.49947 | 1.125 | 3 | 8 | 3.008322 | 0.668516 | 11 | 3 | 1.9 | 0.25 | 2.35 | 0.4222222 | 0.05555556 | 0.5222222 | 3.9025 | 3.814979 | 0.975625 | 3.4 | 1.75 | 0.6154419 | 0.1577045 | 5.15 | 3.4 | -33.6 | 1.135901 | 5.456425 | -38.16627 | -183.3359 | -208.2514 | 3355.6 | 3296.358588 | 838.9 | 3737.15 | 945 | 435.1969066 | 0.129692725 | 3737.15 | 2792.15 | BMG
[179 empty] | -33.6 | [15 empty] | La55Al25Ni10Cu10
30.02 | 27.8674 | 7.505 | 22 | 24 | 8.769242 | 0.2921133 | 46 | 22 | 0.14862 | 0.1470963 | 0.037155 | 0.16 | 0.043 | 0.01516956 | 0.1020694 | 0.175 | 0.132 | 0.01418335 | 0.139962 | 0.1392011 | 0.0349905 | 0.1462 | 0.0325 | 0.0104014 | 0.0743159 | 0.1603 | 0.1278 | 0.01167633 | 66.90204 | 61.32478 | 16.72551 | 47.867 | 58.553 | 21.39592 | 0.3198097 | 106.42 | 47.867 | 7.4208 | 6.435515 | 1.8552 | 4.506 | 7.494 | 2.764078 | 0.3724771 | 12 | 4.506 | 0.583888 | 0.1651873 | 0.145972 | 0.076 | 1.16 | 0.50011 | 0.856517 | 1.236 | 0.076 | 1.6548 | 1.633180547 | 0.4137 | 1.46 | 0.39 | 0.189105685 | 0.114277064 | 1.85 | 1.46 | 1.747 | 1.704731 | 0.43675 | 1.54 | 0.87 | 0.2744467 | 0.157096 | 2.2 | 1.33 | 7.34 | 5.817028 | 1.835 | 4 | 7 | 3.356248 | 0.4572545 | 11 | 4 | 15.123 | 14.93615 | 3.78075 | 15.45 | 4.55 | 1.673715 | 0.1106735 | 17.6 | 13.05 | 7.35536 | 7.307005 | 1.83884 | 6.828 | 1.703 | 0.6034611 | 0.08204373 | 8.337 | 6.634 | 16.74671 | 16.10997 | 4.186677 | 13.57517 | 7.129606 | 3.269967 | 0.1952603 | 20.29227 | 13.16267 | 31.7343 | 20.44181 | 7.933575 | 51.316 | 39.444 | 18.79511 | 0.5922649 | 51.316 | 11.872 | 1743.4048 | 1692.081 | 435.8512 | 1941.15 | 770.38 | 286.6241 | 0.1644048 | 2128.15 | 1357.77 | 4.26 | 4.219409 | 1.065 | 4 | 1 | 0.4386342 | 0.1029658 | 5 | 4 | 25.0264 | 25.01556 | 6.2566 | 25.06 | 1.54 | 0.5234415 | 0.02091557 | 25.98 | 24.44 | 158.858 | 38.84035 | 39.7145 | 21.9 | 379.1 | 174.6559 | 1.099447 | 401 | 21.9 | 7.34 | 5.817028 | 1.835 | 4 | 7 | 3.356248 | 0.4572545 | 11 | 4 | 1.34 | 0 | 6 | 0.1825613 | 0 | 0.8174387 | 4.438 | 4.407201 | 1.1095 | 4.1 | 1 | 0.3724997 | 0.08393413 | 5 | 4 | -33.5344 | 1.256783 | 1.14943 | -42.14547 | -38.54543 | -48.44325 | 3374.01 | 3299.490458 | 843.5025 | 3560.15 | 1847 | 535.4894587 | 0.158710098 | 4682.15 | 2835.15 | BMG
[179 empty] | -33.5344 | [15 empty] | Ti40Zr10Cu34Pd16
41.65 | 27.92918 | 13.88333 | 60 | 47 | 20.81652 | 0.4997964 | 60 | 13 | 0.166 | 0.156501 | 0.05533333 | 0.201 | 0.08 | 0.03872983 | 0.2333122 | 0.201 | 0.121 | 0.02223953 | 0.15102 | 0.1492941 | 0.05034 | 0.164 | 0.0389 | 0.01556668 | 0.103077 | 0.164 | 0.1251 | 0.01487735 | 97.86402365 | 60.70777 | 32.62134 | 144.24 | 117.2584614 | 52.36512 | 0.5350804 | 144.24 | 26.9815386 | 6.3025 | 5.164614 | 2.100833 | 7.01 | 6.16 | 2.197264 | 0.3486337 | 8.86 | 2.7 | 1.2944 | 0.8570411 | 0.4314667 | 1.916 | 1.4832 | 0.6914385 | 0.5341768 | 1.916 | 0.4328 | 1.5545 | 1.543114135 | 0.518166667 | 1.56 | 0.4 | 0.133471907 | 0.085861632 | 1.77 | 1.37 | 1.4055 | 1.343872 | 0.4685 | 1.14 | 0.74 | 0.3070094 | 0.2184343 | 1.88 | 1.14 | 6.7 | 4.448669 | 2.233333 | 3 | 10 | 4.302325 | 0.6421381 | 13 | 3 | 9.8625 | 8.884647 | 3.2875 | 7.14 | 9.05 | 3.50701 | 0.3555904 | 16.19 | 7.14 | 6.11145 | 5.999192 | 2.03715 | 5.525 | 2.356 | 0.9051817 | 0.1481124 | 7.881 | 5.525 | 14.05167 | 13.15572 | 4.683889 | 10.77888 | 8.049956 | 3.664843 | 0.260812 | 18.82883 | 10.77888 | 86.45225 | 35.44513 | 28.81742 | 141.755 | 125.283 | 61.16572 | 0.7075087 | 141.755 | 16.472 | 1300.43 | 1242.333 | 433.4767 | 1297.15 | 834.68 | 278.2503 | 0.2139679 | 1768.15 | 933.47 | 4.85 | 4.444444 | 1.616667 | 6 | 3 | 1.314344 | 0.2709988 | 6 | 3 | 26.1095 | 26.02251 | 8.703167 | 27.45 | 3.25 | 1.495863 | 0.05729189 | 27.45 | 24.2 | 88.325 | 27.48145 | 29.44167 | 16.5 | 220.5 | 91.60067 | 1.037087 | 237 | 16.5 | 4.2 | 3.461538 | 1.4 | 3 | 6 | 2.4 | 0.5714286 | 9 | 3 | 2 | 0.25 | 1.95 | 0.4761905 | 0.05952381 | 0.4642857 | 3.6925 | 3.576047 | 1.230833 | 3.1 | 1.6 | 0.6767339 | 0.1832725 | 4.7 | 3.1 | -33.5 | 0.9972715 | 2.211272 | -33.4086 | -74.0776 | -73.87548 | 3179 | 3161.028758 | 1059.666667 | 3347.15 | 555 | 230.3337307 | 0.072454775 | 3347.15 | 2792.15 | BMG
41.1 | 27.80851 | 13.7 | 59 | 46 | 20.33199 | 0.4946957 | 59 | 13 | 0.1671 | 0.1571641 | 0.0557 | 0.203 | 0.082 | 0.03972392 | 0.2377254 | 0.203 | 0.121 | 0.02280357 | 0.15157 | 0.1497485 | 0.05052333 | 0.165 | 0.0399 | 0.01602645 | 0.1057363 | 0.165 | 0.1251 | 0.01506438 | 96.03252365 | 60.37747 | 32.01084 | 140.91 | 113.9284614 | 50.74421 | 0.5284065 | 140.91 | 26.9815386 | 6.1705 | 5.091475 | 2.056833 | 6.77 | 6.16 | 2.157648 | 0.3496715 | 8.86 | 2.7 | 0.7697 | 0.6889546 | 0.2565667 | 0.962 | 0.5292 | 0.2259068 | 0.2934998 | 0.962 | 0.4328 | 1.45 | 1.434852071 | 0.483333333 | 1.37 | 0.4 | 0.16 | 0.110344828 | 1.77 | 1.37 | 1.4 | 1.336205 | 0.4666667 | 1.13 | 0.75 | 0.3117691 | 0.2226922 | 1.88 | 1.13 | 6.7 | 4.448669 | 2.233333 | 3 | 10 | 4.302325 | 0.6421381 | 13 | 3 | 9.725 | 8.669362 | 3.241667 | 6.89 | 9.3 | 3.614315 | 0.371652 | 16.19 | 6.89 | 6.0812 | 5.963383 | 2.027067 | 5.47 | 2.411 | 0.9249772 | 0.1521044 | 7.881 | 5.47 | 13.93766 | 12.98481 | 4.645886 | 10.57159 | 8.257242 | 3.76669 | 0.2702527 | 18.82883 | 10.57159 | 48.6436 | 31.38171 | 16.21453 | 73.012 | 56.54 | 26.99975 | 0.5550524 | 73.012 | 16.472 | 1251.48 | 1195.926 | 417.16 | 1208.15 | 834.68 | 282.3204 | 0.2255892 | 1768.15 | 933.47 | 4.85 | 4.444444 | 1.616667 | 6 | 3 | 1.314344 | 0.2709988 | 6 | 3 | 25.972 | 25.89839 | 8.657333 | 27.2 | 3 | 1.372748 | 0.05285491 | 27.2 | 24.2 | 86.125 | 21.25179 | 28.70833 | 12.5 | 224.5 | 93.33098 | 1.083669 | 237 | 12.5 | 4.2 | 3.461538 | 1.4 | 3 | 6 | 2.4 | 0.5714286 | 9 | 3 | 2 | 0.25 | 1.95 | 0.4761905 | 0.05952381 | 0.4642857 | 3.4725 | 3.268799 | 1.1575 | 2.7 | 2 | 0.8707863 | 0.2507664 | 4.7 | 2.7 | -33.5 | 0.9972715 | 2.326843 | -33.4086 | -77.94924 | -77.73656 | 3424.3 | 3366.640316 | 1141.433333 | 3793.15 | 1001 | 429.8601255 | 0.125532262 | 3793.15 | 2792.15 | BMG
[179 empty] | -33.5 | [15 empty] | Nd55Al25Co20
[179 empty] | -33.5 | [15 empty] | Pr55Al25Co20
24.52 | 15.3048 | 4.086667 | 26 | 63 | 12.48958 | 0.509363 | 68 | 5 | 0.12599 | 0.1187877 | 0.02099833 | 0.132 | 0.113 | 0.02669475 | 0.2118799 | 0.189 | 0.076 | 0.009443956 | 0.117412 | 0.1125866 | 0.01956867 | 0.1241 | 0.0983 | 0.02154367 | 0.1834878 | 0.1756 | 0.0773 | 0.007434351 | 53.83342 | 32.15641 | 8.972237 | 55.845 | 156.45 | 29.69049 | 0.5515252 | 167.26 | 10.81 | 6.9299 | 5.215844 | 1.154983 | 7.87 | 8 | 2.576821 | 0.371841 | 10.2 | 2.2 | 0.49176 | 0.2535618 | 0.08196 | 0.153 | 1.109 | 0.4020243 | 0.8175214 | 1.262 | 0.153 | 1.7801 | 1.73764426 | 0.296683333 | 1.68 | 1.14 | 0.313220354 | 0.175956606 | 2.51 | 1.37 | 1.9595 | 1.916312 | 0.3265833 | 1.83 | 1.31 | 0.3002978 | 0.1532522 | 2.55 | 1.24 | 8.52 | 7.67285 | 1.42 | 8 | 11 | 2.879167 | 0.3379303 | 14 | 3 | 34.599 | 19.41158 | 5.7665 | 13.8 | 103.2 | 35.95823 | 1.039285 | 117 | 13.8 | 8.11012 | 7.906579 | 1.351687 | 7.903 | 5.159 | 1.416976 | 0.174717 | 11.26 | 6.101 | 17.91178 | 17.35375 | 2.985297 | 16.18801 | 13.23625 | 3.507837 | 0.1958397 | 25.15521 | 11.91895 | 22.83135 | 14.78995 | 3.805225 | 11.552 | 75.439 | 21.05594 | 0.9222383 | 86.991 | 11.552 | 2352.3 | 2183.209 | 392.05 | 1811.15 | 2021 | 719.0147 | 0.3056646 | 3823.15 | 1802.15 | 3.76 | 3.40329 | 0.6266667 | 4 | 4 | 1.001199 | 0.2662764 | 6 | 2 | 21.42407 | 18.14846 | 3.570678 | 25.1 | 19.603 | 6.349172 | 0.2963569 | 28.12 | 8.517 | 93.127 | 74.71609 | 15.52117 | 80.2 | 123.7 | 30.68932 | 0.3295427 | 138 | 14.3 | 6.42 | 5.797101 | 1.07 | 8 | 5 | 1.750314 | 0.2726346 | 8 | 3 | 1.71 | 0.36 | 4.35 | 0.2663551 | 0.05607477 | 0.6775701 | 4.5858 | 4.554798 | 0.7643 | 4.65 | 2.16 | 0.3269562 | 0.07129753 | 5 | 2.84 | -33.4948 | 1.443742 | 7.007021 | -48.35785 | -234.6988 | -338.8445 | 3600.81 | 3478.530958 | 600.135 | 3134.15 | 1968 | 710.6765681 | 0.197365751 | 4912.15 | 2944.15 | BMG
24.52 | 15.3048 | 4.086667 | 26 | 63 | 12.48958 | 0.509363 | 68 | 5 | 0.12599 | 0.1187877 | 0.02099833 | 0.132 | 0.113 | 0.02669475 | 0.2118799 | 0.189 | 0.076 | 0.009443956 | 0.117412 | 0.1125866 | 0.01956867 | 0.1241 | 0.0983 | 0.02154367 | 0.1834878 | 0.1756 | 0.0773 | 0.007434351 | 53.83342 | 32.15641 | 8.972237 | 55.845 | 156.45 | 29.69049 | 0.5515252 | 167.26 | 10.81 | 6.9299 | 5.215844 | 1.154983 | 7.87 | 8 | 2.576821 | 0.371841 | 10.2 | 2.2 | 0.49176 | 0.2535618 | 0.08196 | 0.153 | 1.109 | 0.4020243 | 0.8175214 | 1.262 | 0.153 | 1.7801 | 1.73764426 | 0.296683333 | 1.68 | 1.14 | 0.313220354 | 0.175956606 | 2.51 | 1.37 | 1.9595 | 1.916312 | 0.3265833 | 1.83 | 1.31 | 0.3002978 | 0.1532522 | 2.55 | 1.24 | 8.52 | 7.67285 | 1.42 | 8 | 11 | 2.879167 | 0.3379303 | 14 | 3 | 34.599 | 19.41158 | 5.7665 | 13.8 | 103.2 | 35.95823 | 1.039285 | 117 | 13.8 | 8.11012 | 7.906579 | 1.351687 | 7.903 | 5.159 | 1.416976 | 0.174717 | 11.26 | 6.101 | 17.91178 | 17.35375 | 2.985297 | 16.18801 | 13.23625 | 3.507837 | 0.1958397 | 25.15521 | 11.91895 | 22.83135 | 14.78995 | 3.805225 | 11.552 | 75.439 | 21.05594 | 0.9222383 | 86.991 | 11.552 | 2352.3 | 2183.209 | 392.05 | 1811.15 | 2021 | 719.0147 | 0.3056646 | 3823.15 | 1802.15 | 3.76 | 3.40329 | 0.6266667 | 4 | 4 | 1.001199 | 0.2662764 | 6 | 2 | 21.42407 | 18.14846 | 3.570678 | 25.1 | 19.603 | 6.349172 | 0.2963569 | 28.12 | 8.517 | 93.127 | 74.71609 | 15.52117 | 80.2 | 123.7 | 30.68932 | 0.3295427 | 138 | 14.3 | 6.42 | 5.797101 | 1.07 | 8 | 5 | 1.750314 | 0.2726346 | 8 | 3 | 1.71 | 0.36 | 4.35 | 0.2663551 | 0.05607477 | 0.6775701 | 4.5858 | 4.554798 | 0.7643 | 4.65 | 2.16 | 0.3269562 | 0.07129753 | 5 | 2.84 | -33.4948 | 1.443742 | 7.007021 | -48.35785 | -234.6988 | -338.8445 | 3600.81 | 3478.530958 | 600.135 | 3134.15 | 1968 | 710.6765681 | 0.197365751 | 4912.15 | 2944.15 | BMG
[179 empty] | -33.4948 | [15 empty] | Fe48Cr15Mo14Er2C15B6
24.03 | 15.28363 | 3.432857 | 26 | 37 | 11.06748 | 0.4605693 | 42 | 5 | 0.12547 | 0.1183391 | 0.01792429 | 0.132 | 0.114 | 0.02667638 | 0.2126116 | 0.19 | 0.076 | 0.009340038 | 0.117594 | 0.1126971 | 0.01679914 | 0.1241 | 0.1029 | 0.02182935 | 0.1856332 | 0.1802 | 0.0773 | 0.0074885 | 52.54427455 | 32.13478 | 7.506325 | 55.845 | 85.14 | 25.47802 | 0.4848867 | 95.95 | 10.81 | 6.927 | 5.189012 | 0.9895714 | 7.87 | 8 | 2.631569 | 0.3799002 | 10.2 | 2.2 | 0.53747 | 0.2863219 | 0.07678143 | 0.153 | 1.109 | 0.3896803 | 0.725027 | 1.262 | 0.153 | 1.7886 | 1.746548665 | 0.255514286 | 1.68 | 1.12 | 0.311162401 | 0.17396981 | 2.51 | 1.39 | 1.9636 | 1.920152 | 0.2805143 | 1.83 | 1.33 | 0.2996749 | 0.152615 | 2.55 | 1.22 | 8.61 | 7.747153 | 1.23 | 8 | 11 | 2.877134 | 0.3341619 | 14 | 3 | 34.6441 | 19.49232 | 4.949157 | 13.8 | 105.6 | 35.93051 | 1.037132 | 117 | 11.4 | 8.11046 | 7.908416 | 1.158637 | 7.903 | 5.043 | 1.414083 | 0.174353 | 11.26 | 6.217 | 17.99831 | 17.45466 | 2.571187 | 16.18801 | 12.92533 | 3.466932 | 0.1926254 | 25.15521 | 12.22988 | 23.8355 | 15.64372 | 3.405071 | 11.552 | 75.439 | 20.91285 | 0.8773823 | 86.991 | 11.552 | 2348.37 | 2177.377 | 335.4814 | 1811.15 | 2055 | 722.0719 | 0.3074779 | 3823.15 | 1768.15 | 3.74 | 3.395586 | 0.5342857 | 4 | 3 | 0.9656086 | 0.2581841 | 5 | 2 | 21.36617 | 18.12066 | 3.05231 | 25.1 | 18.013 | 6.304682 | 0.2950778 | 26.53 | 8.517 | 94.967 | 77.3635 | 13.56671 | 80.2 | 120.8 | 30.30981 | 0.3191615 | 138 | 17.2 | 6.51 | 5.839416 | 0.93 | 8 | 6 | 1.851999 | 0.2844852 | 9 | 3 | 1.71 | 0.36 | 4.44 | 0.2626728 | 0.05529954 | 0.6820276 | 4.5955 | 4.571384 | 0.6565 | 4.65 | 1.9 | 0.3013383 | 0.06557247 | 5 | 3.1 | -33.3684 | 1.675379 | 7.171831 | -55.90473 | -239.3125 | -400.9393 | 3608.87 | 3487.75043 | 515.5528571 | 3134.15 | 1968 | 706.8627742 | 0.195868173 | 4912.15 | 2944.15 | BMG
[179 empty] | -33.3684 | [15 empty] | Fe39Co9Cr15Mo14C15B6Y2
25 | 15.46665 | 4.166667 | 27 | 63 | 12.55627 | 0.5022509 | 68 | 5 | 0.12311 | 0.1163935 | 0.02051833 | 0.126 | 0.113 | 0.02621026 | 0.2129012 | 0.189 | 0.076 | 0.008841591 | 0.117892 | 0.1129799 | 0.01964867 | 0.1251 | 0.0983 | 0.02169792 | 0.1840492 | 0.1756 | 0.0773 | 0.007527997 | 55.3157536 | 32.62899 | 9.219292 | 58.933195 | 156.45 | 29.83068 | 0.5392799 | 167.26 | 10.81 | 7.4051 | 5.40808 | 1.234183 | 8.86 | 8 | 2.788926 | 0.3766224 | 10.2 | 2.2 | 0.73608 | 0.6528981 | 0.12268 | 0.662 | 0.982 | 0.2464924 | 0.3348717 | 1.262 | 0.28 | 1.8233 | 1.782645773 | 0.303883333 | 1.77 | 1.14 | 0.30245679 | 0.16588427 | 2.51 | 1.37 | 1.9835 | 1.942277 | 0.3305833 | 1.88 | 1.31 | 0.290838 | 0.1466287 | 2.55 | 1.24 | 9 | 8.086493 | 1.5 | 9 | 11 | 2.835489 | 0.3150544 | 14 | 3 | 35.7462 | 21.56057 | 5.9577 | 16.19 | 100.81 | 35.30863 | 0.9877588 | 117 | 16.19 | 8.09956 | 7.895994 | 1.349927 | 7.881 | 5.159 | 1.418561 | 0.1751405 | 11.26 | 6.101 | 18.34012 | 17.83317 | 3.056686 | 17.08038 | 13.23625 | 3.320689 | 0.1810615 | 25.15521 | 11.91895 | 27.77199 | 20.81805 | 4.628665 | 21.845 | 75.421 | 18.92994 | 0.6816197 | 86.991 | 11.57 | 2331.66 | 2152.915 | 388.61 | 1768.15 | 2055 | 734.6988 | 0.3150969 | 3823.15 | 1768.15 | 3.76 | 3.40329 | 0.6266667 | 4 | 4 | 1.001199 | 0.2662764 | 6 | 2 | 21.28487 | 18.07513 | 3.547478 | 24.81 | 19.603 | 6.269736 | 0.294563 | 28.12 | 8.517 | 102.631 | 81.9742 | 17.10517 | 100 | 123.7 | 28.17749 | 0.2745515 | 138 | 14.3 | 6.9 | 6.030151 | 1.15 | 9 | 6 | 2.197726 | 0.318511 | 9 | 3 | 1.71 | 0.36 | 4.83 | 0.2478261 | 0.05217391 | 0.7 | 4.6098 | 4.577695 | 0.7683 | 4.7 | 2.16 | 0.3325747 | 0.07214516 | 5 | 2.84 | -33.3604 | 1.443742 | 7.04996 | -48.16381 | -235.1895 | -339.5529 | 3632.49 | 3517.175212 | 605.415 | 3200.15 | 1968 | 690.3483645 | 0.190048249 | 4912.15 | 2944.15 | BMG
[179 empty] | -33.3604 | [15 empty] | Co48Cr15Mo14C15B6Er2
24.01 | 15.27698 | 3.43 | 26 | 37 | 11.063 | 0.4607662 | 42 | 5 | 0.12559 | 0.1184402 | 0.01794143 | 0.132 | 0.114 | 0.02669198 | 0.2125327 | 0.19 | 0.076 | 0.009365136 | 0.117574 | 0.1126807 | 0.01679629 | 0.1241 | 0.1029 | 0.02182292 | 0.1856101 | 0.1802 | 0.0773 | 0.007484598 | 52.48251065 | 32.11541 | 7.497502 | 55.845 | 85.14 | 25.4662 | 0.4852321 | 95.95 | 10.81 | 6.9072 | 5.181377 | 0.9867429 | 7.87 | 8 | 2.620652 | 0.3794088 | 10.2 | 2.2 | 0.52729 | 0.2783128 | 0.07532714 | 0.153 | 1.109 | 0.3929291 | 0.7451859 | 1.262 | 0.153 | 1.7868 | 1.744704106 | 0.255257143 | 1.68 | 1.12 | 0.311524895 | 0.174347937 | 2.51 | 1.39 | 1.9626 | 1.919081 | 0.2803714 | 1.83 | 1.33 | 0.3000354 | 0.1528765 | 2.55 | 1.22 | 8.59 | 7.730517 | 1.227143 | 8 | 11 | 2.877829 | 0.3350208 | 14 | 3 | 34.5963 | 19.41137 | 4.942329 | 13.8 | 105.6 | 35.95661 | 1.039319 | 117 | 11.4 | 8.1109 | 7.908857 | 1.1587 | 7.903 | 5.043 | 1.414015 | 0.1743352 | 11.26 | 6.217 | 17.98046 | 17.43502 | 2.568638 | 16.18801 | 12.92533 | 3.473901 | 0.1932042 | 25.15521 | 12.22988 | 23.62964 | 15.4466 | 3.375663 | 11.552 | 75.439 | 20.98197 | 0.8879514 | 86.991 | 11.552 | 2349.23 | 2178.651 | 335.6043 | 1811.15 | 2055 | 721.4057 | 0.3070817 | 3823.15 | 1768.15 | 3.74 | 3.395586 | 0.5342857 | 4 | 3 | 0.9656086 | 0.2581841 | 5 | 2 | 21.37197 | 18.12372 | 3.053139 | 25.1 | 18.013 | 6.30798 | 0.295152 | 26.53 | 8.517 | 94.571 | 77.0691 | 13.51014 | 80.2 | 120.8 | 30.37075 | 0.3211424 | 138 | 17.2 | 6.49 | 5.82996 | 0.9271429 | 8 | 6 | 1.830273 | 0.2820144 | 9 | 3 | 1.71 | 0.36 | 4.42 | 0.2634823 | 0.05546995 | 0.6810478 | 4.5945 | 4.570428 | 0.6563571 | 4.65 | 1.9 | 0.3010727 | 0.06552893 | 5 | 3.1 | -33.3452 | 1.64314 | 7.170046 | -54.79084 | -239.0866 | -392.8529 | 3607.55 | 3486.150226 | 515.3642857 | 3134.15 | 1968 | 707.6859332 | 0.196168018 | 4912.15 | 2944.15 | BMG
[179 empty] | -33.3452 | [15 empty] | Fe41Co7Cr15Mo14C15B6Y2
23.99 | 15.27033 | 3.427143 | 26 | 37 | 11.05848 | 0.4609619 | 42 | 5 | 0.12571 | 0.1185415 | 0.01795857 | 0.132 | 0.114 | 0.02670704 | 0.2124496 | 0.19 | 0.076 | 0.009390235 | 0.117554 | 0.1126644 | 0.01679343 | 0.1241 | 0.1029 | 0.02181647 | 0.1855868 | 0.1802 | 0.0773 | 0.007480696 | 52.42074675 | 32.09607 | 7.488678 | 55.845 | 85.14 | 25.45422 | 0.4855753 | 95.95 | 10.81 | 6.8874 | 5.173765 | 0.9839143 | 7.87 | 8 | 2.60954 | 0.378886 | 10.2 | 2.2 | 0.51711 | 0.2707395 | 0.07387286 | 0.153 | 1.109 | 0.3958896 | 0.765581 | 1.262 | 0.153 | 1.785 | 1.74286344 | 0.255 | 1.68 | 1.12 | 0.311876578 | 0.174720772 | 2.51 | 1.39 | 1.9616 | 1.918011 | 0.2802286 | 1.83 | 1.33 | 0.3003921 | 0.1531363 | 2.55 | 1.22 | 8.57 | 7.713953 | 1.224286 | 8 | 11 | 2.878385 | 0.3358676 | 14 | 3 | 34.5485 | 19.33109 | 4.9355 | 13.8 | 105.6 | 35.98262 | 1.04151 | 117 | 11.4 | 8.11134 | 7.909299 | 1.158763 | 7.903 | 5.043 | 1.413947 | 0.1743173 | 11.26 | 6.217 | 17.96262 | 17.41542 | 2.566088 | 16.18801 | 12.92533 | 3.480765 | 0.1937783 | 25.15521 | 12.22988 | 23.42378 | 15.25438 | 3.346254 | 11.552 | 75.439 | 21.04886 | 0.8986107 | 86.991 | 11.552 | 2350.09 | 2179.926 | 335.7271 | 1811.15 | 2055 | 720.7377 | 0.3066852 | 3823.15 | 1768.15 | 3.74 | 3.395586 | 0.5342857 | 4 | 3 | 0.9656086 | 0.2581841 | 5 | 2 | 21.37777 | 18.12678 | 3.053967 | 25.1 | 18.013 | 6.311271 | 0.2952259 | 26.53 | 8.517 | 94.175 | 76.77693 | 13.45357 | 80.2 | 120.8 | 30.42642 | 0.3230838 | 138 | 17.2 | 6.47 | 5.820534 | 0.9242857 | 8 | 6 | 1.808065 | 0.2794537 | 9 | 3 | 1.71 | 0.36 | 4.4 | 0.2642968 | 0.05564142 | 0.6800618 | 4.5935 | 4.569472 | 0.6562143 | 4.65 | 1.9 | 0.3008035 | 0.0654846 | 5 | 3.1 | -33.3188 | 1.604131 | 7.168247 | -53.44771 | -238.8374 | -383.1264 | 3606.23 | 3484.55149 | 515.1757143 | 3134.15 | 1968 | 708.5056765 | 0.196467135 | 4912.15 | 2944.15 | BMG
[179 empty] | -33.3188 | [15 empty] | Fe43Co5Cr15Mo14C15B6Y2
23.97 | 15.26369 | 3.424286 | 26 | 37 | 11.05392 | 0.4611564 | 42 | 5 | 0.12583 | 0.118643 | 0.01797571 | 0.132 | 0.114 | 0.02672155 | 0.2123623 | 0.19 | 0.076 | 0.009415334 | 0.117534 | 0.112648 | 0.01679057 | 0.1241 | 0.1029 | 0.02181 | 0.1855633 | 0.1802 | 0.0773 | 0.007476794 | 52.35898285 | 32.07675 | 7.479855 | 55.845 | 85.14 | 25.44209 | 0.4859164 | 95.95 | 10.81 | 6.8676 | 5.166175 | 0.9810857 | 7.87 | 8 | 2.598229 | 0.3783314 | 10.2 | 2.2 | 0.50693 | 0.2635675 | 0.07241857 | 0.153 | 1.109 | 0.3985682 | 0.7862391 | 1.262 | 0.153 | 1.7832 | 1.741026653 | 0.254742857 | 1.68 | 1.12 | 0.312217488 | 0.175088318 | 2.51 | 1.39 | 1.9606 | 1.916942 | 0.2800857 | 1.83 | 1.33 | 0.3007451 | 0.1533944 | 2.55 | 1.22 | 8.55 | 7.697459 | 1.221429 | 8 | 11 | 2.878802 | 0.336702 | 14 | 3 | 34.5007 | 19.25147 | 4.928671 | 13.8 | 105.6 | 36.00856 | 1.043705 | 117 | 11.4 | 8.11178 | 7.909741 | 1.158826 | 7.903 | 5.043 | 1.413879 | 0.1742994 | 11.26 | 6.217 | 17.94477 | 17.39586 | 2.563538 | 16.18801 | 12.92533 | 3.487524 | 0.1943477 | 25.15521 | 12.22988 | 23.21792 | 15.06689 | 3.316846 | 11.552 | 75.439 | 21.11353 | 0.9093634 | 86.991 | 11.552 | 2350.95 | 2181.203 | 335.85 | 1811.15 | 2055 | 720.0682 | 0.3062882 | 3823.15 | 1768.15 | 3.74 | 3.395586 | 0.5342857 | 4 | 3 | 0.9656086 | 0.2581841 | 5 | 2 | 21.38357 | 18.12984 | 3.054796 | 25.1 | 18.013 | 6.314555 | 0.2952994 | 26.53 | 8.517 | 93.779 | 76.48697 | 13.397 | 80.2 | 120.8 | 30.47683 | 0.3249857 | 138 | 17.2 | 6.45 | 5.811138 | 0.9214286 | 8 | 6 | 1.785357 | 0.2767996 | 9 | 3 | 1.71 | 0.36 | 4.38 | 0.2651163 | 0.05581395 | 0.6790698 | 4.5925 | 4.568517 | 0.6560714 | 4.65 | 1.9 | 0.3005308 | 0.06543947 | 5 | 3.1 | -33.2892 | 1.555962 | 7.166435 | -51.79673 | -238.5649 | -371.1979 | 3604.91 | 3482.954219 | 514.9871429 | 3134.15 | 1968 | 709.322016 | 0.196765527 | 4912.15 | 2944.15 | BMG
[179 empty] | -33.2892 | [15 empty] | Fe45Co3Cr15Mo14C15B6Y2
23.94 | 15.25374 | 3.99 | 26 | 37 | 11.04701 | 0.4614456 | 42 | 5 | 0.12601 | 0.1187955 | 0.02100167 | 0.132 | 0.114 | 0.02674229 | 0.2122235 | 0.19 | 0.076 | 0.009452981 | 0.117504 | 0.1126235 | 0.019584 | 0.1241 | 0.1029 | 0.02180026 | 0.1855278 | 0.1802 | 0.0773 | 0.007470942 | 52.266337 | 32.04781 | 8.711056 | 55.845 | 85.14 | 25.42359 | 0.4864239 | 95.95 | 10.81 | 6.8379 | 5.154832 | 1.13965 | 7.87 | 8 | 2.580884 | 0.3774382 | 10.2 | 2.2 | 0.49166 | 0.2534947 | 0.08194333 | 0.153 | 1.109 | 0.4020697 | 0.8177799 | 1.262 | 0.153 | 1.7805 | 1.738278721 | 0.29675 | 1.68 | 1.12 | 0.31270873 | 0.175629728 | 2.51 | 1.39 | 1.9591 | 1.915342 | 0.3265167 | 1.83 | 1.33 | 0.3012676 | 0.1537786 | 2.55 | 1.22 | 8.52 | 7.67285 | 1.42 | 8 | 11 | 2.879167 | 0.3379303 | 14 | 3 | 34.429 | 19.13326 | 5.738167 | 13.8 | 105.6 | 36.04731 | 1.047004 | 117 | 11.4 | 8.11244 | 7.910404 | 1.352073 | 7.903 | 5.043 | 1.413776 | 0.1742726 | 11.26 | 6.217 | 17.918 | 17.36661 | 2.986333 | 16.18801 | 12.92533 | 3.497467 | 0.195193 | 25.15521 | 12.22988 | 22.90913 | 14.79414 | 3.818188 | 11.552 | 75.439 | 21.20641 | 0.9256752 | 86.991 | 11.552 | 2352.24 | 2183.121 | 392.04 | 1811.15 | 2024 | 719.0608 | 0.3056919 | 3823.15 | 1799.15 | 3.74 | 3.395586 | 0.6233333 | 4 | 3 | 0.9656086 | 0.2581841 | 5 | 2 | 21.39227 | 18.13443 | 3.565378 | 25.1 | 18.013 | 6.319467 | 0.2954089 | 26.53 | 8.517 | 93.185 | 76.05611 | 15.53083 | 80.2 | 120.8 | 30.54268 | 0.3277639 | 138 | 17.2 | 6.42 | 5.797101 | 1.07 | 8 | 5 | 1.750314 | 0.2726346 | 8 | 3 | 1.71 | 0.36 | 4.35 | 0.2663551 | 0.05607477 | 0.6775701 | 4.591 | 4.567085 | 0.7651667 | 4.65 | 1.9 | 0.300115 | 0.06537028 | 5 | 3.1 | -33.2388 | 1.443742 | 7.16369 | -47.98825 | -238.1125 | -343.773 | 3602.93 | 3480.561057 | 600.4883333 | 3134.15 | 1968 | 710.5401689 | 0.197211761 | 4912.15 | 2944.15 | BMG
[179 empty] | -33.2388 | [15 empty] | Fe48Cr15Mo14C15B6Y2
23.05 | 17.49149 | 3.841667 | 26 | 37 | 8.193137 | 0.3554506 | 42 | 5 | 0.12364 | 0.1194046 | 0.02060667 | 0.132 | 0.088 | 0.01985926 | 0.1606217 | 0.164 | 0.076 | 0.008486213 | 0.117082 | 0.1142298 | 0.01951367 | 0.1241 | 0.0656 | 0.01593804 | 0.1361271 | 0.1429 | 0.0773 | 0.007068941 | 49.55113144 | 36.64537 | 8.258522 | 55.845 | 85.14 | 18.58483 | 0.3750637 | 95.95 | 10.81 | 6.6074 | 4.881345 | 1.101233 | 7.87 | 8.04 | 2.523271 | 0.3818856 | 10.2 | 2.16 | 0.36912 | 0.1993507 | 0.06152 | 0.153 | 1.109 | 0.3726842 | 1.009656 | 1.262 | 0.153 | 1.8333 | 1.79461049 | 0.30555 | 1.68 | 0.9 | 0.295695976 | 0.161291647 | 2.51 | 1.61 | 1.9603 | 1.935881 | 0.3267167 | 1.83 | 0.95 | 0.2370251 | 0.1209127 | 2.55 | 1.6 | 9.43 | 8.764397 | 1.571667 | 8 | 10 | 2.860961 | 0.3033893 | 15 | 5 | 24.12484 | 4.219773 | 4.020807 | 13.8 | 116.343 | 31.94506 | 1.324156 | 117 | 0.657 | 8.5128 | 8.354713 | 1.4188 | 7.903 | 4.501 | 1.264457 | 0.148536 | 11.26 | 6.759 | 17.59642 | 17.24124 | 2.932737 | 16.18801 | 10.85246 | 2.812682 | 0.159844 | 25.15521 | 14.30274 | 256.58062 | 14.92597 | 42.76344 | 11.552 | 1998.78 | 647.7715 | 2.524631 | 2010.332 | 11.552 | 1896.644 | 1216.153 | 316.1073 | 1811.15 | 3505.8 | 852.627 | 0.4495451 | 3823.15 | 317.35 | 3.69 | 3.478261 | 0.615 | 4 | 3 | 0.7442446 | 0.2016923 | 5 | 2 | 22.96172 | 20.43404 | 3.826953 | 25.1 | 16.583 | 5.20536 | 0.2266973 | 25.1 | 8.517 | 76.4672 | 1.917607 | 12.74453 | 80.2 | 137.765 | 34.47897 | 0.4508988 | 138 | 0.235 | 7.03 | 6.53239 | 1.171667 | 8 | 5 | 1.577688 | 0.2244222 | 8 | 3 | 1.95 | 0.58 | 4.5 | 0.2773826 | 0.08250356 | 0.6401138 | 4.7225 | 4.714504 | 0.7870833 | 4.65 | 0.9 | 0.196007 | 0.04150493 | 5.1 | 4.2 | -33.2096 | 0.9809054 | 3.856634 | -32.57548 | -128.0773 | -125.6317 | 3052.3 | 2076.286837 | 508.7166667 | 3134.15 | 4464 | 1055.120309 | 0.345680408 | 5017.15 | 553.15 | BMG
[179 empty] | -33.2096 | [15 empty] | Fe71Mo4Nb1P12C10B2
24.1 | 15.24935 | 4.016667 | 26 | 63 | 11.70171 | 0.4855481 | 68 | 5 | 0.12542 | 0.1184662 | 0.02090333 | 0.132 | 0.113 | 0.02594116 | 0.2068343 | 0.189 | 0.076 | 0.009257501 | 0.116897 | 0.1122879 | 0.01948283 | 0.1241 | 0.0983 | 0.02074737 | 0.1774842 | 0.1756 | 0.0773 | 0.007287598 | 52.71927 | 32.03354 | 8.786545 | 55.845 | 156.45 | 27.41657 | 0.5200484 | 167.26 | 10.81 | 6.9179 | 5.211274 | 1.152983 | 7.87 | 8 | 2.569611 | 0.3714438 | 10.2 | 2.2 | 0.49017 | 0.2514382 | 0.081695 | 0.153 | 1.109 | 0.4030453 | 0.8222561 | 1.262 | 0.153 | 1.7832 | 1.741720607 | 0.2972 | 1.68 | 1.14 | 0.310669857 | 0.174220422 | 2.51 | 1.37 | 1.9654 | 1.925908 | 0.3275667 | 1.83 | 1.31 | 0.2917788 | 0.1484577 | 2.55 | 1.24 | 8.57 | 7.797494 | 1.428333 | 8 | 11 | 2.825792 | 0.3297307 | 14 | 3 | 34.538 | 19.32824 | 5.756333 | 13.8 | 103.2 | 35.98828 | 1.041991 | 117 | 13.8 | 8.12814 | 7.930012 | 1.35469 | 7.903 | 5.159 | 1.402697 | 0.172573 | 11.26 | 6.101 | 17.95447 | 17.42064 | 2.992412 | 16.18801 | 13.23625 | 3.460299 | 0.1927263 | 25.15521 | 11.91895 | 22.32882 | 14.63757 | 3.72147 | 11.552 | 75.439 | 20.71673 | 0.9278024 | 86.991 | 11.552 | 2352.39 | 2183.341 | 392.065 | 1811.15 | 2021 | 718.9464 | 0.3056238 | 3823.15 | 1802.15 | 3.74 | 3.393665 | 0.6233333 | 4 | 4 | 0.9759098 | 0.2609385 | 6 | 2 | 21.39387 | 18.13438 | 3.565645 | 25.1 | 19.603 | 6.324384 | 0.2956167 | 28.12 | 8.517 | 93.786 | 78.06776 | 15.631 | 80.2 | 123.7 | 29.68054 | 0.3164709 | 138 | 14.3 | 6.47 | 5.867971 | 1.078333 | 8 | 5 | 1.723108 | 0.2663227 | 8 | 3 | 1.71 | 0.36 | 4.4 | 0.2642968 | 0.05564142 | 0.6800618 | 4.6039 | 4.583411 | 0.7673167 | 4.65 | 2.16 | 0.2759271 | 0.05993335 | 5 | 2.84 | -33.1076 | 1.40879 | 6.555992 | -46.64164 | -217.0532 | -305.7822 | 3597.12 | 3474.46903 | 599.52 | 3134.15 | 1968 | 712.1305422 | 0.197972417 | 4912.15 | 2944.15 | BMG
[179 empty] | -33.1076 | [15 empty] | Fe49Cr15Mo14C15B6Er1
42.76 | 28.22368 | 8.552 | 66 | 53 | 22.64382 | 0.529556 | 66 | 13 | 0.16168 | 0.1541852 | 0.032336 | 0.192 | 0.071 | 0.03386765 | 0.2094733 | 0.192 | 0.121 | 0.01999297 | 0.158992 | 0.1556678 | 0.0317984 | 0.1774 | 0.0561 | 0.02217686 | 0.1394841 | 0.1802 | 0.1241 | 0.01779681 | 101.841 | 61.4894 | 20.36821 | 162.5 | 135.5184614 | 58.54879 | 0.5749037 | 162.5 | 26.9815386 | 6.7802 | 5.321449 | 1.35604 | 8.55 | 6.16 | 2.602382 | 0.3838209 | 8.86 | 2.7 | 0.418712 | 0.3861448 | 0.0837424 | 0.352 | 0.509 | 0.1241326 | 0.296463 | 0.662 | 0.153 | 1.441 | 1.425587174 | 0.2882 | 1.35 | 0.42 | 0.160950303 | 0.111693479 | 1.77 | 1.35 | 1.4446 | 1.399074 | 0.28892 | 1.22 | 0.66 | 0.2681582 | 0.185628 | 1.88 | 1.22 | 6.58 | 4.393129 | 1.316 | 3 | 10 | 4.261878 | 0.6477018 | 13 | 3 | 12.0074 | 11.74077 | 2.40148 | 11.06 | 5.4 | 2.004665 | 0.1669525 | 16.19 | 10.79 | 6.36692 | 6.289189 | 1.273384 | 5.939 | 1.964 | 0.7623218 | 0.1197316 | 7.903 | 5.939 | 14.5275 | 13.89389 | 2.9055 | 11.71167 | 7.117168 | 3.137483 | 0.2159685 | 18.82883 | 11.71167 | 58.25886 | 32.34176 | 11.651772 | 94.724 | 83.172 | 36.31215 | 0.6232897 | 94.724 | 11.552 | 1531.3068 | 1429.968 | 306.26136 | 1680.15 | 877.68 | 338.8309 | 0.2212691 | 1811.15 | 933.47 | 4.78 | 4.411765 | 0.956 | 6 | 3 | 1.253635 | 0.2622667 | 6 | 3 | 26.1708 | 26.07894 | 5.23416 | 27.7 | 3.5 | 1.541757 | 0.05891135 | 27.7 | 24.2 | 83.126 | 19.28021 | 16.6252 | 10.7 | 226.3 | 92.63648 | 1.11441 | 237 | 10.7 | 4.18 | 3.458213 | 0.836 | 3 | 6 | 2.36381 | 0.5655049 | 9 | 3 | 2 | 0.24 | 1.94 | 0.4784689 | 0.05741627 | 0.4641148 | 3.5196 | 3.339913 | 0.70392 | 2.75 | 1.95 | 0.8211454 | 0.2333065 | 4.7 | 2.75 | -32.9136 | 1.316874 | 4.049193 | -43.34306 | -133.2735 | -175.5044 | 2976.21 | 2956.353189 | 595.242 | 2840.15 | 817 | 257.3586144 | 0.086471927 | 3609.15 | 2792.15 | BMG
[179 empty] | -32.9136 | [15 empty] | Dy46Al24Co18Fe2Y10
33.1 | 32.00446 | 11.03333 | 28 | 13 | 6.2522 | 0.1888882 | 41 | 28 | 0.1411 | 0.1381329 | 0.04703333 | 0.124 | 0.051 | 0.02115869 | 0.1499553 | 0.175 | 0.124 | 0.01257975 | 0.13366 | 0.1326505 | 0.04455333 | 0.1246 | 0.0357 | 0.01207611 | 0.09034946 | 0.1603 | 0.1246 | 0.01025413 | 72.21024 | 68.7385 | 24.07008 | 58.6934 | 34.2126 | 16.56109 | 0.2293454 | 92.906 | 58.6934 | 8.563 | 8.491921 | 2.854333 | 8.9 | 2.38 | 0.6968077 | 0.08137425 | 8.9 | 6.52 | 1.012628 | 0.9289071 | 0.3375427 | 1.157 | 0.72372 | 0.2209384 | 0.2181832 | 1.157 | 0.43328 | 1.724 | 1.71491339 | 0.574666667 | 1.82 | 0.33 | 0.12208194 | 0.07081319 | 1.82 | 1.49 | 1.759 | 1.733631 | 0.5863333 | 1.91 | 0.58 | 0.1991708 | 0.1132296 | 1.91 | 1.33 | 7.9 | 6.896552 | 2.633333 | 10 | 6 | 2.586503 | 0.3274055 | 10 | 4 | 20.092 | 19.37031 | 6.697333 | 17.47 | 9.5 | 4.132926 | 0.2057001 | 26.4 | 16.9 | 7.2751 | 7.246736 | 2.425033 | 7.64 | 1.006 | 0.4482186 | 0.06160995 | 7.64 | 6.634 | 16.50827 | 16.23477 | 5.502755 | 18.16863 | 5.005959 | 2.057349 | 0.1246254 | 18.16863 | 13.16267 | 16.6675 | 13.49394 | 5.555833 | 10.793 | 36.206 | 10.65417 | 0.639218 | 46.999 | 10.793 | 2074.75 | 1987.02 | 691.5833 | 1728.15 | 1022 | 457.3988 | 0.2204597 | 2750.15 | 1728.15 | 4.4 | 4.347826 | 1.466667 | 4 | 1 | 0.4898979 | 0.1113404 | 5 | 4 | 25.558 | 25.54063 | 8.519333 | 26.07 | 1.47 | 0.6607087 | 0.02585135 | 26.07 | 24.6 | 72.8 | 60.21523 | 24.26667 | 90.7 | 68 | 23.50936 | 0.3229308 | 90.7 | 22.7 | 7.9 | 6.896552 | 2.633333 | 10 | 6 | 2.586503 | 0.3274055 | 10 | 4 | 1.7 | 0 | 6.2 | 0.2151899 | 0 | 0.7848101 | 4.75 | 4.696304 | 1.583333 | 5.15 | 1.15 | 0.4929503 | 0.103779 | 5.15 | 4 | -32.88 | 0.8979457 | 1.698909 | -29.52446 | -55.86011 | -50.15935 | 3885.05 | 3711.020404 | 1295.016667 | 3186.15 | 1831 | 860.8766985 | 0.221587032 | 5017.15 | 3186.15 | BMG
33 | 29.25429 | 6.6 | 40 | 27 | 8.871302 | 0.2688273 | 40 | 13 | 0.15515 | 0.151437 | 0.03103 | 0.175 | 0.054 | 0.0232105 | 0.1496004 | 0.175 | 0.121 | 0.01667251 | 0.147815 | 0.1462223 | 0.029563 | 0.1603 | 0.0357 | 0.01489984 | 0.1008006 | 0.1603 | 0.1246 | 0.01393319 | 73.84324386 | 63.97539 | 14.76865 | 91.224 | 64.2424614 | 21.5325 | 0.2915974 | 91.224 | 26.9815386 | 6.7633 | 6.022407 | 1.35266 | 6.52 | 6.26 | 1.833034 | 0.2710266 | 8.96 | 2.7 | 0.648284 | 0.4155278 | 0.1296568 | 0.43328 | 1.16 | 0.3760382 | 0.5800516 | 1.236 | 0.076 | 1.5815 | 1.563917408 | 0.3163 | 1.49 | 0.48 | 0.172981935 | 0.109378397 | 1.85 | 1.37 | 1.5405 | 1.502105 | 0.3081 | 1.33 | 0.58 | 0.2536824 | 0.1646754 | 1.91 | 1.33 | 6.9 | 5.379985 | 1.38 | 4 | 9 | 3.618011 | 0.5243493 | 13 | 4 | 15.5035 | 15.129 | 3.1007 | 16.9 | 6.68 | 2.210229 | 0.1425632 | 17.47 | 10.79 | 6.8979 | 6.853526 | 1.37958 | 6.634 | 1.74 | 0.5602905 | 0.08122624 | 7.726 | 5.986 | 15.67643 | 15.11967 | 3.135285 | 13.16267 | 7.129606 | 3.093911 | 0.1973608 | 20.29227 | 13.16267 | 33.51615 | 22.29194 | 6.70323 | 46.999 | 40.523 | 17.03535 | 0.5082728 | 51.316 | 10.793 | 1805.256 | 1676.471 | 361.0512 | 2128.15 | 1194.68 | 418.2236 | 0.23167 | 2128.15 | 933.47 | 4.45 | 4.33213 | 0.89 | 5 | 2 | 0.6689544 | 0.1503268 | 5 | 3 | 25.116 | 25.10401 | 5.0232 | 25.36 | 1.87 | 0.5470046 | 0.02177913 | 26.07 | 24.2 | 126.55 | 35.04418 | 25.31 | 22.7 | 379.1 | 151.3018 | 1.195589 | 401 | 21.9 | 5.9 | 4.727794 | 1.18 | 4 | 8 | 3.144837 | 0.5330232 | 11 | 3 | 1.8 | 0.1 | 4 | 0.3050847 | 0.01694915 | 0.6779661 | 4.279 | 4.245705 | 0.8558 | 4 | 1.15 | 0.3956248 | 0.09245731 | 5.15 | 4 | -32.88 | 1.261002 | 2.114683 | -41.46173 | -69.53076 | -87.6784 | 3918.05 | 3713.947372 | 783.61 | 4682.15 | 1890 | 861.619864 | 0.21991038 | 4682.15 | 2792.15 | BMG
[179 empty] | -32.88 | [15 empty] | Ni60Nb30Zr10
37.44 | 32.29943 | 7.488 | 40 | 66 | 13.53685 | 0.3615613 | 79 | 13 | 0.15304 | 0.1499331 | 0.030608 | 0.175 | 0.054 | 0.02165637 | 0.1415079 | 0.175 | 0.121 | 0.01591335 | 0.146952 | 0.1455565 | 0.0293904 | 0.1603 | 0.0325 | 0.01405783 | 0.09566271 | 0.1603 | 0.1278 | 0.01365362 | 85.45764 | 71.45919 | 17.09153 | 91.224 | 169.9884614 | 34.92618 | 0.4086958 | 196.97 | 26.9815386 | 8.0316 | 6.781534 | 1.60632 | 6.52 | 16.6 | 3.425708 | 0.4265287 | 19.3 | 2.7 | 0.8562584 | 0.6162474 | 0.17125168 | 0.43328 | 1.8762 | 0.5349289 | 0.6247283 | 2.309 | 0.4328 | 1.666 | 1.633530784 | 0.3332 | 1.49 | 0.96 | 0.246251904 | 0.147810266 | 2.33 | 1.37 | 1.644 | 1.578384 | 0.3288 | 1.33 | 1.21 | 0.3489871 | 0.2122793 | 2.54 | 1.33 | 7.8 | 6.018519 | 1.56 | 4 | 9 | 3.687818 | 0.4727972 | 13 | 4 | 14.5472 | 14.15114 | 2.90944 | 16.9 | 6.11 | 2.354103 | 0.1618252 | 16.9 | 10.79 | 7.14064 | 7.061548 | 1.428128 | 6.634 | 3.24 | 0.7802207 | 0.1092648 | 9.226 | 5.986 | 16.85968 | 16.08953 | 3.371936 | 13.16267 | 8.291444 | 3.591486 | 0.2130222 | 21.45411 | 13.16267 | 29.96798 | 20.79471 | 5.993596 | 46.999 | 35.127 | 16.48858 | 0.5502067 | 46.999 | 11.872 | 1682.5548 | 1558.004 | 336.51096 | 2128.15 | 1194.68 | 441.6135 | 0.262466 | 2128.15 | 933.47 | 4.6 | 4.470939 | 0.92 | 5 | 3 | 0.7211103 | 0.1567631 | 6 | 3 | 24.99388 | 24.98467 | 4.998776 | 25.36 | 1.218 | 0.4772148 | 0.01909327 | 25.418 | 24.2 | 203.496 | 44.23446 | 40.6992 | 22.7 | 406.3 | 179.7864 | 0.8834887 | 429 | 22.7 | 7 | 5.357143 | 1.4 | 4 | 8 | 3.555278 | 0.5078968 | 11 | 3 | 1.56 | 0.08 | 5.36 | 0.2228571 | 0.01142857 | 0.7657143 | 4.3556 | 4.320729 | 0.87112 | 4 | 1.32 | 0.4009347 | 0.0920504 | 5.32 | 4 | -32.7952 | 1.286418 | 1.904602 | -42.18834 | -62.46181 | -80.35201 | 3703.91 | 3460.087994 | 740.782 | 4682.15 | 2247 | 949.139854 | 0.256253487 | 4682.15 | 2435.15 | BMG
[179 empty] | -32.7952 | [15 empty] | Au6Zr48Cu30Al8Ag8
24.72 | 15.38024 | 4.12 | 26 | 63 | 12.49566 | 0.505488 | 68 | 5 | 0.12529 | 0.1182518 | 0.02088167 | 0.132 | 0.113 | 0.02643494 | 0.21099 | 0.189 | 0.076 | 0.009282415 | 0.117332 | 0.1125212 | 0.01955533 | 0.1241 | 0.0983 | 0.02151719 | 0.1833872 | 0.1756 | 0.0773 | 0.007418768 | 54.21831 | 32.29406 | 9.036385 | 55.845 | 156.45 | 29.68912 | 0.5475848 | 167.26 | 10.81 | 7.0019 | 5.250887 | 1.166983 | 7.87 | 8 | 2.591979 | 0.3701823 | 10.2 | 2.2 | 0.43946 | 0.2247455 | 0.07324333 | 0.153 | 1.109 | 0.4086192 | 0.9298212 | 1.262 | 0.153 | 1.7921 | 1.751580264 | 0.298683333 | 1.68 | 1.14 | 0.306790792 | 0.171190666 | 2.51 | 1.37 | 1.9765 | 1.937085 | 0.3294167 | 1.83 | 1.31 | 0.2873965 | 0.1454068 | 2.55 | 1.24 | 8.72 | 7.926254 | 1.453333 | 8 | 11 | 2.764344 | 0.317012 | 14 | 3 | 34.289 | 18.92332 | 5.714833 | 13.8 | 103.2 | 36.12247 | 1.053471 | 117 | 13.8 | 8.22382 | 8.041779 | 1.370637 | 7.903 | 5.159 | 1.348524 | 0.1639778 | 11.26 | 6.101 | 17.88203 | 17.32025 | 2.980339 | 16.18801 | 13.23625 | 3.521042 | 0.1969039 | 25.15521 | 11.91895 | 22.82955 | 14.787 | 3.804925 | 11.552 | 75.439 | 21.05691 | 0.9223532 | 86.991 | 11.552 | 2315.4 | 2139.557 | 385.9 | 1811.15 | 2021 | 736.1667 | 0.3179436 | 3823.15 | 1802.15 | 3.76 | 3.40329 | 0.6266667 | 4 | 4 | 1.001199 | 0.2662764 | 6 | 2 | 21.59907 | 18.24734 | 3.599845 | 25.1 | 19.603 | 6.423525 | 0.2973982 | 28.12 | 8.517 | 91.777 | 73.72649 | 15.29617 | 80.2 | 123.7 | 30.9304 | 0.3370169 | 138 | 14.3 | 6.62 | 5.940594 | 1.103333 | 8 | 5 | 1.804328 | 0.2725571 | 8 | 3 | 1.81 | 0.36 | 4.45 | 0.2734139 | 0.05438066 | 0.6722054 | 4.6108 | 4.58029 | 0.7684667 | 4.65 | 2.16 | 0.3213026 | 0.06968478 | 5 | 2.84 | -32.7588 | 1.272597 | 6.999338 | -41.68876 | -229.2899 | -291.7937 | 3619.81 | 3503.625975 | 603.3016667 | 3134.15 | 1968 | 695.238883 | 0.192065021 | 4912.15 | 2944.15 | BMG
[179 empty] | -32.7588 | [15 empty] | Fe58Cr5Mo14Er2C15B6
23.68 | 15.19431 | 4.736 | 26 | 37 | 10.84055 | 0.4577936 | 42 | 5 | 0.12485 | 0.1181464 | 0.02497 | 0.132 | 0.078 | 0.02515209 | 0.2014584 | 0.154 | 0.076 | 0.009071045 | 0.116382 | 0.1119907 | 0.0232764 | 0.1241 | 0.059 | 0.01990595 | 0.1710397 | 0.1363 | 0.0773 | 0.007140846 | 51.60512 | 31.91161 | 10.321024 | 55.845 | 85.14 | 24.88632 | 0.4822452 | 95.95 | 10.81 | 6.9059 | 5.206713 | 1.38118 | 7.87 | 8 | 2.562324 | 0.3710341 | 10.2 | 2.2 | 0.48858 | 0.2493499 | 0.097716 | 0.153 | 1.109 | 0.4040574 | 0.8270035 | 1.262 | 0.153 | 1.7863 | 1.745816125 | 0.35726 | 1.68 | 0.95 | 0.308067054 | 0.172460983 | 2.51 | 1.56 | 1.9713 | 1.9356 | 0.39426 | 1.83 | 0.89 | 0.2828804 | 0.1434994 | 2.55 | 1.66 | 8.62 | 7.926254 | 1.724 | 8 | 8 | 2.770487 | 0.3214022 | 14 | 6 | 34.477 | 19.24561 | 6.8954 | 13.8 | 103.2 | 36.01819 | 1.044702 | 117 | 13.8 | 8.14616 | 7.953584 | 1.629232 | 7.903 | 4.494 | 1.388038 | 0.1703916 | 11.26 | 6.766 | 17.99716 | 17.48805 | 3.599432 | 16.18801 | 8.986889 | 3.411565 | 0.1895613 | 25.15521 | 16.16832 | 21.82629 | 14.4883 | 4.365258 | 11.552 | 75.439 | 20.35947 | 0.9327959 | 86.991 | 11.552 | 2352.48 | 2183.472 | 470.496 | 1811.15 | 2012 | 718.8781 | 0.3055831 | 3823.15 | 1811.15 | 3.72 | 3.384095 | 0.744 | 4 | 3 | 0.9495262 | 0.255249 | 5 | 2 | 21.36367 | 18.12032 | 4.272734 | 25.1 | 16.583 | 6.299355 | 0.294863 | 25.1 | 8.517 | 94.445 | 81.73425 | 18.889 | 80.2 | 111 | 28.62107 | 0.3030448 | 138 | 27 | 6.52 | 5.940594 | 1.304 | 8 | 5 | 1.693989 | 0.2598143 | 8 | 3 | 1.71 | 0.36 | 4.45 | 0.2622699 | 0.05521472 | 0.6825153 | 4.622 | 4.612386 | 0.9244 | 4.65 | 0.7 | 0.2114616 | 0.0457511 | 5 | 4.3 | -32.7164 | 1.35977 | 6.088536 | -44.48678 | -199.195 | -270.8594 | 3593.43 | 3470.416578 | 718.686 | 3134.15 | 1968 | 713.5624721 | 0.198574196 | 4912.15 | 2944.15 | BMG
[179 empty] | -32.7164 | [15 empty] | Fe50Cr15Mo14C15B6
35.31 | 31.87198 | 8.8275 | 40 | 27 | 8.091594 | 0.2291587 | 40 | 13 | 0.16034 | 0.1567008 | 0.040085 | 0.175 | 0.054 | 0.02253585 | 0.1405504 | 0.175 | 0.121 | 0.01824642 | 0.15143 | 0.1499472 | 0.0378575 | 0.1603 | 0.0357 | 0.01418088 | 0.09364642 | 0.1603 | 0.1246 | 0.01491491 | 79.46166 | 70.20704 | 19.86541 | 91.224 | 64.2424614 | 19.81134 | 0.2493195 | 91.224 | 26.9815386 | 6.7446 | 6.18705 | 1.68615 | 6.52 | 6.26 | 1.547555 | 0.229451 | 8.96 | 2.7 | 0.60115 | 0.5039061 | 0.1502875 | 0.43328 | 0.8032 | 0.3167238 | 0.5268632 | 1.236 | 0.4328 | 1.5563 | 1.542991195 | 0.389075 | 1.49 | 0.48 | 0.151628856 | 0.097429066 | 1.85 | 1.37 | 1.4789 | 1.446149 | 0.369725 | 1.33 | 0.58 | 0.2384194 | 0.161214 | 1.91 | 1.33 | 6.15 | 4.946728 | 1.5375 | 4 | 9 | 3.34776 | 0.5443513 | 13 | 4 | 16.0504 | 15.73316 | 4.0126 | 16.9 | 6.68 | 1.982665 | 0.1235275 | 17.47 | 10.79 | 6.81294 | 6.778875 | 1.703235 | 6.634 | 1.74 | 0.4940322 | 0.0725138 | 7.726 | 5.986 | 14.95087 | 14.5128 | 3.737718 | 13.16267 | 7.129606 | 2.778265 | 0.1858263 | 20.29227 | 13.16267 | 36.71021 | 25.50503 | 9.1775525 | 46.999 | 36.206 | 15.76764 | 0.4295165 | 46.999 | 10.793 | 1903.8338 | 1787.972 | 475.95845 | 2128.15 | 1194.68 | 383.075 | 0.2012124 | 2128.15 | 933.47 | 4.62 | 4.511278 | 1.155 | 5 | 2 | 0.6289674 | 0.1361401 | 5 | 3 | 25.2441 | 25.23434 | 6.311025 | 25.36 | 1.87 | 0.4927172 | 0.01951811 | 26.07 | 24.2 | 88.937 | 30.61694 | 22.23425 | 22.7 | 378.3 | 124.6493 | 1.401546 | 401 | 22.7 | 5.35 | 4.491018 | 1.3375 | 4 | 8 | 2.75817 | 0.5155457 | 11 | 3 | 1.89 | 0.08 | 3.38 | 0.353271 | 0.01495327 | 0.6317757 | 4.2187 | 4.186613 | 1.054675 | 4 | 1.15 | 0.39298 | 0.09315193 | 5.15 | 4 | -32.648 | 0.9373312 | 1.825161 | -30.60199 | -59.58787 | -55.85357 | 4163.22 | 3976.478309 | 1040.805 | 4682.15 | 1890 | 798.6966916 | 0.191845901 | 4682.15 | 2792.15 | BMG
[179 empty] | -32.648 | [15 empty] | Zr70Al8Cu11Ni11
23.81 | 17.36724 | 3.968333 | 26 | 37 | 9.287298 | 0.3900587 | 42 | 5 | 0.12487 | 0.1201753 | 0.02081167 | 0.132 | 0.078 | 0.02107731 | 0.168794 | 0.154 | 0.076 | 0.008804659 | 0.117591 | 0.1144963 | 0.0195985 | 0.1241 | 0.059 | 0.01665813 | 0.1416616 | 0.1363 | 0.0773 | 0.007190866 | 51.5184292 | 36.4842 | 8.586405 | 55.845 | 85.14 | 21.38722 | 0.4151373 | 95.95 | 10.81 | 6.7775 | 5.002688 | 1.129583 | 7.87 | 8.04 | 2.599541 | 0.3835545 | 10.2 | 2.16 | 0.4022 | 0.2136065 | 0.06703333 | 0.153 | 1.109 | 0.3743587 | 0.9307774 | 1.262 | 0.153 | 1.8171 | 1.779354956 | 0.30285 | 1.68 | 0.95 | 0.292811526 | 0.161142219 | 2.51 | 1.56 | 1.9722 | 1.946741 | 0.3287 | 1.83 | 0.89 | 0.2401232 | 0.121754 | 2.55 | 1.66 | 9.19 | 8.490126 | 1.531667 | 8 | 9 | 2.890311 | 0.3145061 | 15 | 6 | 25.8107 | 4.879566 | 4.301783 | 13.8 | 116.343 | 31.7994 | 1.232024 | 117 | 0.657 | 8.39374 | 8.227191 | 1.398957 | 7.903 | 4.494 | 1.289597 | 0.153638 | 11.26 | 6.766 | 17.64116 | 17.2731 | 2.940193 | 16.18801 | 8.986889 | 2.880722 | 0.1632955 | 25.15521 | 16.16832 | 217.55281 | 14.95553 | 36.2588 | 11.552 | 1998.78 | 597.8008 | 2.747842 | 2010.332 | 11.552 | 1998.68 | 1323.29 | 333.1133 | 1811.15 | 3505.8 | 850.4595 | 0.4255106 | 3823.15 | 317.35 | 3.74 | 3.498542 | 0.6233333 | 4 | 3 | 0.8077128 | 0.215966 | 5 | 2 | 22.73721 | 20.16795 | 3.789535 | 25.1 | 16.583 | 5.307597 | 0.2334322 | 25.1 | 8.517 | 81.6725 | 2.29125 | 13.61208 | 80.2 | 137.765 | 36.05377 | 0.4414432 | 138 | 0.235 | 6.89 | 6.382979 | 1.148333 | 8 | 5 | 1.593079 | 0.2312161 | 8 | 3 | 1.87 | 0.53 | 4.49 | 0.2714078 | 0.07692308 | 0.6516691 | 4.6905 | 4.680946 | 0.78175 | 4.65 | 0.8 | 0.2128021 | 0.04536875 | 5.1 | 4.3 | -32.4572 | 1.186793 | 4.176605 | -38.51997 | -135.5609 | -160.8827 | 3196.73 | 2242.505066 | 532.7883333 | 3134.15 | 4359 | 1072.146223 | 0.33538842 | 4912.15 | 553.15 | BMG
[179 empty] | -32.4572 | [15 empty] | Fe64Cr3Mo10P10C10B3
24.82 | 15.41825 | 4.964 | 26 | 63 | 12.4975 | 0.5035255 | 68 | 5 | 0.12494 | 0.1179856 | 0.024988 | 0.132 | 0.113 | 0.02629708 | 0.2104777 | 0.189 | 0.076 | 0.009201645 | 0.117292 | 0.1124886 | 0.0234584 | 0.1241 | 0.0983 | 0.02150382 | 0.1833358 | 0.1756 | 0.0773 | 0.007410977 | 54.410755 | 32.36333 | 10.882151 | 55.845 | 156.45 | 29.68657 | 0.5456012 | 167.26 | 10.81 | 7.0379 | 5.268586 | 1.40758 | 7.87 | 8 | 2.598778 | 0.3692547 | 10.2 | 2.2 | 0.41331 | 0.2126614 | 0.082662 | 0.153 | 1.109 | 0.4093791 | 0.9904892 | 1.262 | 0.153 | 1.7981 | 1.75863243 | 0.35962 | 1.68 | 1.14 | 0.30334698 | 0.168704176 | 2.51 | 1.37 | 1.985 | 1.947642 | 0.397 | 1.83 | 1.31 | 0.2803373 | 0.1412279 | 2.55 | 1.24 | 8.82 | 8.059338 | 1.764 | 8 | 11 | 2.699556 | 0.3060721 | 14 | 3 | 34.134 | 18.68828 | 6.8268 | 13.8 | 103.2 | 36.20331 | 1.060623 | 117 | 13.8 | 8.28067 | 8.111128 | 1.656134 | 7.903 | 5.159 | 1.309263 | 0.1581107 | 11.26 | 6.101 | 17.86716 | 17.30355 | 3.573432 | 16.18801 | 13.23625 | 3.527531 | 0.197431 | 25.15521 | 11.91895 | 22.82865 | 14.78553 | 4.56573 | 11.552 | 75.439 | 21.05739 | 0.9224106 | 86.991 | 11.552 | 2296.95 | 2118.379 | 459.39 | 1811.15 | 2021 | 743.9084 | 0.3238679 | 3823.15 | 1802.15 | 3.76 | 3.40329 | 0.752 | 4 | 4 | 1.001199 | 0.2662764 | 6 | 2 | 21.68657 | 18.29719 | 4.337314 | 25.1 | 19.603 | 6.458604 | 0.2978158 | 28.12 | 8.517 | 91.102 | 73.24146 | 18.2204 | 80.2 | 123.7 | 31.02822 | 0.3405877 | 138 | 14.3 | 6.72 | 6.015038 | 1.344 | 8 | 5 | 1.822526 | 0.2712092 | 8 | 3 | 1.86 | 0.36 | 4.5 | 0.2767857 | 0.05357143 | 0.6696429 | 4.6233 | 4.593143 | 0.92466 | 4.65 | 2.16 | 0.3177013 | 0.06871743 | 5 | 2.84 | -32.3608 | 1.097951 | 6.995414 | -35.53058 | -226.3772 | -248.5511 | 3629.31 | 3516.309757 | 725.862 | 3134.15 | 1778 | 687.1930692 | 0.189345377 | 4912.15 | 3134.15 | BMG
24.82 | 15.41825 | 4.964 | 26 | 63 | 12.4975 | 0.5035255 | 68 | 5 | 0.12494 | 0.1179856 | 0.024988 | 0.132 | 0.113 | 0.02629708 | 0.2104777 | 0.189 | 0.076 | 0.009201645 | 0.117292 | 0.1124886 | 0.0234584 | 0.1241 | 0.0983 | 0.02150382 | 0.1833358 | 0.1756 | 0.0773 | 0.007410977 | 54.410755 | 32.36333 | 10.882151 | 55.845 | 156.45 | 29.68657 | 0.5456012 | 167.26 | 10.81 | 7.0379 | 5.268586 | 1.40758 | 7.87 | 8 | 2.598778 | 0.3692547 | 10.2 | 2.2 | 0.41331 | 0.2126614 | 0.082662 | 0.153 | 1.109 | 0.4093791 | 0.9904892 | 1.262 | 0.153 | 1.7981 | 1.75863243 | 0.35962 | 1.68 | 1.14 | 0.30334698 | 0.168704176 | 2.51 | 1.37 | 1.985 | 1.947642 | 0.397 | 1.83 | 1.31 | 0.2803373 | 0.1412279 | 2.55 | 1.24 | 8.82 | 8.059338 | 1.764 | 8 | 11 | 2.699556 | 0.3060721 | 14 | 3 | 34.134 | 18.68828 | 6.8268 | 13.8 | 103.2 | 36.20331 | 1.060623 | 117 | 13.8 | 8.28067 | 8.111128 | 1.656134 | 7.903 | 5.159 | 1.309263 | 0.1581107 | 11.26 | 6.101 | 17.86716 | 17.30355 | 3.573432 | 16.18801 | 13.23625 | 3.527531 | 0.197431 | 25.15521 | 11.91895 | 22.82865 | 14.78553 | 4.56573 | 11.552 | 75.439 | 21.05739 | 0.9224106 | 86.991 | 11.552 | 2296.95 | 2118.379 | 459.39 | 1811.15 | 2021 | 743.9084 | 0.3238679 | 3823.15 | 1802.15 | 3.76 | 3.40329 | 0.752 | 4 | 4 | 1.001199 | 0.2662764 | 6 | 2 | 21.68657 | 18.29719 | 4.337314 | 25.1 | 19.603 | 6.458604 | 0.2978158 | 28.12 | 8.517 | 91.102 | 73.24146 | 18.2204 | 80.2 | 123.7 | 31.02822 | 0.3405877 | 138 | 14.3 | 6.72 | 6.015038 | 1.344 | 8 | 5 | 1.822526 | 0.2712092 | 8 | 3 | 1.86 | 0.36 | 4.5 | 0.2767857 | 0.05357143 | 0.6696429 | 4.6233 | 4.593143 | 0.92466 | 4.65 | 2.16 | 0.3177013 | 0.06871743 | 5 | 2.84 | -32.3608 | 1.097951 | 6.995414 | -35.53058 | -226.3772 | -248.5511 | 3629.31 | 3516.309757 | 725.862 | 3134.15 | 1778 | 687.1930692 | 0.189345377 | 4912.15 | 3134.15 | BMG
[179 empty] | -32.3608 | [15 empty] | Fe63C15Mo14Er2B6
35.12 | 31.48612 | 7.024 | 40 | 34 | 8.864852 | 0.2524161 | 47 | 13 | 0.15308 | 0.1499756 | 0.030616 | 0.175 | 0.054 | 0.02164055 | 0.1413676 | 0.175 | 0.121 | 0.01592381 | 0.146356 | 0.144896 | 0.0292712 | 0.1603 | 0.0325 | 0.01441258 | 0.09847618 | 0.1603 | 0.1278 | 0.01351047 | 79.16716 | 69.54109 | 15.83343 | 91.224 | 80.8884614 | 21.47899 | 0.2713119 | 107.87 | 26.9815386 | 7.5328 | 6.670405 | 1.50656 | 6.52 | 9.3 | 2.124907 | 0.2820872 | 12 | 2.7 | 0.7649184 | 0.5937906 | 0.15298368 | 0.43328 | 0.8712 | 0.3968955 | 0.518873 | 1.304 | 0.4328 | 1.6364 | 1.615277801 | 0.32728 | 1.49 | 0.48 | 0.187251275 | 0.114428792 | 1.85 | 1.37 | 1.6176 | 1.565814 | 0.32352 | 1.33 | 0.87 | 0.2942826 | 0.1819254 | 2.2 | 1.33 | 7.76 | 6.005375 | 1.552 | 4 | 9 | 3.658196 | 0.471417 | 13 | 4 | 14.7592 | 14.34924 | 2.95184 | 16.9 | 6.81 | 2.382256 | 0.1614082 | 17.6 | 10.79 | 7.07508 | 7.017781 | 1.415016 | 6.634 | 2.351 | 0.6384565 | 0.09024018 | 8.337 | 5.986 | 16.80949 | 16.05707 | 3.361899 | 13.16267 | 8.291444 | 3.54708 | 0.2110165 | 21.45411 | 13.16267 | 29.7346 | 20.38462 | 5.94692 | 46.999 | 35.127 | 16.68579 | 0.5611574 | 46.999 | 11.872 | 1702.5924 | 1578.301 | 340.51848 | 2128.15 | 1194.68 | 436.379 | 0.2563027 | 2128.15 | 933.47 | 4.52 | 4.411765 | 0.904 | 5 | 2 | 0.64 | 0.1415929 | 5 | 3 | 24.9968 | 24.98627 | 4.99936 | 25.36 | 1.78 | 0.5118259 | 0.02047566 | 25.98 | 24.2 | 195.368 | 43.43197 | 39.0736 | 22.7 | 406.3 | 181.5434 | 0.9292383 | 429 | 22.7 | 6.96 | 5.346727 | 1.392 | 4 | 8 | 3.515452 | 0.5050936 | 11 | 3 | 1.52 | 0.08 | 5.36 | 0.2183908 | 0.01149425 | 0.7701149 | 4.3304 | 4.302564 | 0.86608 | 4 | 1 | 0.3511294 | 0.08108474 | 5 | 4 | -32.3456 | 1.249796 | 2.018279 | -40.42539 | -65.28246 | -81.58974 | 3702.31 | 3457.215486 | 740.462 | 4682.15 | 2247 | 951.2569655 | 0.256936066 | 4682.15 | 2435.15 | BMG
[179 empty] | -32.3456 | [15 empty] | Pd4Zr48Cu32Al8Ag8
40.25 | 27.80424 | 8.05 | 57 | 44 | 19.20644 | 0.4771787 | 57 | 13 | 0.1698 | 0.1592167 | 0.03396 | 0.207 | 0.086 | 0.041233 | 0.2428327 | 0.207 | 0.121 | 0.02407128 | 0.16441 | 0.159838 | 0.032882 | 0.1879 | 0.0633 | 0.02657969 | 0.1616671 | 0.1879 | 0.1246 | 0.02004843 | 95.3818144 | 60.60989 | 19.07636288 | 138.91 | 111.9284614 | 49.46529 | 0.518603 | 138.91 | 26.9815386 | 5.8415 | 4.891279 | 1.1683 | 6.15 | 6.26 | 2.101284 | 0.3597164 | 8.96 | 2.7 | 0.62525 | 0.5626563 | 0.12505 | 0.55 | 0.8032 | 0.2527462 | 0.4042322 | 1.236 | 0.4328 | 1.433 | 1.410589262 | 0.2866 | 1.32 | 0.53 | 0.19639501 | 0.137051647 | 1.85 | 1.32 | 1.387 | 1.314605 | 0.2774 | 1.1 | 0.81 | 0.331483 | 0.2389928 | 1.91 | 1.1 | 6.95 | 4.500236 | 1.39 | 3 | 10 | 4.477443 | 0.6442365 | 13 | 3 | 9.0955 | 7.968604 | 1.8191 | 6.2 | 11.27 | 3.593884 | 0.3951277 | 17.47 | 6.2 | 6.1125 | 6.016281 | 1.2225 | 5.577 | 2.304 | 0.8337262 | 0.1363969 | 7.881 | 5.577 | 14.58118 | 13.58338 | 2.916236 | 11.05871 | 9.23356 | 3.943648 | 0.2704615 | 20.29227 | 11.05871 | 88.666 | 29.21995 | 17.7332 | 148.598 | 137.805 | 66.29255 | 0.747666 | 148.598 | 10.793 | 1200.192 | 1163.273 | 240.0384 | 1193.15 | 834.68 | 224.4133 | 0.1869811 | 1768.15 | 933.47 | 4.85 | 4.444444 | 0.97 | 6 | 3 | 1.314344 | 0.2709988 | 6 | 3 | 25.9485 | 25.87779 | 5.1897 | 27.11 | 2.91 | 1.341422 | 0.05169555 | 27.11 | 24.2 | 116.31 | 23.20388 | 23.262 | 13.5 | 387.5 | 132.6872 | 1.140807 | 401 | 13.5 | 4.45 | 3.492679 | 0.89 | 3 | 8 | 2.923611 | 0.6569912 | 11 | 3 | 1.9 | 0.25 | 2.3 | 0.4269663 | 0.05617978 | 0.5168539 | 3.88 | 3.801498 | 0.776 | 3.4 | 1.75 | 0.5764113 | 0.1485596 | 5.15 | 3.4 | -32.31 | 1.205216 | 5.439541 | -38.94052 | -175.7516 | -211.8185 | 3356.3 | 3297.104742 | 671.26 | 3737.15 | 945 | 434.9349693 | 0.129587632 | 3737.15 | 2792.15 | BMG
[179 empty] | -32.31 | [15 empty] | La55Al25Ni5Cu10Co5
38.68 | 31.7792 | 12.89333 | 46 | 32 | 12.2498 | 0.316696 | 46 | 14 | 0.13354 | 0.1326355 | 0.04451333 | 0.139 | 0.028 | 0.01026783 | 0.07688957 | 0.139 | 0.111 | 0.01014472 | 0.132673 | 0.1321001 | 0.04422433 | 0.1375 | 0.0222 | 0.008325231 | 0.06275 | 0.1375 | 0.1153 | 0.009894402 | 88.349845 | 69.05085 | 29.44995 | 106.42 | 78.335 | 30.10901 | 0.340793 | 106.42 | 28.085 | 10.039485 | 6.953037 | 3.346495 | 12 | 9.671 | 3.56336 | 0.3549345 | 12 | 2.329 | 0.7795 | 0.6720275 | 0.2598333 | 0.562 | 0.828 | 0.3468836 | 0.4450078 | 1.39 | 0.562 | 1.8522 | 1.851198338 | 0.6174 | 1.83 | 0.12 | 0.043944966 | 0.023725821 | 1.95 | 1.83 | 2.1145 | 2.105263 | 0.7048333 | 2.2 | 0.3 | 0.1354243 | 0.06404556 | 2.2 | 1.9 | 10.78 | 10.6163 | 3.593333 | 10 | 4 | 1.466833 | 0.1360699 | 14 | 10 | 22.49075 | 18.83789 | 7.496917 | 17.6 | 37.5 | 12.5581 | 0.5583672 | 50.55 | 13.05 | 8.233155 | 8.228105 | 2.744385 | 8.337 | 0.611 | 0.1991529 | 0.02418913 | 8.337 | 7.726 | 18.98968 | 18.90381 | 6.329894 | 19.38125 | 3.946727 | 1.211127 | 0.06377814 | 20.29227 | 16.34555 | 19.215765 | 16.54793 | 6.405255 | 15.447 | 29.016 | 9.701826 | 0.5048889 | 40.888 | 11.872 | 1748.3679 | 1732.185 | 582.7893 | 1828.05 | 470.28 | 153.1864 | 0.08761679 | 1828.05 | 1357.77 | 4.55 | 4.385965 | 1.516667 | 5 | 2 | 0.7599342 | 0.1670185 | 5 | 3 | 24.773685 | 24.52837 | 8.257895 | 25.98 | 6.191 | 2.270153 | 0.09163567 | 25.98 | 19.789 | 123.877 | 87.9327 | 41.29233 | 71.8 | 329.2 | 106.0696 | 0.8562496 | 401 | 71.8 | 9.13 | 8.086749 | 3.043333 | 10 | 7 | 2.302846 | 0.2522285 | 11 | 4 | 0.45 | 0.33 | 8.35 | 0.04928806 | 0.03614458 | 0.9145674 | 4.93925 | 4.936991 | 1.646417 | 5 | 0.3 | 0.1040285 | 0.02106161 | 5 | 4.7 | -32.2641 | 0.7915932 | 0.8194951 | -25.54004 | -26.44027 | -20.92994 | 3237.86 | 3226.827644 | 1079.286667 | 3236.15 | 703 | 185.3155576 | 0.057233962 | 3538.15 | 2835.15 | BMG
[179 empty] | -32.2641 | [15 empty] | Pd71.5Cu12Si16.5
34.85 | 31.62041 | 8.7125 | 40 | 27 | 7.982951 | 0.229066 | 40 | 13 | 0.158325 | 0.1546472 | 0.03958125 | 0.175 | 0.054 | 0.02289802 | 0.1446267 | 0.175 | 0.121 | 0.01763321 | 0.14976 | 0.1481364 | 0.03744 | 0.1603 | 0.0357 | 0.0149376 | 0.09974359 | 0.1603 | 0.1246 | 0.014478 | 78.30911 | 69.62491 | 19.57728 | 91.224 | 64.2424614 | 19.56078 | 0.2497893 | 91.224 | 26.9815386 | 6.8985 | 6.319585 | 1.724625 | 6.52 | 6.26 | 1.59984 | 0.2319113 | 8.96 | 2.7 | 0.646092 | 0.5259031 | 0.161523 | 0.43328 | 0.8032 | 0.3461951 | 0.5358294 | 1.236 | 0.4328 | 1.577 | 1.561217397 | 0.39425 | 1.49 | 0.48 | 0.164563058 | 0.104351971 | 1.85 | 1.37 | 1.50875 | 1.471092 | 0.3771875 | 1.33 | 0.58 | 0.2538226 | 0.1682337 | 1.91 | 1.33 | 6.5 | 5.149905 | 1.625 | 4 | 9 | 3.464102 | 0.5329387 | 13 | 4 | 15.825 | 15.49271 | 3.95625 | 16.9 | 6.68 | 2.06657 | 0.1305889 | 17.47 | 10.79 | 6.8771 | 6.837647 | 1.719275 | 6.634 | 1.74 | 0.5313003 | 0.07725644 | 7.726 | 5.986 | 15.33591 | 14.81628 | 3.833977 | 13.16267 | 7.129606 | 3.014361 | 0.1965558 | 20.29227 | 13.16267 | 34.94165 | 23.59097 | 8.7354125 | 46.999 | 36.206 | 16.47828 | 0.4715942 | 46.999 | 10.793 | 1863.7325 | 1746.639 | 465.933125 | 2128.15 | 1194.68 | 396.2169 | 0.2125932 | 2128.15 | 933.47 | 4.575 | 4.469274 | 1.14375 | 5 | 2 | 0.6279928 | 0.1372662 | 5 | 3 | 25.183 | 25.17224 | 6.29575 | 25.36 | 1.87 | 0.517804 | 0.02056165 | 26.07 | 24.2 | 111.775 | 32.79789 | 27.94375 | 22.7 | 378.3 | 144.9717 | 1.296996 | 401 | 22.7 | 5.75 | 4.685836 | 1.4375 | 4 | 8 | 3.031089 | 0.5271459 | 11 | 3 | 1.825 | 0.075 | 3.85 | 0.3173913 | 0.01304348 | 0.6695652 | 4.25175 | 4.218497 | 1.0629375 | 4 | 1.15 | 0.3966477 | 0.09329047 | 5.15 | 4 | -32.2175 | 1.009557 | 2.070565 | -32.5254 | -66.70843 | -67.34597 | 4067.575 | 3864.030867 | 1016.89375 | 4682.15 | 1890 | 843.2100832 | 0.207300439 | 4682.15 | 2792.15 | BMG
[179 empty] | -32.2175 | [15 empty] | Zr65Al7.5Cu17.5Ni10
40 | 27.55785 | 13.33333 | 57 | 44 | 19.36492 | 0.4841229 | 57 | 13 | 0.1693 | 0.158468 | 0.05643333 | 0.207 | 0.086 | 0.04171223 | 0.2463806 | 0.207 | 0.121 | 0.02396543 | 0.164165 | 0.1594484 | 0.05472167 | 0.1879 | 0.0628 | 0.02692471 | 0.1640101 | 0.1879 | 0.1251 | 0.01999908 | 94.93252365 | 60.1733 | 31.64417455 | 138.91 | 111.9284614 | 49.77182 | 0.5242863 | 138.91 | 26.9815386 | 5.8295 | 4.887661 | 1.943167 | 6.15 | 6.16 | 2.083681 | 0.3574373 | 8.86 | 2.7 | 0.5431 | 0.531986 | 0.1810333 | 0.55 | 0.2292 | 0.07677988 | 0.1413734 | 0.662 | 0.4328 | 1.4225 | 1.404212812 | 0.474166667 | 1.32 | 0.45 | 0.174982142 | 0.123010293 | 1.77 | 1.32 | 1.3835 | 1.312917 | 0.4611667 | 1.1 | 0.78 | 0.326087 | 0.2356972 | 1.88 | 1.1 | 6.7 | 4.448669 | 2.233333 | 3 | 10 | 4.302325 | 0.6421381 | 13 | 3 | 9.3455 | 8.049418 | 3.115167 | 6.2 | 9.99 | 3.915721 | 0.4189954 | 16.19 | 6.2 | 6.14005 | 6.032784 | 2.046683 | 5.577 | 2.304 | 0.886836 | 0.1444347 | 7.881 | 5.577 | 14.20558 | 13.38305 | 4.735192 | 11.05871 | 7.77012 | 3.527468 | 0.2483157 | 18.82883 | 11.05871 | 90.2159 | 35.67104 | 30.07197 | 148.598 | 132.126 | 64.56868 | 0.7157129 | 148.598 | 16.472 | 1243.23 | 1187.796 | 414.41 | 1193.15 | 834.68 | 283.6819 | 0.2281813 | 1768.15 | 933.47 | 4.85 | 4.444444 | 1.616667 | 6 | 3 | 1.314344 | 0.2709988 | 6 | 3 | 25.9225 | 25.85345 | 8.640833 | 27.11 | 2.91 | 1.328484 | 0.05124828 | 27.11 | 24.2 | 86.675 | 22.83335 | 28.89167 | 13.5 | 223.5 | 92.89743 | 1.07179 | 237 | 13.5 | 4.2 | 3.461538 | 1.4 | 3 | 6 | 2.4 | 0.5714286 | 9 | 3 | 2 | 0.25 | 1.95 | 0.4761905 | 0.05952381 | 0.4642857 | 3.8575 | 3.788112 | 1.285833 | 3.4 | 1.3 | 0.5335904 | 0.1383255 | 4.7 | 3.4 | -32.18 | 0.9972715 | 5.598349 | -32.0922 | -180.1549 | -179.6633 | 3393.5 | 3342.192596 | 1131.166667 | 3737.15 | 945 | 403.5278522 | 0.118911994 | 3737.15 | 2792.15 | BMG
[179 empty] | -32.18 | [15 empty] | La55Al25Co20
39.54 | 32.30918 | 13.18 | 46 | 32 | 12.23472 | 0.3094264 | 46 | 14 | 0.13382 | 0.132879 | 0.04460667 | 0.139 | 0.028 | 0.01045885 | 0.07815613 | 0.139 | 0.111 | 0.01021404 | 0.133144 | 0.1325575 | 0.04438133 | 0.1375 | 0.0222 | 0.008393656 | 0.06304194 | 0.1375 | 0.1153 | 0.01000081 | 90.53061 | 70.26057 | 30.17687 | 106.42 | 78.335 | 30.01668 | 0.3315639 | 106.42 | 28.085 | 10.17353 | 6.951406 | 3.391177 | 12 | 9.671 | 3.62192 | 0.3560141 | 12 | 2.329 | 0.7432 | 0.6489492 | 0.2477333 | 0.562 | 0.828 | 0.3331252 | 0.4482309 | 1.39 | 0.562 | 1.8516 | 1.850560069 | 0.6172 | 1.83 | 0.12 | 0.044782139 | 0.024185644 | 1.95 | 1.83 | 2.131 | 2.122905 | 0.7103333 | 2.2 | 0.3 | 0.1262498 | 0.05924437 | 2.2 | 1.9 | 10.74 | 10.57111 | 3.58 | 10 | 4 | 1.494122 | 0.1391175 | 14 | 10 | 22.9285 | 19.33835 | 7.642833 | 17.6 | 37.5 | 12.54666 | 0.547208 | 50.55 | 13.05 | 8.26889 | 8.265889 | 2.756297 | 8.337 | 0.611 | 0.153553 | 0.01856997 | 8.337 | 7.726 | 18.91984 | 18.83725 | 6.306614 | 19.38125 | 3.946727 | 1.184709 | 0.06261728 | 20.29227 | 16.34555 | 19.55747 | 16.93208 | 6.519157 | 15.447 | 29.016 | 9.690327 | 0.4954796 | 40.888 | 11.872 | 1775.8802 | 1766.268 | 591.9601 | 1828.05 | 470.28 | 117.9961 | 0.06644374 | 1828.05 | 1357.77 | 4.6 | 4.431315 | 1.533333 | 5 | 2 | 0.7615773 | 0.1655603 | 5 | 3 | 24.83513 | 24.5798 | 8.278377 | 25.98 | 6.191 | 2.312447 | 0.09311193 | 25.98 | 19.789 | 104.506 | 83.17732 | 34.83533 | 71.8 | 329.2 | 80.12347 | 0.7666878 | 401 | 71.8 | 9.04 | 8.00291 | 3.013333 | 10 | 7 | 2.29312 | 0.2536637 | 11 | 4 | 0.4 | 0.34 | 8.3 | 0.04424779 | 0.03761062 | 0.9181416 | 4.9565 | 4.954972 | 1.652167 | 5 | 0.3 | 0.08563148 | 0.0172766 | 5 | 4.7 | -32.1604 | 0.6712882 | 0.8271381 | -21.5889 | -26.60109 | -17.857 | 3263.43 | 3255.762991 | 1087.81 | 3236.15 | 703 | 156.2323321 | 0.047873658 | 3538.15 | 2835.15 | BMG
[179 empty] | -32.1604 | [15 empty] | Pd77Cu6Si17
24.1285 | 15.30842 | 3.446929 | 26 | 63 | 11.31 | 0.4687401 | 68 | 5 | 0.124154 | 0.1175352 | 0.01773629 | 0.132 | 0.113 | 0.02522164 | 0.2031481 | 0.189 | 0.076 | 0.008945472 | 0.116626 | 0.112128 | 0.01666086 | 0.1241 | 0.0983 | 0.02032771 | 0.1742982 | 0.1756 | 0.0773 | 0.007211611 | 52.68926 | 32.15152 | 7.527036 | 55.845 | 156.45 | 26.24191 | 0.4980506 | 167.26 | 10.81 | 7.034615 | 5.263337 | 1.004945 | 7.87 | 8 | 2.610557 | 0.3711016 | 10.2 | 2.2 | 0.4720815 | 0.2406803 | 0.06744021 | 0.153 | 1.109 | 0.4058674 | 0.85974 | 1.262 | 0.153 | 1.800815 | 1.76186619 | 0.257259286 | 1.68 | 1.14 | 0.302104429 | 0.167759836 | 2.51 | 1.37 | 1.986575 | 1.952939 | 0.2837964 | 1.83 | 1.31 | 0.2734173 | 0.1376325 | 2.55 | 1.24 | 8.8335 | 8.153802 | 1.261929 | 8 | 11 | 2.68119 | 0.3035252 | 14 | 3 | 34.368315 | 19.07693 | 4.909759 | 13.8 | 103.2 | 36.07559 | 1.049676 | 117 | 13.8 | 8.238193 | 8.063001 | 1.176885 | 7.903 | 5.159 | 1.331667 | 0.1616455 | 11.26 | 6.101 | 18.00125 | 17.48128 | 2.571607 | 16.18801 | 13.23625 | 3.428369 | 0.1904518 | 25.15521 | 11.91895 | 22.6780755 | 15.08403 | 3.239725 | 11.552 | 75.439 | 20.37411 | 0.8984055 | 86.991 | 11.552 | 2316.7095 | 2140.429 | 330.9585 | 1811.15 | 2055 | 736.266 | 0.3178068 | 3823.15 | 1768.15 | 3.73 | 3.388873 | 0.5328571 | 4 | 4 | 0.9628603 | 0.2581395 | 6 | 2 | 21.519305 | 18.20705 | 3.074186 | 25.1 | 19.603 | 6.371464 | 0.2960813 | 28.12 | 8.517 | 94.0588 | 79.74904 | 13.43697 | 80.2 | 123.7 | 29.29616 | 0.3114665 | 138 | 14.3 | 6.7335 | 6.067501 | 0.9619286 | 8 | 6 | 1.810933 | 0.2689438 | 9 | 3 | 1.8 | 0.36 | 4.5735 | 0.2673201 | 0.05346402 | 0.6792159 | 4.638375 | 4.624079 | 0.662625 | 4.65 | 2.16 | 0.2372058 | 0.05113986 | 5 | 2.84 | -32.155051 | 1.427742 | 6.322734 | -45.90912 | -203.3078 | -290.2712 | 3616.236 | 3499.640034 | 516.6051429 | 3134.15 | 1968 | 696.6988156 | 0.192658559 | 4912.15 | 2944.15 | BMG
[179 empty] | -32.155051 | [15 empty] | (Fe0.9Co0.1)58.5Cr6Mo14C15B6Er0.5
39.02 | 32.0387 | 13.00667 | 46 | 32 | 12.21227 | 0.3129747 | 46 | 14 | 0.13368 | 0.1327698 | 0.04456 | 0.139 | 0.028 | 0.01029357 | 0.07700158 | 0.139 | 0.111 | 0.01017703 | 0.132867 | 0.132293 | 0.044289 | 0.1375 | 0.0222 | 0.008322434 | 0.06263733 | 0.1375 | 0.1153 | 0.009937318 | 89.207325 | 69.66077 | 29.735775 | 106.42 | 78.335 | 30.00072 | 0.3363033 | 106.42 | 28.085 | 10.100285 | 6.980483 | 3.366762 | 12 | 9.671 | 3.57035 | 0.3534901 | 12 | 2.329 | 0.76602 | 0.6633762 | 0.25534 | 0.562 | 0.828 | 0.3419427 | 0.4463887 | 1.39 | 0.562 | 1.8518 | 1.850793531 | 0.617266667 | 1.83 | 0.12 | 0.044054058 | 0.023789857 | 1.95 | 1.83 | 2.1205 | 2.111644 | 0.7068333 | 2.2 | 0.3 | 0.1324 | 0.06243809 | 2.2 | 1.9 | 10.76 | 10.59584 | 3.586667 | 10 | 4 | 1.47051 | 0.1366645 | 14 | 10 | 22.58175 | 18.97955 | 7.52725 | 17.6 | 37.5 | 12.50573 | 0.5537982 | 50.55 | 13.05 | 8.245375 | 8.240969 | 2.748458 | 8.337 | 0.611 | 0.185968 | 0.02255422 | 8.337 | 7.726 | 18.97146 | 18.88727 | 6.323821 | 19.38125 | 3.946727 | 1.198177 | 0.06315679 | 20.29227 | 16.34555 | 19.287265 | 16.65538 | 6.429088 | 15.447 | 29.016 | 9.660526 | 0.5008759 | 40.888 | 11.872 | 1757.7735 | 1743.63 | 585.9245 | 1828.05 | 470.28 | 143.0149 | 0.08136138 | 1828.05 | 1357.77 | 4.57 | 4.405286 | 1.523333 | 5 | 2 | 0.7583535 | 0.1659417 | 5 | 3 | 24.804485 | 24.55759 | 8.268162 | 25.98 | 6.191 | 2.275857 | 0.09175182 | 25.98 | 19.789 | 117.293 | 86.19939 | 39.09767 | 71.8 | 329.2 | 98.61903 | 0.8407921 | 401 | 71.8 | 9.11 | 8.074876 | 3.036667 | 10 | 7 | 2.29083 | 0.2514632 | 11 | 4 | 0.43 | 0.33 | 8.35 | 0.04720088 | 0.03622393 | 0.9165752 | 4.94525 | 4.943222 | 1.648417 | 5 | 0.3 | 0.09856438 | 0.01993112 | 5 | 4.7 | -32.0505 | 0.7538524 | 0.8165549 | -24.16135 | -26.17099 | -19.72907 | 3245.88 | 3235.955062 | 1081.96 | 3236.15 | 703 | 176.1649429 | 0.0542734 | 3538.15 | 2835.15 | BMG
[179 empty] | -32.0505 | [15 empty] | Pd73.5Cu10Si16.5
24.11 | 15.30391 | 4.018333 | 26 | 63 | 11.30079 | 0.468718 | 68 | 5 | 0.124365 | 0.1177216 | 0.0207275 | 0.132 | 0.113 | 0.02522522 | 0.2028322 | 0.189 | 0.076 | 0.008986577 | 0.1165515 | 0.1120677 | 0.01942525 | 0.1241 | 0.0983 | 0.0202984 | 0.1741582 | 0.1756 | 0.0773 | 0.007197082 | 52.585574 | 32.12221 | 8.764262 | 55.845 | 156.45 | 26.21295 | 0.4984818 | 167.26 | 10.81 | 6.9911 | 5.247465 | 1.165183 | 7.87 | 8 | 2.583158 | 0.3694924 | 10.2 | 2.2 | 0.431845 | 0.2197799 | 0.07197417 | 0.153 | 1.109 | 0.4100731 | 0.949584 | 1.262 | 0.153 | 1.79795 | 1.75921664 | 0.299658333 | 1.68 | 1.14 | 0.301975657 | 0.167955537 | 2.51 | 1.37 | 1.98705 | 1.953965 | 0.331175 | 1.83 | 1.31 | 0.2718157 | 0.1367936 | 2.55 | 1.24 | 8.815 | 8.155188 | 1.469167 | 8 | 11 | 2.660973 | 0.3018687 | 14 | 3 | 34.1665 | 18.75787 | 5.694417 | 13.8 | 103.2 | 36.18264 | 1.059009 | 117 | 13.8 | 8.26222 | 8.092097 | 1.377037 | 7.903 | 5.159 | 1.315586 | 0.1592292 | 11.26 | 6.101 | 17.94309 | 17.41701 | 2.990516 | 16.18801 | 13.23625 | 3.451502 | 0.1923583 | 25.15521 | 11.91895 | 22.075575 | 14.55941 | 3.6792625 | 11.552 | 75.439 | 20.54143 | 0.9305049 | 86.991 | 11.552 | 2311.845 | 2135.476 | 385.3075 | 1811.15 | 2021 | 737.666 | 0.3190811 | 3823.15 | 1802.15 | 3.73 | 3.388873 | 0.6216667 | 4 | 4 | 0.9628603 | 0.2581395 | 6 | 2 | 21.57127 | 18.23592 | 3.595212 | 25.1 | 19.603 | 6.395219 | 0.2964693 | 28.12 | 8.517 | 92.6305 | 78.61826 | 15.43842 | 80.2 | 123.7 | 29.48279 | 0.3182838 | 138 | 14.3 | 6.715 | 6.068268 | 1.119167 | 8 | 5 | 1.758913 | 0.2619379 | 8 | 3 | 1.82 | 0.36 | 4.535 | 0.271035 | 0.05361132 | 0.6753537 | 4.64045 | 4.626444 | 0.7734083 | 4.65 | 2.16 | 0.234338 | 0.05049898 | 5 | 2.84 | -32.0061 | 1.187904 | 6.312581 | -38.02017 | -202.0411 | -240.0054 | 3616.175 | 3499.969056 | 602.6958333 | 3134.15 | 1968 | 696.0396716 | 0.192479532 | 4912.15 | 2944.15 | BMG
[179 empty] | -32.0061 | [15 empty] | Fe60.5Cr4Mo14C15B6Er0.5
40.35 | 27.90333 | 10.0875 | 57 | 44 | 19.1423 | 0.4744063 | 57 | 13 | 0.1701 | 0.1596753 | 0.042525 | 0.207 | 0.086 | 0.04093397 | 0.2406465 | 0.207 | 0.121 | 0.02413403 | 0.164545 | 0.160054 | 0.04113625 | 0.1879 | 0.0633 | 0.02638584 | 0.1603564 | 0.1879 | 0.1246 | 0.02007556 | 95.61245465 | 60.83698 | 23.90311 | 138.91 | 111.9284614 | 49.3053 | 0.5156786 | 138.91 | 26.9815386 | 5.8465 | 4.892786 | 1.461625 | 6.15 | 6.26 | 2.108567 | 0.3606545 | 8.96 | 2.7 | 0.65395 | 0.5739841 | 0.1634875 | 0.55 | 0.8032 | 0.2857275 | 0.4369256 | 1.236 | 0.4328 | 1.437 | 1.413024072 | 0.35925 | 1.32 | 0.53 | 0.203889676 | 0.141885648 | 1.85 | 1.32 | 1.388 | 1.315089 | 0.347 | 1.1 | 0.81 | 0.3329955 | 0.2399103 | 1.91 | 1.1 | 7.05 | 4.520786 | 1.7625 | 3 | 10 | 4.543952 | 0.6445322 | 13 | 3 | 8.9385 | 7.921697 | 2.234625 | 6.2 | 11.27 | 3.340159 | 0.3736823 | 17.47 | 6.2 | 6.10475 | 6.011678 | 1.5261875 | 5.577 | 2.149 | 0.8178195 | 0.1339645 | 7.726 | 5.577 | 14.74177 | 13.66942 | 3.685443 | 11.05871 | 9.23356 | 4.104278 | 0.2784114 | 20.29227 | 11.05871 | 88.16735 | 27.66563 | 22.0418375 | 148.598 | 137.805 | 66.82864 | 0.7579749 | 148.598 | 10.793 | 1179.673 | 1151.821 | 294.91825 | 1193.15 | 794.68 | 187.2245 | 0.1587088 | 1728.15 | 933.47 | 4.85 | 4.444444 | 1.2125 | 6 | 3 | 1.314344 | 0.2709988 | 6 | 3 | 25.93 | 25.85737 | 6.4825 | 27.11 | 2.91 | 1.359426 | 0.05242678 | 27.11 | 24.2 | 131.36 | 23.40773 | 32.84 | 13.5 | 387.5 | 146.3506 | 1.114119 | 401 | 13.5 | 4.55 | 3.505045 | 1.1375 | 3 | 8 | 3.106042 | 0.6826467 | 11 | 3 | 1.85 | 0.25 | 2.45 | 0.4065934 | 0.05494505 | 0.5384615 | 3.88 | 3.801498 | 0.97 | 3.4 | 1.75 | 0.5764113 | 0.1485596 | 5.15 | 3.4 | -31.93 | 1.109739 | 5.351695 | -35.43395 | -170.8796 | -189.6317 | 3338.05 | 3275.382172 | 834.5125 | 3737.15 | 945 | 448.5488714 | 0.134374521 | 3737.15 | 2792.15 | BMG
[179 empty] | -31.93 | [15 empty] | La55Al25Ni5Cu15
24.464 | 15.38352 | 4.077333 | 26 | 63 | 11.73221 | 0.4795703 | 68 | 5 | 0.123986 | 0.1173496 | 0.02066433 | 0.132 | 0.113 | 0.0254356 | 0.205149 | 0.189 | 0.076 | 0.008934873 | 0.116841 | 0.1122422 | 0.0194735 | 0.1241 | 0.0983 | 0.02072707 | 0.1773956 | 0.1756 | 0.0773 | 0.007276711 | 53.49424948 | 32.30141 | 8.915708 | 55.845 | 156.45 | 27.46454 | 0.513411 | 167.26 | 10.81 | 7.08926 | 5.289223 | 1.181543 | 7.87 | 8 | 2.623891 | 0.3701221 | 10.2 | 2.2 | 0.444296 | 0.2265521 | 0.07404933 | 0.153 | 1.109 | 0.4084453 | 0.919309 | 1.262 | 0.153 | 1.80696 | 1.768847942 | 0.30116 | 1.68 | 1.14 | 0.299007623 | 0.165475507 | 2.51 | 1.37 | 1.9941 | 1.961125 | 0.33235 | 1.83 | 1.31 | 0.2690059 | 0.1349009 | 2.55 | 1.24 | 8.934 | 8.25713 | 1.489 | 8 | 11 | 2.627098 | 0.2940562 | 14 | 3 | 34.22596 | 18.85122 | 5.704327 | 13.8 | 103.2 | 36.15142 | 1.056257 | 117 | 13.8 | 8.297282 | 8.134295 | 1.38288 | 7.903 | 5.159 | 1.291861 | 0.1556969 | 11.26 | 6.101 | 17.96696 | 17.4326 | 2.994494 | 16.18801 | 13.23625 | 3.459345 | 0.1925392 | 25.15521 | 11.91895 | 22.984872 | 15.21442 | 3.830812 | 11.552 | 75.439 | 20.52785 | 0.8931028 | 86.991 | 11.552 | 2294.288 | 2114.653 | 382.3813 | 1811.15 | 2055 | 745.7188 | 0.3250328 | 3823.15 | 1768.15 | 3.74 | 3.393665 | 0.6233333 | 4 | 4 | 0.9759098 | 0.2609385 | 6 | 2 | 21.63781 | 18.27292 | 3.606302 | 25.1 | 19.603 | 6.425923 | 0.2969766 | 28.12 | 8.517 | 93.0282 | 77.39428 | 15.5047 | 80.2 | 123.7 | 29.97839 | 0.3222506 | 138 | 14.3 | 6.834 | 6.124532 | 1.139 | 8 | 6 | 1.847821 | 0.2703865 | 9 | 3 | 1.86 | 0.36 | 4.614 | 0.2721686 | 0.05267779 | 0.6751536 | 4.6446 | 4.625372 | 0.7741 | 4.65 | 2.16 | 0.2627106 | 0.05656258 | 5 | 2.84 | -31.855296 | 1.268357 | 6.549443 | -40.40389 | -208.6345 | -264.623 | 3629.844 | 3517.361828 | 604.974 | 3134.15 | 1778 | 686.0192216 | 0.188994134 | 4912.15 | 3134.15 | BMG
[179 empty] | -31.855296 | [15 empty] | (Fe0.9Co0.1)64Mo14C15B6Er1
24.18 | 15.36055 | 4.836 | 27 | 37 | 10.95845 | 0.453203 | 42 | 5 | 0.12185 | 0.1156811 | 0.02437 | 0.126 | 0.078 | 0.02446891 | 0.2008117 | 0.154 | 0.076 | 0.008443581 | 0.116882 | 0.1123961 | 0.0233764 | 0.1251 | 0.059 | 0.02010509 | 0.1720119 | 0.1363 | 0.0773 | 0.007238394 | 53.1492175 | 32.39665 | 10.6298435 | 58.933195 | 85.14 | 25.19537 | 0.4740497 | 95.95 | 10.81 | 7.4009 | 5.406552 | 1.48018 | 8.86 | 8 | 2.786573 | 0.3765182 | 10.2 | 2.2 | 0.74308 | 0.667672 | 0.148616 | 0.662 | 0.982 | 0.239212 | 0.3219196 | 1.262 | 0.28 | 1.8313 | 1.793191778 | 0.36626 | 1.77 | 0.95 | 0.295572851 | 0.161400563 | 2.51 | 1.56 | 1.9963 | 1.963213 | 0.39926 | 1.88 | 0.89 | 0.2712588 | 0.1358808 | 2.55 | 1.66 | 9.12 | 8.387956 | 1.824 | 9 | 8 | 2.702887 | 0.2963692 | 14 | 6 | 35.672 | 21.45404 | 7.1344 | 16.19 | 100.81 | 35.34573 | 0.9908535 | 117 | 16.19 | 8.13516 | 7.942427 | 1.627032 | 7.881 | 4.494 | 1.390007 | 0.1708641 | 11.26 | 6.766 | 18.44334 | 17.9959 | 3.688669 | 17.08038 | 8.986889 | 3.19741 | 0.1733639 | 25.15521 | 16.16832 | 26.97279 | 20.56463 | 5.394558 | 21.845 | 75.421 | 18.3096 | 0.6788174 | 86.991 | 11.57 | 2330.98 | 2151.926 | 466.196 | 1768.15 | 2055 | 735.2042 | 0.3154056 | 3823.15 | 1768.15 | 3.72 | 3.384095 | 0.744 | 4 | 3 | 0.9495262 | 0.255249 | 5 | 2 | 21.21867 | 18.04419 | 4.243734 | 24.81 | 16.293 | 6.214448 | 0.2928764 | 24.81 | 8.517 | 104.345 | 90.90612 | 20.869 | 100 | 111 | 25.20168 | 0.2415226 | 138 | 27 | 7.02 | 6.196213 | 1.404 | 9 | 6 | 2.144668 | 0.3055082 | 9 | 3 | 1.71 | 0.36 | 4.95 | 0.2435897 | 0.05128205 | 0.7051282 | 4.647 | 4.636851 | 0.9294 | 4.7 | 0.7 | 0.2161967 | 0.04652392 | 5 | 4.3 | -31.8164 | 1.35977 | 6.157944 | -43.26299 | -195.9236 | -266.411 | 3626.43 | 3510.500898 | 725.286 | 3200.15 | 1968 | 692.7827377 | 0.191037119 | 4912.15 | 2944.15 | BMG
[179 empty] | -31.8164 | [15 empty] | Co50Cr15Mo14C15B6
24.35925 | 15.36957 | 4.059875 | 26 | 63 | 11.52832 | 0.4732626 | 68 | 5 | 0.123842 | 0.1172698 | 0.02064033 | 0.132 | 0.113 | 0.0252295 | 0.2037233 | 0.189 | 0.076 | 0.008887946 | 0.1167125 | 0.1121681 | 0.01945208 | 0.1241 | 0.0983 | 0.0205207 | 0.1758226 | 0.1756 | 0.0773 | 0.007240071 | 53.21648 | 32.27057 | 8.869414 | 55.845 | 156.45 | 26.86795 | 0.5048803 | 167.26 | 10.81 | 7.0865075 | 5.288147 | 1.181085 | 7.87 | 8 | 2.622431 | 0.3700598 | 10.2 | 2.2 | 0.44402575 | 0.2261898 | 0.07400429 | 0.153 | 1.109 | 0.4086398 | 0.9203066 | 1.262 | 0.153 | 1.8077575 | 1.769925817 | 0.301292917 | 1.68 | 1.14 | 0.298268664 | 0.164993736 | 2.51 | 1.37 | 1.9955875 | 1.963643 | 0.3325979 | 1.83 | 1.31 | 0.266466 | 0.1335276 | 2.55 | 1.24 | 8.94675 | 8.293033 | 1.491125 | 8 | 11 | 2.610635 | 0.291797 | 14 | 3 | 34.2113075 | 18.83245 | 5.701885 | 13.8 | 103.2 | 36.15843 | 1.056914 | 117 | 13.8 | 8.3017815 | 8.140476 | 1.38363025 | 7.903 | 5.159 | 1.28733 | 0.1550667 | 11.26 | 6.101 | 17.97786 | 17.44967 | 2.99631 | 16.18801 | 13.23625 | 3.447147 | 0.191744 | 25.15521 | 11.91895 | 22.86181275 | 15.17615 | 3.810302125 | 11.552 | 75.439 | 20.44271 | 0.8941861 | 86.991 | 11.552 | 2294.29975 | 2114.669 | 382.3833 | 1811.15 | 2055 | 745.7114 | 0.3250279 | 3823.15 | 1768.15 | 3.735 | 3.391267 | 0.6225 | 4 | 4 | 0.9694199 | 0.2595502 | 6 | 2 | 21.6301875 | 18.26931 | 3.60503125 | 25.1 | 19.603 | 6.420036 | 0.2968091 | 28.12 | 8.517 | 93.1979 | 78.2682 | 15.53298 | 80.2 | 123.7 | 29.72477 | 0.3189425 | 138 | 14.3 | 6.84675 | 6.144262 | 1.141125 | 8 | 6 | 1.838957 | 0.2685884 | 9 | 3 | 1.86 | 0.36 | 4.62675 | 0.2716617 | 0.05257969 | 0.6757586 | 4.6491375 | 4.632726 | 0.77485625 | 4.65 | 2.16 | 0.2466893 | 0.05306131 | 5 | 2.84 | -31.72510775 | 1.258425 | 6.433815 | -39.92368 | -204.1135 | -256.8615 | 3628.938 | 3516.342982 | 604.823 | 3134.15 | 1778 | 686.4258413 | 0.189153367 | 4912.15 | 3134.15 | BMG
[179 empty] | -31.72510775 | [15 empty] | (Fe0.9Co0.1)64.25Mo14C15B6Er0.75
24.2545 | 15.35563 | 4.042417 | 26 | 63 | 11.31979 | 0.466709 | 68 | 5 | 0.123698 | 0.11719 | 0.02061633 | 0.132 | 0.113 | 0.02502087 | 0.2022738 | 0.189 | 0.076 | 0.008841018 | 0.116584 | 0.112094 | 0.01943067 | 0.1241 | 0.0983 | 0.02031142 | 0.1742213 | 0.1756 | 0.0773 | 0.007203432 | 52.93872 | 32.23979 | 8.82312 | 55.845 | 156.45 | 26.25488 | 0.4959485 | 167.26 | 10.81 | 7.083755 | 5.287071 | 1.180626 | 7.87 | 8 | 2.620967 | 0.3699969 | 10.2 | 2.2 | 0.4437555 | 0.2258286 | 0.07395925 | 0.153 | 1.109 | 0.4088341 | 0.9213048 | 1.262 | 0.153 | 1.808555 | 1.771005007 | 0.301425833 | 1.68 | 1.14 | 0.297525733 | 0.164510194 | 2.51 | 1.37 | 1.997075 | 1.966166 | 0.3328458 | 1.83 | 1.31 | 0.2638933 | 0.1321399 | 2.55 | 1.24 | 8.9595 | 8.329249 | 1.49325 | 8 | 11 | 2.594005 | 0.2895256 | 14 | 3 | 34.196655 | 18.81373 | 5.6994425 | 13.8 | 103.2 | 36.16543 | 1.057572 | 117 | 13.8 | 8.306281 | 8.146666 | 1.38438 | 7.903 | 5.159 | 1.282767 | 0.1544334 | 11.26 | 6.101 | 17.98875 | 17.46677 | 2.998126 | 16.18801 | 13.23625 | 3.43487 | 0.1909454 | 25.15521 | 11.91895 | 22.7387535 | 15.13806 | 3.78979225 | 11.552 | 75.439 | 20.35647 | 0.8952327 | 86.991 | 11.552 | 2294.3115 | 2114.685 | 382.38525 | 1811.15 | 2055 | 745.7039 | 0.325023 | 3823.15 | 1768.15 | 3.73 | 3.388873 | 0.6216667 | 4 | 4 | 0.9628603 | 0.2581395 | 6 | 2 | 21.622565 | 18.2657 | 3.603761 | 25.1 | 19.603 | 6.414135 | 0.2966408 | 28.12 | 8.517 | 93.3676 | 79.16208 | 15.56127 | 80.2 | 123.7 | 29.468 | 0.3156127 | 138 | 14.3 | 6.8595 | 6.16412 | 1.14325 | 8 | 6 | 1.829962 | 0.2667777 | 9 | 3 | 1.86 | 0.36 | 4.6395 | 0.2711568 | 0.05248196 | 0.6763613 | 4.653675 | 4.640104 | 0.7756125 | 4.65 | 2.16 | 0.2294629 | 0.0493079 | 5 | 2.84 | -31.594579 | 1.247634 | 6.317154 | -39.41848 | -199.5878 | -249.0126 | 3628.032 | 3515.324727 | 604.672 | 3134.15 | 1778 | 686.8310251 | 0.189312284 | 4912.15 | 3134.15 | BMG
[179 empty] | -31.594579 | [15 empty] | (Fe0.9Co0.1)64.5Mo14C15B6Er0.5
33.24 | 29.43884 | 6.648 | 40 | 27 | 8.895077 | 0.2676016 | 40 | 13 | 0.15617 | 0.1525227 | 0.031234 | 0.175 | 0.054 | 0.0229382 | 0.1468797 | 0.175 | 0.121 | 0.01696177 | 0.148529 | 0.1469906 | 0.0297058 | 0.1603 | 0.0357 | 0.01462307 | 0.09845264 | 0.1603 | 0.1246 | 0.01411621 | 74.49385586 | 64.47663 | 14.89877 | 91.224 | 64.2424614 | 21.55636 | 0.289371 | 91.224 | 26.9815386 | 6.7157 | 5.992802 | 1.34314 | 6.52 | 6.26 | 1.807657 | 0.2691688 | 8.96 | 2.7 | 0.6338096 | 0.4106015 | 0.12676192 | 0.43328 | 1.16 | 0.3700593 | 0.5838651 | 1.236 | 0.076 | 1.5749 | 1.557987281 | 0.31498 | 1.49 | 0.48 | 0.170026439 | 0.107960149 | 1.85 | 1.37 | 1.5289 | 1.491872 | 0.30578 | 1.33 | 0.58 | 0.2497515 | 0.1633537 | 1.91 | 1.33 | 6.78 | 5.294531 | 1.356 | 4 | 9 | 3.6127 | 0.5328466 | 13 | 4 | 15.4921 | 15.12016 | 3.09842 | 16.9 | 6.68 | 2.20151 | 0.1421053 | 17.47 | 10.79 | 6.87778 | 6.83493 | 1.375556 | 6.634 | 1.74 | 0.5512705 | 0.08015239 | 7.726 | 5.986 | 15.57631 | 15.02457 | 3.115261 | 13.16267 | 7.129606 | 3.09264 | 0.1985477 | 20.29227 | 13.16267 | 34.24027 | 23.02463 | 6.848054 | 46.999 | 40.523 | 16.82223 | 0.4912997 | 51.316 | 10.793 | 1813.256 | 1682.607 | 362.6512 | 2128.15 | 1194.68 | 420.4918 | 0.2318987 | 2128.15 | 933.47 | 4.47 | 4.350979 | 0.894 | 5 | 2 | 0.6701492 | 0.1499215 | 5 | 3 | 25.1018 | 25.09048 | 5.02036 | 25.36 | 1.87 | 0.5310374 | 0.02115535 | 26.07 | 24.2 | 125.19 | 34.25131 | 25.038 | 22.7 | 379.1 | 151.9223 | 1.213534 | 401 | 21.9 | 5.78 | 4.661675 | 1.156 | 4 | 8 | 3.100258 | 0.5363768 | 11 | 3 | 1.8 | 0.1 | 3.88 | 0.3114187 | 0.01730104 | 0.6712803 | 4.256 | 4.225674 | 0.8512 | 4 | 1.15 | 0.3773248 | 0.08865714 | 5.15 | 4 | -31.5056 | 1.224399 | 2.017315 | -38.57542 | -63.55671 | -77.81876 | 3947.97 | 3741.819403 | 789.594 | 4682.15 | 1890 | 861.6594499 | 0.218253799 | 4682.15 | 2792.15 | BMG
[179 empty] | -31.5056 | [15 empty] | Zr57Ti5Al10Cu20Ni8
39.7 | 32.57063 | 13.23333 | 46 | 32 | 12.10826 | 0.304994 | 46 | 14 | 0.13396 | 0.1330394 | 0.04465333 | 0.139 | 0.028 | 0.01033917 | 0.07718101 | 0.139 | 0.111 | 0.01024164 | 0.133255 | 0.1326806 | 0.04441833 | 0.1375 | 0.0222 | 0.008303251 | 0.06231099 | 0.1375 | 0.1153 | 0.01002315 | 90.922285 | 70.91351 | 30.30743 | 106.42 | 78.335 | 29.7088 | 0.3267494 | 106.42 | 28.085 | 10.221885 | 7.036029 | 3.407295 | 12 | 9.671 | 3.581196 | 0.3503459 | 12 | 2.329 | 0.73906 | 0.646725 | 0.2463533 | 0.562 | 0.828 | 0.3301934 | 0.4467748 | 1.39 | 0.562 | 1.851 | 1.849984447 | 0.617 | 1.83 | 0.12 | 0.044260592 | 0.023911719 | 1.95 | 1.83 | 2.1325 | 2.124524 | 0.7108333 | 2.2 | 0.3 | 0.1252747 | 0.05874546 | 2.2 | 1.9 | 10.72 | 10.55517 | 3.573333 | 10 | 4 | 1.477024 | 0.1377821 | 14 | 10 | 22.76375 | 19.26935 | 7.587917 | 17.6 | 37.5 | 12.39834 | 0.5446526 | 50.55 | 13.05 | 8.269815 | 8.266819 | 2.756605 | 8.337 | 0.611 | 0.1534033 | 0.01854978 | 8.337 | 7.726 | 18.93502 | 18.85427 | 6.311674 | 19.38125 | 3.946727 | 1.170997 | 0.06184294 | 20.29227 | 16.34555 | 19.430265 | 16.87454 | 6.476755 | 15.447 | 29.016 | 9.575791 | 0.4928286 | 40.888 | 11.872 | 1776.5847 | 1766.981 | 592.1949 | 1828.05 | 470.28 | 117.8848 | 0.06635475 | 1828.05 | 1357.77 | 4.61 | 4.444444 | 1.536667 | 5 | 2 | 0.7535914 | 0.1634689 | 5 | 3 | 24.866085 | 24.61624 | 8.288695 | 25.98 | 6.191 | 2.285977 | 0.0919315 | 25.98 | 19.789 | 104.125 | 82.93 | 34.70833 | 71.8 | 329.2 | 80.09691 | 0.7692381 | 401 | 71.8 | 9.07 | 8.051235 | 3.023333 | 10 | 7 | 2.266076 | 0.249843 | 11 | 4 | 0.39 | 0.33 | 8.35 | 0.0429989 | 0.03638368 | 0.9206174 | 4.95725 | 4.955731 | 1.652417 | 5 | 0.3 | 0.08535185 | 0.01721758 | 5 | 4.7 | -31.4889 | 0.6636448 | 0.8080685 | -20.89744 | -25.44519 | -16.88657 | 3261.92 | 3254.365686 | 1087.306667 | 3236.15 | 703 | 155.0246016 | 0.047525568 | 3538.15 | 2835.15 | BMG
[179 empty] | -31.4889 | [15 empty] | Pd77.5Cu6Si16.5
24.14975 | 15.34173 | 4.024958 | 26 | 63 | 11.10636 | 0.4598956 | 68 | 5 | 0.123554 | 0.1171104 | 0.02059233 | 0.132 | 0.113 | 0.02480965 | 0.2008 | 0.189 | 0.076 | 0.008794091 | 0.1164555 | 0.11202 | 0.01940925 | 0.1241 | 0.0983 | 0.02009913 | 0.1725907 | 0.1756 | 0.0773 | 0.007166793 | 52.66095 | 32.20907 | 8.776826 | 55.845 | 156.45 | 25.62413 | 0.4865869 | 167.26 | 10.81 | 7.0810025 | 5.285996 | 1.180167 | 7.87 | 8 | 2.6195 | 0.3699335 | 10.2 | 2.2 | 0.44348525 | 0.2254686 | 0.07391421 | 0.153 | 1.109 | 0.4090281 | 0.9223036 | 1.262 | 0.153 | 1.8093525 | 1.772085514 | 0.30155875 | 1.68 | 1.14 | 0.296778799 | 0.164024865 | 2.51 | 1.37 | 1.9985625 | 1.968696 | 0.33309375 | 1.83 | 1.31 | 0.2612868 | 0.1307374 | 2.55 | 1.24 | 8.97225 | 8.365783 | 1.495375 | 8 | 11 | 2.577204 | 0.2872417 | 14 | 3 | 34.1820025 | 18.79503 | 5.697 | 13.8 | 103.2 | 36.17242 | 1.05823 | 117 | 13.8 | 8.3107805 | 8.152866 | 1.38513 | 7.903 | 5.159 | 1.278172 | 0.1537969 | 11.26 | 6.101 | 17.99965 | 17.48391 | 2.999942 | 16.18801 | 13.23625 | 3.422516 | 0.1901434 | 25.15521 | 11.91895 | 22.61569425 | 15.10017 | 3.769282375 | 11.552 | 75.439 | 20.26912 | 0.8962414 | 86.991 | 11.552 | 2294.32325 | 2114.701 | 382.3872 | 1811.15 | 2055 | 745.6965 | 0.3250181 | 3823.15 | 1768.15 | 3.725 | 3.386482 | 0.6208333 | 4 | 4 | 0.9562296 | 0.2567059 | 6 | 2 | 21.6149425 | 18.26209 | 3.60249 | 25.1 | 19.603 | 6.40822 | 0.2964717 | 28.12 | 8.517 | 93.5373 | 80.07662 | 15.58955 | 80.2 | 123.7 | 29.20798 | 0.3122602 | 138 | 14.3 | 6.87225 | 6.184106 | 1.145375 | 8 | 6 | 1.820832 | 0.2649543 | 9 | 3 | 1.86 | 0.36 | 4.65225 | 0.2706537 | 0.05238459 | 0.6769617 | 4.6582125 | 4.647506 | 0.77636875 | 4.65 | 2.16 | 0.210736 | 0.04523968 | 5 | 2.84 | -31.46370975 | 1.235525 | 6.199456 | -38.87421 | -195.0579 | -240.999 | 3627.126 | 3514.30706 | 604.521 | 3134.15 | 1778 | 687.2347757 | 0.189470886 | 4912.15 | 3134.15 | BMG
[179 empty] | -31.46370975 | [15 empty] | (Fe0.9Co0.1)64.75Mo14C15B6Er0.25
24.08 | 15.09589 | 4.013333 | 26 | 63 | 11.73344 | 0.4872691 | 68 | 5 | 0.12558 | 0.1188189 | 0.02093 | 0.132 | 0.113 | 0.02565899 | 0.2043238 | 0.189 | 0.076 | 0.009270379 | 0.116991 | 0.1124752 | 0.0194985 | 0.1241 | 0.0983 | 0.02057771 | 0.1758914 | 0.1756 | 0.0773 | 0.007295095 | 52.695256 | 31.84487 | 8.782543 | 55.845 | 156.45 | 27.45272 | 0.5209714 | 167.26 | 10.81 | 6.9207 | 5.226087 | 1.15345 | 7.87 | 8 | 2.56454 | 0.3705608 | 10.2 | 2.2 | 0.47053 | 0.2479728 | 0.07842167 | 0.153 | 1.109 | 0.3886242 | 0.8259286 | 1.262 | 0.153 | 1.7684 | 1.731673081 | 0.294733333 | 1.68 | 1.14 | 0.292806147 | 0.165576876 | 2.51 | 1.37 | 1.9552 | 1.918662 | 0.3258667 | 1.83 | 1.31 | 0.2798338 | 0.1431229 | 2.55 | 1.24 | 8.55 | 7.790818 | 1.425 | 8 | 11 | 2.790609 | 0.326387 | 14 | 3 | 33.202 | 19.24363 | 5.533667 | 13.8 | 103.2 | 34.09219 | 1.026811 | 117 | 13.8 | 8.0689 | 7.890341 | 1.344817 | 7.903 | 5.159 | 1.329833 | 0.1648097 | 11.26 | 6.101 | 17.96991 | 17.42829 | 2.994985 | 16.18801 | 13.23625 | 3.490545 | 0.1942439 | 25.15521 | 11.91895 | 23.15258 | 14.682 | 3.858763 | 11.552 | 75.439 | 22.38543 | 0.9668656 | 86.991 | 11.552 | 2322.91 | 2167.805 | 387.1517 | 1811.15 | 2021 | 687.5699 | 0.2959951 | 3823.15 | 1802.15 | 3.74 | 3.393665 | 0.6233333 | 4 | 4 | 0.9759098 | 0.2609385 | 6 | 2 | 21.44527 | 18.31517 | 3.574212 | 25.1 | 19.603 | 6.22925 | 0.290472 | 28.12 | 8.517 | 91.746 | 74.65423 | 15.291 | 80.2 | 123.7 | 30.67865 | 0.3343868 | 138 | 14.3 | 6.45 | 5.811138 | 1.075 | 8 | 5 | 1.757128 | 0.272423 | 8 | 3 | 1.71 | 0.34 | 4.4 | 0.2651163 | 0.05271318 | 0.6821705 | 4.5989 | 4.578993 | 0.7664833 | 4.65 | 2.16 | 0.270924 | 0.0589106 | 5 | 2.84 | -31.4404 | 1.422704 | 6.438848 | -44.73038 | -202.4399 | -288.0121 | 3595.12 | 3473.132769 | 599.1866667 | 3134.15 | 1968 | 710.291341 | 0.197570969 | 4912.15 | 2944.15 | BMG
[179 empty] | -31.4404 | [15 empty] | Fe49Cr15Mo14C13B8Er1
41.3 | 28.47694 | 10.325 | 57 | 44 | 18.97656 | 0.459481 | 57 | 13 | 0.17115 | 0.1611782 | 0.0427875 | 0.207 | 0.086 | 0.03999659 | 0.2336932 | 0.207 | 0.121 | 0.02437321 | 0.16554 | 0.1614823 | 0.041385 | 0.1879 | 0.0601 | 0.02520977 | 0.1522881 | 0.1879 | 0.1278 | 0.02030233 | 98.07128465 | 62.30915 | 24.51782 | 138.91 | 111.9284614 | 48.62436 | 0.4958063 | 138.91 | 26.9815386 | 5.9265 | 4.913366 | 1.481625 | 6.15 | 7.8 | 2.248602 | 0.3794149 | 10.5 | 2.7 | 0.6613 | 0.5755936 | 0.165325 | 0.55 | 0.8712 | 0.3001024 | 0.4538068 | 1.304 | 0.4328 | 1.4375 | 1.413323877 | 0.359375 | 1.32 | 0.53 | 0.204838351 | 0.142496244 | 1.85 | 1.32 | 1.389 | 1.315558 | 0.34725 | 1.1 | 0.83 | 0.3345878 | 0.2408839 | 1.93 | 1.1 | 7.1 | 4.530095 | 1.775 | 3 | 10 | 4.581484 | 0.6452795 | 13 | 3 | 8.63 | 7.82483 | 2.1575 | 6.2 | 6.85 | 2.775068 | 0.3215606 | 13.05 | 6.2 | 6.10155 | 6.009681 | 1.5253875 | 5.577 | 2.149 | 0.8119099 | 0.1330662 | 7.726 | 5.577 | 14.90605 | 13.74862 | 3.726512 | 11.05871 | 10.3954 | 4.29927 | 0.2884245 | 21.45411 | 11.05871 | 88.52795 | 29.16276 | 22.1319875 | 148.598 | 136.726 | 66.42842 | 0.7503667 | 148.598 | 11.872 | 1155.012 | 1136.692 | 288.753 | 1193.15 | 424.3 | 139.8433 | 0.1210752 | 1357.77 | 933.47 | 4.9 | 4.494382 | 1.225 | 6 | 3 | 1.3 | 0.2653061 | 6 | 3 | 25.894 | 25.821 | 6.4735 | 27.11 | 2.91 | 1.364765 | 0.05270585 | 27.11 | 24.2 | 148.275 | 23.64837 | 37.06875 | 13.5 | 415.5 | 159.6221 | 1.076527 | 429 | 13.5 | 4.6 | 3.510638 | 1.15 | 3 | 8 | 3.2 | 0.6956522 | 11 | 3 | 1.8 | 0.25 | 2.55 | 0.3913043 | 0.05434783 | 0.5543478 | 3.8545 | 3.786139 | 0.963625 | 3.4 | 1.3 | 0.5289941 | 0.1372407 | 4.7 | 3.4 | -31.42 | 1.109739 | 4.826704 | -34.86799 | -151.655 | -168.2975 | 3300.5 | 3224.2715 | 825.125 | 3737.15 | 1302 | 489.2788852 | 0.148243868 | 3737.15 | 2435.15 | BMG
[179 empty] | -31.42 | [15 empty] | La55Al25Ag5Cu15
23.98 | 15.30612 | 5.995 | 26 | 37 | 10.87288 | 0.4534147 | 42 | 5 | 0.1238 | 0.1173529 | 0.03095 | 0.132 | 0.078 | 0.02468117 | 0.1993632 | 0.154 | 0.076 | 0.008828733 | 0.116262 | 0.1118937 | 0.0290655 | 0.1241 | 0.059 | 0.01985658 | 0.1707917 | 0.1363 | 0.0773 | 0.007117472 | 52.182455 | 32.11538 | 13.04561375 | 55.845 | 85.14 | 24.9333 | 0.4778099 | 95.95 | 10.81 | 7.0139 | 5.25927 | 1.753475 | 7.87 | 8 | 2.585407 | 0.3686119 | 10.2 | 2.2 | 0.41013 | 0.2096908 | 0.1025325 | 0.153 | 1.109 | 0.4107689 | 1.001558 | 1.262 | 0.153 | 1.8043 | 1.767003371 | 0.451075 | 1.68 | 0.87 | 0.297648299 | 0.164966081 | 2.51 | 1.64 | 1.9968 | 1.967569 | 0.4992 | 1.83 | 0.72 | 0.2604415 | 0.1304294 | 2.55 | 1.83 | 8.92 | 8.339379 | 2.23 | 8 | 8 | 2.571692 | 0.2883063 | 14 | 6 | 34.012 | 18.5344 | 8.503 | 13.8 | 103.2 | 36.26131 | 1.066133 | 117 | 13.8 | 8.31671 | 8.160604 | 2.0791775 | 7.903 | 4.168 | 1.273069 | 0.1530736 | 11.26 | 7.092 | 17.95254 | 17.43707 | 4.488135 | 16.18801 | 8.986889 | 3.432922 | 0.1912221 | 25.15521 | 16.16832 | 21.82359 | 14.48406 | 5.4558975 | 11.552 | 75.439 | 20.36084 | 0.9329737 | 86.991 | 11.552 | 2297.13 | 2118.627 | 574.2825 | 1811.15 | 2012 | 743.7897 | 0.3237909 | 3823.15 | 1811.15 | 3.72 | 3.384095 | 0.93 | 4 | 3 | 0.9495262 | 0.255249 | 5 | 2 | 21.62617 | 18.26858 | 5.4065425 | 25.1 | 16.583 | 6.412111 | 0.2964977 | 25.1 | 8.517 | 92.42 | 79.97285 | 23.105 | 80.2 | 111 | 29.0761 | 0.3146083 | 138 | 27 | 6.82 | 6.169666 | 1.705 | 8 | 5 | 1.751457 | 0.2568118 | 8 | 3 | 1.86 | 0.36 | 4.6 | 0.2727273 | 0.05278592 | 0.6744868 | 4.6595 | 4.651711 | 1.164875 | 4.65 | 0.7 | 0.1898282 | 0.04074004 | 5 | 4.3 | -31.4144 | 1.008637 | 6.070891 | -31.68574 | -190.7134 | -192.3606 | 3621.93 | 3508.018376 | 905.4825 | 3134.15 | 1778 | 690.4818546 | 0.190639205 | 4912.15 | 3134.15 | BMG
[179 empty] | -31.4144 | [15 empty] | Fe65Mo14C15B6
29 | 12.32042 | 5.8 | 40 | 37 | 14.84318 | 0.5118338 | 41 | 4 | 0.14656 | 0.1380107 | 0.029312 | 0.175 | 0.079 | 0.03268771 | 0.223033 | 0.175 | 0.096 | 0.01507003 | 0.140712 | 0.137637 | 0.0281424 | 0.1603 | 0.0475 | 0.02033756 | 0.1445332 | 0.1603 | 0.1128 | 0.01239231 | 65.476048 | 27.72052 | 13.0952096 | 91.224 | 83.8938 | 33.93286 | 0.5182484 | 92.906 | 9.0122 | 5.964 | 4.232942 | 1.1928 | 6.52 | 7.11 | 2.474153 | 0.4148479 | 8.96 | 1.85 | 0.3218944 | 0.7490452 | 0.06437888 | 0.43328 | 1.736 | 0.5467746 | 1.698615 | 1.236 | -0.5 | 1.6828 | 1.656386059 | 0.33656 | 1.49 | 0.52 | 0.21752278 | 0.129262408 | 2.01 | 1.49 | 1.5176 | 1.491108 | 0.30352 | 1.33 | 0.57 | 0.2084472 | 0.1373532 | 1.9 | 1.33 | 4.76 | 3.611293 | 0.952 | 4 | 9 | 2.760869 | 0.5800146 | 11 | 2 | 15.822 | 15.12921 | 3.1644 | 16.9 | 14.2 | 3.729211 | 0.2356978 | 26.4 | 12.2 | 7.52168 | 7.375128 | 1.504336 | 6.634 | 2.688 | 1.104211 | 0.1468037 | 9.322 | 6.634 | 15.56308 | 15.12988 | 3.112616 | 13.16267 | 7.129606 | 2.70015 | 0.1734971 | 20.29227 | 13.16267 | 30.16192 | 21.3595 | 6.032384 | 46.999 | 35.447 | 16.27127 | 0.5394639 | 46.999 | 11.552 | 1923.7844 | 1848.361 | 384.75688 | 2128.15 | 1392.38 | 381.9326 | 0.1985319 | 2750.15 | 1357.77 | 4.08 | 3.546099 | 0.816 | 5 | 3 | 1.230285 | 0.3015403 | 5 | 2 | 23.02792 | 22.28532 | 4.605584 | 25.36 | 8.917 | 3.714523 | 0.1613052 | 25.36 | 16.443 | 117.728 | 39.79008 | 23.5456 | 22.7 | 378.3 | 126.605 | 1.075403 | 401 | 22.7 | 4.76 | 3.611293 | 0.952 | 4 | 9 | 2.760869 | 0.5800146 | 11 | 2 | 1.8 | 0 | 2.96 | 0.3781513 | 0 | 0.6218487 | 4.4112 | 4.36628 | 0.88224 | 4 | 1.08 | 0.4545883 | 0.1030532 | 5.08 | 4 | -31.3984 | 1.353361 | 4.347647 | -42.49338 | -136.5091 | -184.7462 | 3897.87 | 3651.821558 | 779.574 | 4682.15 | 2275 | 947.7448399 | 0.243144292 | 5017.15 | 2742.15 | BMG
[179 empty] | -31.3984 | [15 empty] | Zr48Nb8Cu12Fe8Be24
24.097375 | 15.33478 | 4.016229 | 26 | 63 | 10.99772 | 0.4563867 | 68 | 5 | 0.123482 | 0.1170706 | 0.02058033 | 0.132 | 0.113 | 0.02470304 | 0.2000538 | 0.189 | 0.076 | 0.008770627 | 0.11639125 | 0.111983 | 0.01939854 | 0.1241 | 0.0983 | 0.01999184 | 0.1717641 | 0.1756 | 0.0773 | 0.007148473 | 52.52207 | 32.19373 | 8.753678 | 55.845 | 156.45 | 25.30172 | 0.481735 | 167.26 | 10.81 | 7.07962625 | 5.285458 | 1.179938 | 7.87 | 8 | 2.618765 | 0.3699015 | 10.2 | 2.2 | 0.443350125 | 0.225289 | 0.0738916875 | 0.153 | 1.109 | 0.4091249 | 0.9228033 | 1.262 | 0.153 | 1.80975125 | 1.772626261 | 0.301625208 | 1.68 | 1.14 | 0.296403822 | 0.163781526 | 2.51 | 1.37 | 1.99930625 | 1.969964 | 0.3332177 | 1.83 | 1.31 | 0.2599706 | 0.1300304 | 2.55 | 1.24 | 8.978625 | 8.384171 | 1.4964375 | 8 | 11 | 2.568739 | 0.2860949 | 14 | 3 | 34.17467625 | 18.7857 | 5.695779375 | 13.8 | 103.2 | 36.17592 | 1.058559 | 117 | 13.8 | 8.31303025 | 8.155969 | 1.385505 | 7.903 | 5.159 | 1.275863 | 0.1534774 | 11.26 | 6.101 | 18.0051 | 17.4925 | 3.00085 | 16.18801 | 13.23625 | 3.416308 | 0.1897412 | 25.15521 | 11.91895 | 22.55416 | 15.0813 | 3.759027 | 11.552 | 75.439 | 20.22502 | 0.8967311 | 86.991 | 11.552 | 2294.329125 | 2114.709 | 382.3881875 | 1811.15 | 2055 | 745.6928 | 0.3250156 | 3823.15 | 1768.15 | 3.7225 | 3.385288 | 0.6204167 | 4 | 4 | 0.9528871 | 0.2559804 | 6 | 2 | 21.61113125 | 18.26029 | 3.601855 | 25.1 | 19.603 | 6.405256 | 0.2963869 | 28.12 | 8.517 | 93.62215 | 80.54185 | 15.60369 | 80.2 | 123.7 | 29.07673 | 0.3105753 | 138 | 14.3 | 6.878625 | 6.194148 | 1.1464375 | 8 | 6 | 1.816217 | 0.2640378 | 9 | 3 | 1.86 | 0.36 | 4.658625 | 0.2704029 | 0.05233604 | 0.6772611 | 4.66048125 | 4.651215 | 0.776746875 | 4.65 | 2.16 | 0.20068 | 0.04305993 | 5 | 2.84 | -31.39815 | 1.228601 | 6.140216 | -38.5758 | -192.7914 | -236.8637 | 3626.673 | 3513.798448 | 604.4455 | 3134.15 | 1778 | 687.4361143 | 0.189550068 | 4912.15 | 3134.15 | BMG
[179 empty] | -31.39815 | [15 empty] | (Fe0.9Co0.1)64.875Mo14C15B6Er0.125
41.437 | 30.23984 | 10.35925 | 57 | 44 | 18.08016 | 0.4363288 | 57 | 13 | 0.170478 | 0.1601059 | 0.0426195 | 0.207 | 0.086 | 0.04082085 | 0.2394494 | 0.207 | 0.121 | 0.02425673 | 0.1635098 | 0.1584862 | 0.04087745 | 0.1879 | 0.0633 | 0.02776405 | 0.1698005 | 0.1879 | 0.1246 | 0.0198651 | 97.9341 | 66.22031 | 24.48353 | 138.91 | 111.9284614 | 47.04376 | 0.4803614 | 138.91 | 26.9815386 | 6.24356 | 5.331369 | 1.56089 | 6.15 | 6.26 | 2.050947 | 0.32849 | 8.96 | 2.7 | 0.6978182 | 0.6054653 | 0.17445455 | 0.55 | 0.8032 | 0.3009852 | 0.4313232 | 1.236 | 0.4328 | 1.46413 | 1.435147743 | 0.3660325 | 1.32 | 0.53 | 0.221888357 | 0.151549628 | 1.85 | 1.32 | 1.40475 | 1.323704 | 0.3511875 | 1.1 | 0.81 | 0.353235 | 0.2514575 | 1.91 | 1.1 | 6.805 | 4.467684 | 1.70125 | 3 | 10 | 4.327236 | 0.6358907 | 13 | 3 | 9.41828 | 8.068124 | 2.35457 | 6.2 | 11.27 | 4.037913 | 0.4287315 | 17.47 | 6.2 | 6.204028 | 6.090977 | 1.551007 | 5.577 | 2.149 | 0.8945009 | 0.1441807 | 7.726 | 5.577 | 14.62941 | 13.59908 | 3.657353 | 11.05871 | 9.23356 | 4.018721 | 0.2747015 | 20.29227 | 11.05871 | 88.323255 | 26.26705 | 22.08081375 | 148.598 | 137.805 | 67.19916 | 0.760832 | 148.598 | 10.793 | 1237.0191 | 1199.449 | 309.254775 | 1193.15 | 794.68 | 226.9997 | 0.1835054 | 1728.15 | 933.47 | 4.924 | 4.562738 | 1.231 | 6 | 3 | 1.243473 | 0.252533 | 6 | 3 | 26.08855 | 26.02569 | 6.5221375 | 27.11 | 2.91 | 1.261089 | 0.0483388 | 27.11 | 24.2 | 115.4997 | 22.94398 | 28.874925 | 13.5 | 387.5 | 138.7029 | 1.200894 | 401 | 13.5 | 4.965 | 3.689913 | 1.24125 | 3 | 8 | 3.307835 | 0.6662307 | 11 | 3 | 1.869 | 0.184 | 2.912 | 0.376435 | 0.03705942 | 0.5865055 | 3.94491 | 3.843722 | 0.9862275 | 3.4 | 1.75 | 0.6636904 | 0.1682397 | 5.15 | 3.4 | -31.371472 | 1.171196 | 6.000633 | -36.74215 | -188.2487 | -220.4761 | 3372.927 | 3317.173543 | 843.23175 | 3737.15 | 945 | 421.9147559 | 0.125088612 | 3737.15 | 2792.15 | BMG
[179 empty] | -31.371472 | [15 empty] | La55.4Al18.4(CuNi)26.2
40.04 | 32.84328 | 13.34667 | 46 | 32 | 12.04153 | 0.3007375 | 46 | 14 | 0.1341 | 0.1331746 | 0.0447 | 0.139 | 0.028 | 0.01035905 | 0.07724872 | 0.139 | 0.111 | 0.01027395 | 0.133449 | 0.1328752 | 0.044483 | 0.1375 | 0.0222 | 0.008286833 | 0.06209738 | 0.1375 | 0.1153 | 0.01006607 | 91.779765 | 71.55693 | 30.593255 | 106.42 | 78.335 | 29.52443 | 0.3216878 | 106.42 | 28.085 | 10.282685 | 7.064135 | 3.427562 | 12 | 9.671 | 3.58506 | 0.3486502 | 12 | 2.329 | 0.72558 | 0.638709 | 0.24186 | 0.562 | 0.828 | 0.3233172 | 0.4455982 | 1.39 | 0.562 | 1.8506 | 1.849580171 | 0.616866667 | 1.83 | 0.12 | 0.044358088 | 0.023969571 | 1.95 | 1.83 | 2.1385 | 2.131022 | 0.7128333 | 2.2 | 0.3 | 0.1211105 | 0.05663338 | 2.2 | 1.9 | 10.7 | 10.53496 | 3.566667 | 10 | 4 | 1.479865 | 0.1383051 | 14 | 10 | 22.85475 | 19.4176 | 7.61825 | 17.6 | 37.5 | 12.34328 | 0.5400751 | 50.55 | 13.05 | 8.282035 | 8.279805 | 2.760678 | 8.337 | 0.611 | 0.1325097 | 0.01599965 | 8.337 | 7.726 | 18.9168 | 18.83782 | 6.3056 | 19.38125 | 3.946727 | 1.156738 | 0.06114871 | 20.29227 | 16.34555 | 19.501765 | 16.98629 | 6.500588 | 15.447 | 29.016 | 9.532337 | 0.4887935 | 40.888 | 11.872 | 1785.9903 | 1778.892 | 595.3301 | 1828.05 | 470.28 | 101.7508 | 0.05697165 | 1828.05 | 1357.77 | 4.63 | 4.464286 | 1.543333 | 5 | 2 | 0.7503999 | 0.1620734 | 5 | 3 | 24.896885 | 24.64566 | 8.298962 | 25.98 | 6.191 | 2.290398 | 0.09199538 | 25.98 | 19.789 | 97.541 | 81.38657 | 32.51367 | 71.8 | 329.2 | 68.04682 | 0.6976227 | 401 | 71.8 | 9.05 | 8.039466 | 3.016667 | 10 | 7 | 2.253331 | 0.2489868 | 11 | 4 | 0.37 | 0.33 | 8.35 | 0.04088398 | 0.03646409 | 0.9226519 | 4.96325 | 4.962009 | 1.654417 | 5 | 0.3 | 0.07721358 | 0.01555706 | 5 | 4.7 | -31.1409 | 0.6084371 | 0.8025376 | -18.94728 | -24.99174 | -15.2059 | 3269.94 | 3263.649782 | 1089.98 | 3236.15 | 703 | 142.6146413 | 0.04361384 | 3538.15 | 2835.15 | BMG
[179 empty] | -31.1409 | [15 empty] | Pd79.5Cu4Si16.5
33.21 | 31.62699 | 8.3025 | 40 | 18 | 6.973227 | 0.2099737 | 40 | 22 | 0.15539 | 0.1520732 | 0.0388475 | 0.175 | 0.051 | 0.0219426 | 0.1412099 | 0.175 | 0.124 | 0.01663726 | 0.145661 | 0.1438911 | 0.03641525 | 0.1603 | 0.0357 | 0.01574781 | 0.1081128 | 0.1603 | 0.1246 | 0.01339398 | 73.94264 | 69.54621 | 18.48566 | 91.224 | 43.357 | 17.5046 | 0.2367321 | 91.224 | 47.867 | 7.12884 | 6.771939 | 1.78221 | 6.52 | 4.454 | 1.530416 | 0.2146795 | 8.96 | 4.506 | 0.6644672 | 0.304561 | 0.1661168 | 0.43328 | 1.16 | 0.4227512 | 0.6362258 | 1.236 | 0.076 | 1.613 | 1.596089012 | 0.40325 | 1.49 | 0.39 | 0.169732142 | 0.105227614 | 1.85 | 1.46 | 1.5723 | 1.530185 | 0.393075 | 1.33 | 0.58 | 0.264533 | 0.1682459 | 1.91 | 1.33 | 6.39 | 5.182568 | 1.5975 | 4 | 7 | 3.133353 | 0.4903526 | 11 | 4 | 16.1565 | 15.99217 | 4.039125 | 16.9 | 4.42 | 1.525242 | 0.09440423 | 17.47 | 13.05 | 7.048 | 7.015212 | 1.762 | 6.634 | 1.092 | 0.4888754 | 0.0693637 | 7.726 | 6.634 | 15.43364 | 14.9421 | 3.858411 | 13.16267 | 7.129606 | 2.918859 | 0.1891232 | 20.29227 | 13.16267 | 34.39059 | 21.7373 | 8.5976475 | 46.999 | 40.523 | 17.76446 | 0.51655 | 51.316 | 10.793 | 1891.0054 | 1840.586 | 472.75135 | 2128.15 | 770.38 | 285.5707 | 0.1510153 | 2128.15 | 1357.77 | 4.49 | 4.43459 | 1.1225 | 5 | 1 | 0.4999 | 0.1113363 | 5 | 4 | 25.3036 | 25.29352 | 6.3259 | 25.36 | 1.63 | 0.5041101 | 0.01992247 | 26.07 | 24.44 | 100.499 | 32.67161 | 25.12475 | 22.7 | 379.1 | 138.5679 | 1.378799 | 401 | 21.9 | 6.39 | 5.182568 | 1.5975 | 4 | 7 | 3.133353 | 0.4903526 | 11 | 4 | 1.83 | 0 | 4.56 | 0.286385 | 0 | 0.713615 | 4.363 | 4.316829 | 1.09075 | 4 | 1.15 | 0.466295 | 0.1068749 | 5.15 | 4 | -31.1044 | 1.247917 | 2.432612 | -38.81572 | -75.66492 | -94.42358 | 3911.88 | 3749.387904 | 977.97 | 4682.15 | 1847 | 781.3261912 | 0.199731636 | 4682.15 | 2835.15 | BMG
[179 empty] | -31.1044 | [15 empty] | Zr49Ti14Ni20Cu17
41.828 | 30.61218 | 10.457 | 57 | 44 | 18.00984 | 0.430569 | 57 | 13 | 0.171382 | 0.1610108 | 0.0428455 | 0.207 | 0.086 | 0.04070668 | 0.2375202 | 0.207 | 0.121 | 0.02457546 | 0.1641035 | 0.1590895 | 0.041025875 | 0.1879 | 0.0633 | 0.02768761 | 0.1687204 | 0.1879 | 0.1246 | 0.02005874 | 98.96049 | 67.12914 | 24.74012 | 138.91 | 111.9284614 | 46.87422 | 0.473666 | 138.91 | 26.9815386 | 6.24413 | 5.352346 | 1.5610325 | 6.15 | 6.26 | 2.024941 | 0.3242952 | 8.96 | 2.7 | 0.6945252 | 0.6042115 | 0.1736313 | 0.55 | 0.8032 | 0.2982766 | 0.4294684 | 1.236 | 0.4328 | 1.46079 | 1.432241862 | 0.3651975 | 1.32 | 0.53 | 0.220410698 | 0.150884589 | 1.85 | 1.32 | 1.39737 | 1.317175 | 0.3493425 | 1.1 | 0.81 | 0.3521786 | 0.2520296 | 1.91 | 1.1 | 6.71 | 4.414252 | 1.6775 | 3 | 10 | 4.31276 | 0.6427362 | 13 | 3 | 9.34097 | 8.009371 | 2.3352425 | 6.2 | 11.27 | 4.021098 | 0.4304797 | 17.47 | 6.2 | 6.189347 | 6.077793 | 1.54733675 | 5.577 | 2.149 | 0.8893077 | 0.1436836 | 7.726 | 5.577 | 14.54153 | 13.52255 | 3.635382 | 11.05871 | 9.23356 | 4.007579 | 0.2755954 | 20.29227 | 11.05871 | 89.807478 | 26.80222 | 22.4518695 | 148.598 | 137.805 | 67.02319 | 0.7462985 | 148.598 | 10.793 | 1236.21864 | 1199.567 | 309.05466 | 1193.15 | 794.68 | 224.3241 | 0.1814599 | 1728.15 | 933.47 | 4.951 | 4.590666 | 1.23775 | 6 | 3 | 1.238789 | 0.2502099 | 6 | 3 | 26.11423 | 26.05192 | 6.5285575 | 27.11 | 2.91 | 1.25506 | 0.04806039 | 27.11 | 24.2 | 112.9881 | 22.55423 | 28.247025 | 13.5 | 387.5 | 137.9363 | 1.220804 | 401 | 13.5 | 4.92 | 3.670582 | 1.23 | 3 | 8 | 3.282926 | 0.6672613 | 11 | 3 | 1.872 | 0.179 | 2.869 | 0.3804878 | 0.03638211 | 0.5831301 | 3.93181 | 3.831628 | 0.9829525 | 3.4 | 1.75 | 0.6612201 | 0.1681719 | 5.15 | 3.4 | -31.10372 | 1.156787 | 5.924535 | -35.98038 | -184.2751 | -213.167 | 3382.011 | 3326.520281 | 845.50275 | 3737.15 | 945 | 420.3926803 | 0.124302576 | 3737.15 | 2792.15 | BMG
[179 empty] | -31.10372 | [15 empty] | La56.5Al17.9(CuNi)25.6
23.44 | 16.67328 | 3.906667 | 26 | 37 | 9.334152 | 0.3982147 | 42 | 5 | 0.12426 | 0.1197026 | 0.02071 | 0.132 | 0.078 | 0.02088666 | 0.1680883 | 0.154 | 0.076 | 0.008673225 | 0.117134 | 0.1140488 | 0.01952233 | 0.1241 | 0.059 | 0.01670952 | 0.142653 | 0.1363 | 0.0773 | 0.007113833 | 50.6815042 | 35.20919 | 8.446917 | 55.845 | 85.14 | 21.34606 | 0.4211804 | 95.95 | 10.81 | 6.7089 | 4.937935 | 1.11815 | 7.87 | 8.04 | 2.611128 | 0.3892037 | 10.2 | 2.16 | 0.37266 | 0.2079011 | 0.06211 | 0.153 | 1.109 | 0.3515923 | 0.9434666 | 1.262 | 0.153 | 1.8048 | 1.771708293 | 0.3008 | 1.68 | 0.95 | 0.274344601 | 0.152008312 | 2.51 | 1.56 | 1.9625 | 1.940419 | 0.3270833 | 1.83 | 0.89 | 0.2233848 | 0.1138266 | 2.55 | 1.66 | 9.26 | 8.577825 | 1.543333 | 8 | 9 | 2.851736 | 0.3079629 | 15 | 6 | 24.6257 | 4.87369 | 4.104283 | 13.8 | 116.343 | 29.353 | 1.191966 | 117 | 0.657 | 8.35793 | 8.212566 | 1.392988 | 7.903 | 4.494 | 1.206943 | 0.144407 | 11.26 | 6.766 | 17.74349 | 17.3435 | 2.957249 | 16.18801 | 8.986889 | 3.009803 | 0.1696286 | 25.15521 | 16.16832 | 219.08738 | 15.11825 | 36.51456 | 11.552 | 1998.78 | 597.3929 | 2.726733 | 2010.332 | 11.552 | 1960.04 | 1314.556 | 326.6733 | 1811.15 | 3505.8 | 806.7634 | 0.4116056 | 3823.15 | 317.35 | 3.71 | 3.462204 | 0.6183333 | 4 | 3 | 0.816027 | 0.2199534 | 5 | 2 | 22.67638 | 20.20375 | 3.779397 | 25.1 | 16.583 | 5.313097 | 0.2343009 | 25.1 | 8.517 | 78.3875 | 2.286526 | 13.06458 | 80.2 | 137.765 | 36.06668 | 0.4601075 | 138 | 0.235 | 6.86 | 6.266319 | 1.143333 | 8 | 5 | 1.679405 | 0.2448112 | 8 | 3 | 1.89 | 0.52 | 4.45 | 0.2755102 | 0.07580175 | 0.648688 | 4.6925 | 4.68384 | 0.7820833 | 4.65 | 0.8 | 0.2027776 | 0.04321312 | 5.1 | 4.3 | -31.0952 | 1.176086 | 4.235268 | -36.57063 | -131.6965 | -154.8864 | 3189.51 | 2241.248942 | 531.585 | 3134.15 | 4359 | 1060.789692 | 0.332587041 | 4912.15 | 553.15 | BMG
[179 empty] | -31.0952 | [15 empty] | Fe65Cr2Mo9P10C8B6
29.68 | 27.67087 | 7.42 | 22 | 24 | 8.467444 | 0.2852912 | 46 | 22 | 0.14848 | 0.1469314 | 0.03712 | 0.16 | 0.043 | 0.01528953 | 0.1029736 | 0.175 | 0.132 | 0.01415104 | 0.139768 | 0.1389875 | 0.034942 | 0.1462 | 0.0325 | 0.01053511 | 0.07537571 | 0.1603 | 0.1278 | 0.01163341 | 66.04456 | 60.85161 | 16.51114 | 47.867 | 58.553 | 20.64078 | 0.3125281 | 106.42 | 47.867 | 7.36 | 6.41218 | 1.84 | 4.506 | 7.494 | 2.695261 | 0.3662039 | 12 | 4.506 | 0.597368 | 0.1657185 | 0.149342 | 0.076 | 1.16 | 0.508354 | 0.8509896 | 1.236 | 0.076 | 1.6552 | 1.633495749 | 0.4138 | 1.46 | 0.39 | 0.189496596 | 0.114485619 | 1.85 | 1.46 | 1.741 | 1.70057 | 0.43525 | 1.54 | 0.87 | 0.2676733 | 0.1537469 | 2.2 | 1.33 | 7.36 | 5.823187 | 1.84 | 4 | 7 | 3.374967 | 0.4585553 | 11 | 4 | 15.032 | 14.84828 | 3.758 | 15.45 | 4.55 | 1.660204 | 0.1104446 | 17.6 | 13.05 | 7.34314 | 7.29689 | 1.835785 | 6.828 | 1.703 | 0.5894838 | 0.0802768 | 8.337 | 6.634 | 16.76493 | 16.122 | 4.191232 | 13.57517 | 7.129606 | 3.28709 | 0.1960694 | 20.29227 | 13.16267 | 31.6628 | 20.28017 | 7.9157 | 51.316 | 39.444 | 18.86361 | 0.5957657 | 51.316 | 11.872 | 1733.9992 | 1681.301 | 433.4998 | 1941.15 | 770.38 | 291.369 | 0.1680329 | 2128.15 | 1357.77 | 4.24 | 4.201681 | 1.06 | 4 | 1 | 0.4270831 | 0.1007272 | 5 | 4 | 24.9956 | 24.98525 | 6.2489 | 25.06 | 1.54 | 0.5115981 | 0.02046753 | 25.98 | 24.44 | 165.442 | 39.18842 | 41.3605 | 21.9 | 379.1 | 177.4328 | 1.072478 | 401 | 21.9 | 7.36 | 5.823187 | 1.84 | 4 | 7 | 3.374967 | 0.4585553 | 11 | 4 | 1.36 | 0 | 6 | 0.1847826 | 0 | 0.8152174 | 4.432 | 4.402247 | 1.108 | 4.1 | 1 | 0.365754 | 0.08252573 | 5 | 4 | -30.9744 | 1.239825 | 1.182447 | -38.40284 | -36.62559 | -45.40932 | 3365.99 | 3290.001628 | 841.4975 | 3560.15 | 1847 | 540.4738055 | 0.160569047 | 4682.15 | 2835.15 | BMG
[179 empty] | -30.9744 | [15 empty] | Ti40Zr10Cu36Pd14
42.2035 | 30.95368 | 10.550875 | 57 | 44 | 17.94926 | 0.4253027 | 57 | 13 | 0.172279 | 0.1619144 | 0.04306975 | 0.207 | 0.086 | 0.04058011 | 0.2355488 | 0.207 | 0.121 | 0.02489279 | 0.1647142 | 0.1597214 | 0.04117855 | 0.1879 | 0.0633 | 0.02757966 | 0.1674395 | 0.1879 | 0.1246 | 0.02025625 | 99.95273 | 67.96762 | 24.98818 | 138.91 | 111.9284614 | 46.72232 | 0.4674441 | 138.91 | 26.9815386 | 6.23847 | 5.366039 | 1.5596175 | 6.15 | 6.26 | 1.999927 | 0.3205797 | 8.96 | 2.7 | 0.6904685 | 0.6024276 | 0.172617125 | 0.55 | 0.8032 | 0.2951838 | 0.4275123 | 1.236 | 0.4328 | 1.456985 | 1.428970002 | 0.36424625 | 1.32 | 0.53 | 0.218562714 | 0.15001027 | 1.85 | 1.32 | 1.389695 | 1.310545 | 0.34742375 | 1.1 | 0.81 | 0.3506548 | 0.252325 | 1.91 | 1.1 | 6.6175 | 4.362436 | 1.654375 | 3 | 10 | 4.299092 | 0.649655 | 13 | 3 | 9.25919 | 7.949841 | 2.3147975 | 6.2 | 11.27 | 3.997903 | 0.4317768 | 17.47 | 6.2 | 6.172969 | 6.063309 | 1.54324225 | 5.577 | 2.149 | 0.8825697 | 0.1429733 | 7.726 | 5.577 | 14.45325 | 13.4467 | 3.613312 | 11.05871 | 9.23356 | 3.993871 | 0.2763304 | 20.29227 | 11.05871 | 91.2968405 | 27.38043 | 22.82421 | 148.598 | 137.805 | 66.80783 | 0.731765 | 148.598 | 10.793 | 1234.80869 | 1199.091 | 308.7021725 | 1193.15 | 794.68 | 221.5274 | 0.1794022 | 1728.15 | 933.47 | 4.977 | 4.61716 | 1.24425 | 6 | 3 | 1.234695 | 0.2480801 | 6 | 3 | 26.138855 | 26.07705 | 6.53471375 | 27.11 | 2.91 | 1.249401 | 0.0477986 | 27.11 | 24.2 | 110.46765 | 22.17875 | 27.6169125 | 13.5 | 387.5 | 137.0233 | 1.240393 | 401 | 13.5 | 4.8675 | 3.648283 | 1.216875 | 3 | 8 | 3.252836 | 0.6682766 | 11 | 3 | 1.8755 | 0.175 | 2.817 | 0.3853107 | 0.03595275 | 0.5787365 | 3.917975 | 3.819097 | 0.97949375 | 3.4 | 1.75 | 0.6577276 | 0.1678744 | 5.15 | 3.4 | -30.84675 | 1.141548 | 5.834915 | -35.21303 | -179.9882 | -205.4651 | 3390.8765 | 3335.643208 | 847.719125 | 3737.15 | 945 | 418.886692 | 0.123533456 | 3737.15 | 2792.15 | BMG
[179 empty] | -30.84675 | [15 empty] | La57.6Al17.5(CuNi)24.9
33.15 | 32.03572 | 11.05 | 28 | 13 | 6.310903 | 0.1903742 | 41 | 28 | 0.14055 | 0.1377682 | 0.04685 | 0.124 | 0.051 | 0.02039969 | 0.1451419 | 0.175 | 0.124 | 0.01238112 | 0.13279 | 0.1319855 | 0.04426333 | 0.1246 | 0.0357 | 0.01067052 | 0.08035632 | 0.1603 | 0.1246 | 0.01000259 | 72.29434 | 68.78542 | 24.09811 | 58.6934 | 34.2126 | 16.6614 | 0.2304661 | 92.906 | 58.6934 | 8.6655 | 8.626298 | 2.8885 | 8.9 | 2.38 | 0.516086 | 0.0595564 | 8.9 | 6.52 | 1.036814 | 0.9845807 | 0.3456047 | 1.157 | 0.72372 | 0.1786165 | 0.1722744 | 1.157 | 0.43328 | 1.73 | 1.722300768 | 0.576666667 | 1.82 | 0.33 | 0.113048662 | 0.065346047 | 1.82 | 1.49 | 1.7725 | 1.752909 | 0.5908333 | 1.91 | 0.58 | 0.1776197 | 0.1002086 | 1.91 | 1.33 | 7.95 | 7.017544 | 2.65 | 10 | 6 | 2.519425 | 0.3169087 | 10 | 4 | 20.567 | 19.77819 | 6.855667 | 17.47 | 9.5 | 4.282003 | 0.2081978 | 26.4 | 16.9 | 7.28135 | 7.254063 | 2.427117 | 7.64 | 1.006 | 0.4400322 | 0.06043278 | 7.64 | 6.634 | 16.56527 | 16.31497 | 5.521756 | 18.16863 | 5.005959 | 1.978131 | 0.1194143 | 18.16863 | 13.16267 | 15.23285 | 13.19699 | 5.077617 | 10.793 | 36.206 | 8.098596 | 0.5316534 | 46.999 | 10.793 | 2105.85 | 2008.224 | 701.95 | 1728.15 | 1022 | 480.5332 | 0.2281896 | 2750.15 | 1728.15 | 4.4 | 4.347826 | 1.466667 | 4 | 1 | 0.4898979 | 0.1113404 | 5 | 4 | 25.52 | 25.50096 | 8.506667 | 26.07 | 1.47 | 0.6921127 | 0.0271204 | 26.07 | 24.6 | 74.35 | 65.20797 | 24.78333 | 90.7 | 68 | 21.04822 | 0.2830964 | 90.7 | 22.7 | 7.95 | 7.017544 | 2.65 | 10 | 6 | 2.519425 | 0.3169087 | 10 | 4 | 1.65 | 0 | 6.3 | 0.2075472 | 0 | 0.7924528 | 4.76 | 4.709468 | 1.586667 | 5.15 | 1.15 | 0.4794789 | 0.1007309 | 5.15 | 4 | -30.8 | 0.8237197 | 1.343875 | -25.37057 | -41.39136 | -34.09488 | 3901.8 | 3720.866177 | 1300.6 | 3186.15 | 1831 | 879.2850661 | 0.2253537 | 5017.15 | 3186.15 | BMG
[179 empty] | -30.8 | [15 empty] | Ni60Nb35Zr5
40.38 | 33.12052 | 13.46 | 46 | 32 | 11.96476 | 0.2963042 | 46 | 14 | 0.13424 | 0.13331 | 0.04474667 | 0.139 | 0.028 | 0.01037701 | 0.07730194 | 0.139 | 0.111 | 0.01030626 | 0.133643 | 0.1330704 | 0.04454767 | 0.1375 | 0.0222 | 0.00826583 | 0.06185008 | 0.1375 | 0.1153 | 0.01010898 | 92.637245 | 72.21213 | 30.87908 | 106.42 | 78.335 | 29.31383 | 0.3164368 | 106.42 | 28.085 | 10.343485 | 7.092467 | 3.447828 | 12 | 9.671 | 3.587889 | 0.3468743 | 12 | 2.329 | 0.7121 | 0.6308893 | 0.2373667 | 0.562 | 0.828 | 0.3157164 | 0.4433597 | 1.39 | 0.562 | 1.8502 | 1.849176071 | 0.616733333 | 1.83 | 0.12 | 0.044451772 | 0.024025387 | 1.95 | 1.83 | 2.1445 | 2.137561 | 0.7148333 | 2.2 | 0.3 | 0.1164893 | 0.05432001 | 2.2 | 1.9 | 10.68 | 10.51482 | 3.56 | 10 | 4 | 1.48243 | 0.1388043 | 14 | 10 | 22.94575 | 19.56814 | 7.648583 | 17.6 | 37.5 | 12.28731 | 0.5354938 | 50.55 | 13.05 | 8.294255 | 8.292831 | 2.764752 | 8.337 | 0.611 | 0.1062375 | 0.01280857 | 8.337 | 7.726 | 18.89858 | 18.82139 | 6.299527 | 19.38125 | 3.946727 | 1.14201 | 0.06042834 | 20.29227 | 16.34555 | 19.573265 | 17.09954 | 6.524422 | 15.447 | 29.016 | 9.488145 | 0.4847502 | 40.888 | 11.872 | 1795.3959 | 1790.965 | 598.4653 | 1828.05 | 470.28 | 81.44132 | 0.04536121 | 1828.05 | 1357.77 | 4.65 | 4.484305 | 1.55 | 5 | 2 | 0.7466592 | 0.1605719 | 5 | 3 | 24.927685 | 24.67516 | 8.309228 | 25.98 | 6.191 | 2.294399 | 0.09204218 | 25.98 | 19.789 | 90.957 | 79.89955 | 30.319 | 71.8 | 329.2 | 52.52166 | 0.577434 | 401 | 71.8 | 9.03 | 8.027732 | 3.01 | 10 | 7 | 2.240335 | 0.2480991 | 11 | 4 | 0.35 | 0.33 | 8.35 | 0.03875969 | 0.03654485 | 0.9246955 | 4.96925 | 4.968304 | 1.656417 | 5 | 0.3 | 0.06757912 | 0.01359946 | 5 | 4.7 | -30.7481 | 0.5422613 | 0.7961583 | -16.67351 | -24.48036 | -13.27475 | 3277.96 | 3272.987 | 1092.653333 | 3236.15 | 703 | 128.5169401 | 0.039206378 | 3538.15 | 2835.15 | BMG
[179 empty] | -30.7481 | [15 empty] | Pd81.5Cu2Si16.5
33 | 31.30114 | 8.25 | 40 | 18 | 7.198611 | 0.2181397 | 40 | 22 | 0.15623 | 0.1529986 | 0.0390575 | 0.175 | 0.051 | 0.02156379 | 0.1380259 | 0.175 | 0.124 | 0.01686296 | 0.146213 | 0.1445054 | 0.03655325 | 0.1603 | 0.0357 | 0.01543137 | 0.1055403 | 0.1603 | 0.1246 | 0.01352437 | 73.47227 | 68.80623 | 18.3680675 | 91.224 | 43.357 | 17.9818 | 0.2447427 | 91.224 | 47.867 | 6.99522 | 6.623492 | 1.748805 | 6.52 | 4.454 | 1.558879 | 0.2228492 | 8.96 | 4.506 | 0.6296672 | 0.2736817 | 0.1574168 | 0.43328 | 1.16 | 0.4220152 | 0.6702195 | 1.236 | 0.076 | 1.6013 | 1.585129703 | 0.400325 | 1.49 | 0.39 | 0.166401052 | 0.103916225 | 1.85 | 1.46 | 1.5615 | 1.521591 | 0.390375 | 1.33 | 0.58 | 0.2582068 | 0.1653582 | 1.91 | 1.33 | 6.18 | 5.057471 | 1.545 | 4 | 7 | 3.050836 | 0.4936628 | 11 | 4 | 16.2285 | 16.08403 | 4.057125 | 16.9 | 4.42 | 1.430609 | 0.08815413 | 17.47 | 13.05 | 7.02106 | 6.99017 | 1.755265 | 6.634 | 1.092 | 0.475326 | 0.06770004 | 7.726 | 6.634 | 15.23213 | 14.78054 | 3.808032 | 13.16267 | 7.129606 | 2.806165 | 0.1842267 | 20.29227 | 13.16267 | 35.57391 | 22.69553 | 8.8934775 | 46.999 | 40.523 | 17.53731 | 0.4929824 | 51.316 | 10.793 | 1908.5068 | 1863.36 | 477.1267 | 2128.15 | 770.38 | 269.7954 | 0.1413646 | 2128.15 | 1357.77 | 4.49 | 4.43459 | 1.1225 | 5 | 1 | 0.4999 | 0.1113363 | 5 | 4 | 25.3222 | 25.31296 | 6.33055 | 25.36 | 1.63 | 0.4828946 | 0.01907001 | 26.07 | 24.44 | 89.126 | 31.34535 | 22.2815 | 22.7 | 379.1 | 128.6391 | 1.44334 | 401 | 21.9 | 6.18 | 5.057471 | 1.545 | 4 | 7 | 3.050836 | 0.4936628 | 11 | 4 | 1.86 | 0 | 4.32 | 0.3009709 | 0 | 0.6990291 | 4.345 | 4.299492 | 1.08625 | 4 | 1.15 | 0.4645159 | 0.1069081 | 5.15 | 4 | -30.688 | 1.247917 | 2.318226 | -38.29609 | -71.14172 | -88.779 | 3933.63 | 3779.92718 | 983.4075 | 4682.15 | 1847 | 760.8735438 | 0.193427837 | 4682.15 | 2835.15 | BMG
[179 empty] | -30.688 | [15 empty] | Zr49Ti17Ni20Cu14
35.335 | 31.90329 | 8.83375 | 40 | 27 | 8.070488 | 0.2283993 | 40 | 13 | 0.16054 | 0.1570014 | 0.040135 | 0.175 | 0.054 | 0.02224609 | 0.1385704 | 0.175 | 0.121 | 0.01828761 | 0.15151 | 0.1500602 | 0.0378775 | 0.1603 | 0.0357 | 0.0140376 | 0.09265128 | 0.1603 | 0.1246 | 0.01493092 | 79.58297 | 70.36773 | 19.89574 | 91.224 | 64.2424614 | 19.69833 | 0.2475194 | 91.224 | 26.9815386 | 6.7461 | 6.18777 | 1.686525 | 6.52 | 6.26 | 1.549671 | 0.2297136 | 8.96 | 2.7 | 0.603125 | 0.5042571 | 0.15078125 | 0.43328 | 0.8032 | 0.3204087 | 0.5312475 | 1.236 | 0.4328 | 1.55705 | 1.543521706 | 0.3892625 | 1.49 | 0.48 | 0.152999338 | 0.098262315 | 1.85 | 1.37 | 1.47865 | 1.446005 | 0.3696625 | 1.33 | 0.58 | 0.237972 | 0.1609387 | 1.91 | 1.33 | 6.175 | 4.952295 | 1.54375 | 4 | 9 | 3.379996 | 0.5473678 | 13 | 4 | 15.9399 | 15.61409 | 3.984975 | 16.9 | 6.68 | 2.023223 | 0.1269282 | 17.47 | 10.79 | 6.81509 | 6.78055 | 1.7037725 | 6.634 | 1.74 | 0.4977996 | 0.07304373 | 7.726 | 5.986 | 15.00396 | 14.54319 | 3.750991 | 13.16267 | 7.129606 | 2.858383 | 0.1905085 | 20.29227 | 13.16267 | 36.737185 | 25.64272 | 9.18429625 | 46.999 | 36.206 | 15.72414 | 0.428017 | 46.999 | 10.793 | 1894.5743 | 1775.445 | 473.643575 | 2128.15 | 1194.68 | 391.5913 | 0.2066909 | 2128.15 | 933.47 | 4.62 | 4.511278 | 1.155 | 5 | 2 | 0.6289674 | 0.1361401 | 5 | 3 | 25.20335 | 25.19368 | 6.3008375 | 25.36 | 1.87 | 0.4901237 | 0.01944677 | 26.07 | 24.2 | 96.6945 | 30.81819 | 24.173625 | 22.7 | 378.3 | 133.8349 | 1.384101 | 401 | 22.7 | 5.375 | 4.495607 | 1.34375 | 4 | 8 | 2.804349 | 0.5217394 | 11 | 3 | 1.865 | 0.08 | 3.43 | 0.3469767 | 0.01488372 | 0.6381395 | 4.20745 | 4.178482 | 1.0518625 | 4 | 1.15 | 0.3720417 | 0.0884245 | 5.15 | 4 | -30.67 | 0.9315995 | 1.786577 | -28.57216 | -54.79432 | -51.04636 | 4154.445 | 3961.17703 | 1038.61125 | 4682.15 | 1890 | 811.2132938 | 0.195263939 | 4682.15 | 2792.15 | BMG
[179 empty] | -30.67 | [15 empty] | Zr70Al8Cu13.5Ni8.5
43.85 | 32.58528 | 10.9625 | 58 | 45 | 17.96183 | 0.4096199 | 58 | 13 | 0.17235 | 0.1626519 | 0.0430875 | 0.204 | 0.083 | 0.03885907 | 0.225466 | 0.204 | 0.121 | 0.02461133 | 0.16245 | 0.1581907 | 0.0406125 | 0.1825 | 0.0579 | 0.02513447 | 0.1547213 | 0.1825 | 0.1246 | 0.0192115 | 103.2754 | 71.57766 | 25.81886 | 140.116 | 113.1344614 | 46.29716 | 0.4482881 | 140.116 | 26.9815386 | 6.698 | 5.807319 | 1.6745 | 6.77 | 6.26 | 1.907799 | 0.2848311 | 8.96 | 2.7 | 0.70407 | 0.6212092 | 0.1760175 | 0.57 | 0.8032 | 0.2844113 | 0.4039531 | 1.236 | 0.4328 | 1.4495 | 1.420503063 | 0.362375 | 1.31 | 0.54 | 0.221934112 | 0.153110805 | 1.85 | 1.31 | 1.39 | 1.315707 | 0.3475 | 1.12 | 0.79 | 0.3428848 | 0.2466797 | 1.91 | 1.12 | 6.35 | 4.243953 | 1.5875 | 3 | 10 | 4.186586 | 0.6593048 | 13 | 3 | 8.82 | 7.140773 | 2.205 | 5.46 | 12.01 | 4.513154 | 0.5116955 | 17.47 | 5.46 | 6.1399 | 6.025618 | 1.534975 | 5.539 | 2.187 | 0.8996208 | 0.1465204 | 7.726 | 5.539 | 14.10836 | 13.10878 | 3.52709 | 10.88252 | 9.409753 | 3.985348 | 0.2824813 | 20.29227 | 10.88252 | 21.05455 | 18.43502 | 5.2636375 | 26.296 | 15.503 | 6.622724 | 0.3145507 | 26.296 | 10.793 | 1175.91 | 1132.685 | 293.9775 | 1068.15 | 794.68 | 254.6302 | 0.2165389 | 1728.15 | 933.47 | 5.05 | 4.705882 | 1.2625 | 6 | 3 | 1.203121 | 0.2382418 | 6 | 3 | 26.1485 | 26.09913 | 6.537125 | 26.94 | 2.74 | 1.112746 | 0.04255485 | 26.94 | 24.2 | 96.095 | 18.12656 | 24.02375 | 11.4 | 389.6 | 128.7756 | 1.340086 | 401 | 11.4 | 4.85 | 3.648425 | 1.2125 | 3 | 8 | 3.213643 | 0.6626068 | 11 | 3 | 1.9 | 0.15 | 2.8 | 0.3917526 | 0.03092784 | 0.5773196 | 3.551 | 3.327919 | 0.88775 | 2.8 | 2.35 | 0.9566551 | 0.2694044 | 5.15 | 2.8 | -30.6 | 1.10589 | 4.982174 | -33.84023 | -152.4545 | -168.5979 | 3409.95 | 3361.008667 | 852.4875 | 3716.15 | 924 | 392.5035796 | 0.115105377 | 3716.15 | 2792.15 | BMG
[179 empty] | -30.6 | [15 empty] | Ce60Al15Ni15Cu10
24.5556 | 15.98259 | 3.507943 | 26 | 63 | 11.6983 | 0.4764003 | 68 | 5 | 0.1264268 | 0.1199864 | 0.01806097 | 0.132 | 0.113 | 0.02521095 | 0.1994115 | 0.189 | 0.076 | 0.009420681 | 0.11820204 | 0.1138094 | 0.01688601 | 0.1241 | 0.0983 | 0.02051126 | 0.1735271 | 0.1756 | 0.0773 | 0.007514045 | 53.69747498 | 33.65621 | 7.671068 | 55.845 | 156.45 | 27.81223 | 0.517943 | 167.26 | 10.81 | 6.994944 | 5.417134 | 0.9992777 | 7.87 | 8 | 2.3866 | 0.3411893 | 10.2 | 2.2 | 0.4237954 | 0.2221353 | 0.0605422 | 0.153 | 1.109 | 0.3929383 | 0.9271886 | 1.262 | 0.153 | 1.76827 | 1.732179901 | 0.25261 | 1.68 | 1.14 | 0.289800668 | 0.163889377 | 2.51 | 1.37 | 1.930358 | 1.892965 | 0.2757654 | 1.83 | 1.31 | 0.280862 | 0.1454974 | 2.55 | 1.24 | 8.528 | 7.770627 | 1.218286 | 8 | 11 | 2.681868 | 0.314478 | 14 | 3 | 31.3686 | 18.12695 | 4.481229 | 13.8 | 103.2 | 34.06104 | 1.085832 | 117 | 13.8 | 8.1127524 | 7.943134 | 1.158965 | 7.903 | 5.159 | 1.294383 | 0.1595492 | 11.26 | 6.101 | 17.66536 | 17.14439 | 2.523624 | 16.18801 | 13.23625 | 3.396853 | 0.1922889 | 25.15521 | 11.91895 | 21.8559814 | 14.32921 | 3.122283 | 11.552 | 75.439 | 20.73618 | 0.9487643 | 86.991 | 11.552 | 2249.5758 | 2098.36 | 321.368 | 1811.15 | 2021 | 689.4539 | 0.3064817 | 3823.15 | 1802.15 | 3.775 | 3.454152 | 0.5392857 | 4 | 4 | 0.9384961 | 0.2486082 | 6 | 2 | 21.9493254 | 18.84624 | 3.135618 | 25.1 | 19.603 | 6.101903 | 0.2779996 | 28.12 | 8.517 | 87.88828 | 71.81258 | 12.55547 | 80.2 | 123.7 | 28.67735 | 0.3262933 | 138 | 14.3 | 6.666 | 6.005405 | 0.9522857 | 8 | 5 | 1.773032 | 0.2659815 | 8 | 3 | 1.7938 | 0.3136 | 4.5586 | 0.2690969 | 0.0470447 | 0.6838584 | 4.600624 | 4.571257 | 0.657232 | 4.65 | 2.16 | 0.3145593 | 0.06837319 | 5 | 2.84 | -30.55242512 | 1.338467 | 6.266911 | -40.89341 | -191.4693 | -256.2754 | 3528.4712 | 3423.952035 | 504.0673143 | 3134.15 | 2073 | 663.6878354 | 0.188095013 | 5017.15 | 2944.15 | BMG
[179 empty] | -30.55242512 | [15 empty] | (Fe60Cr10Mo9C13B6Er2)98Nb2
42.566 | 31.32669 | 10.6415 | 57 | 44 | 17.8614 | 0.4196166 | 57 | 13 | 0.173104 | 0.1627607 | 0.043276 | 0.207 | 0.086 | 0.04043624 | 0.233595 | 0.207 | 0.121 | 0.02518317 | 0.1652462 | 0.1602672 | 0.04131155 | 0.1879 | 0.0633 | 0.02749521 | 0.1663893 | 0.1879 | 0.1246 | 0.02043052 | 100.9013 | 68.88176 | 25.22533 | 138.91 | 111.9284614 | 46.50869 | 0.4609324 | 138.91 | 26.9815386 | 6.24182 | 5.38876 | 1.560455 | 6.15 | 6.26 | 1.975081 | 0.316427 | 8.96 | 2.7 | 0.687822 | 0.6015413 | 0.1719555 | 0.55 | 0.8032 | 0.2927519 | 0.4256216 | 1.236 | 0.4328 | 1.45416 | 1.426521521 | 0.36354 | 1.32 | 0.53 | 0.217246161 | 0.149396326 | 1.85 | 1.32 | 1.38312 | 1.304798 | 0.34578 | 1.1 | 0.81 | 0.3495487 | 0.2527248 | 1.91 | 1.1 | 6.53 | 4.315904 | 1.6325 | 3 | 10 | 4.280783 | 0.6555563 | 13 | 3 | 9.19094 | 7.898675 | 2.297735 | 6.2 | 11.27 | 3.981956 | 0.433248 | 17.47 | 6.2 | 6.160394 | 6.052044 | 1.5400985 | 5.577 | 2.149 | 0.8779168 | 0.1425098 | 7.726 | 5.577 | 14.37354 | 13.37871 | 3.593384 | 11.05871 | 9.23356 | 3.980504 | 0.2769328 | 20.29227 | 11.05871 | 92.643798 | 27.89869 | 23.1609495 | 148.598 | 137.805 | 66.59084 | 0.7187835 | 148.598 | 10.793 | 1234.35804 | 1199.469 | 308.58951 | 1193.15 | 794.68 | 219.069 | 0.1774761 | 1728.15 | 933.47 | 5.002 | 4.643963 | 1.2505 | 6 | 3 | 1.228819 | 0.2456655 | 6 | 3 | 26.16268 | 26.10151 | 6.54067 | 27.11 | 2.91 | 1.242515 | 0.04749187 | 27.11 | 24.2 | 108.1884 | 21.84644 | 27.0471 | 13.5 | 387.5 | 136.2797 | 1.259652 | 401 | 13.5 | 4.83 | 3.632521 | 1.2075 | 3 | 8 | 3.23065 | 0.6688717 | 11 | 3 | 1.878 | 0.17 | 2.782 | 0.3888199 | 0.03519669 | 0.5759834 | 3.9064 | 3.808472 | 0.9766 | 3.4 | 1.75 | 0.6553328 | 0.1677587 | 5.15 | 3.4 | -30.53864 | 1.127723 | 5.761956 | -34.43913 | -175.9623 | -198.4367 | 3399.234 | 3344.359433 | 849.8085 | 3737.15 | 945 | 417.0444064 | 0.12268776 | 3737.15 | 2792.15 | BMG
[179 empty] | -30.53864 | [15 empty] | La58.6Al17.0(CuNi)24.4
22.028 | 16.14234 | 2.7535 | 26 | 37 | 8.102791 | 0.3678405 | 42 | 5 | 0.122668 | 0.1187426 | 0.0153335 | 0.132 | 0.078 | 0.01911569 | 0.1558328 | 0.154 | 0.076 | 0.00825387 | 0.116961 | 0.11407 | 0.014620125 | 0.1241 | 0.0659 | 0.0161578 | 0.1381469 | 0.1432 | 0.0773 | 0.007058759 | 47.23224 | 34.05257 | 5.904029 | 55.845 | 85.14 | 18.05596 | 0.3822805 | 95.95 | 10.81 | 6.401095 | 4.726746 | 0.800136875 | 7.87 | 8.04 | 2.540605 | 0.3969016 | 10.2 | 2.16 | 0.3534588 | 0.1996671 | 0.04418235 | 0.153 | 1.237 | 0.3626914 | 1.026121 | 1.39 | 0.153 | 1.79182 | 1.7600901 | 0.2239775 | 1.68 | 1.14 | 0.265336178 | 0.148081938 | 2.51 | 1.37 | 1.92707 | 1.90717 | 0.24088375 | 1.83 | 0.94 | 0.2126117 | 0.110329 | 2.55 | 1.61 | 9.526 | 8.884268 | 1.19075 | 8 | 9 | 2.784838 | 0.2923408 | 15 | 6 | 23.581756 | 5.266397 | 2.9477195 | 13.8 | 116.343 | 28.02863 | 1.188572 | 117 | 0.657 | 8.309169 | 8.172077 | 1.038646125 | 7.903 | 5.274 | 1.155102 | 0.1390153 | 11.26 | 5.986 | 17.73447 | 17.34217 | 2.216809 | 16.18801 | 8.986889 | 2.984083 | 0.1682646 | 25.15521 | 16.16832 | 195.807988 | 14.96888 | 24.4759985 | 11.552 | 1998.78 | 564.0081 | 2.880414 | 2010.332 | 11.552 | 1868.28132 | 1320.984 | 233.535165 | 1811.15 | 3505.8 | 735.3942 | 0.3936207 | 3823.15 | 317.35 | 3.619 | 3.402325 | 0.452375 | 4 | 3 | 0.7468862 | 0.2063792 | 5 | 2 | 22.688439 | 20.34099 | 2.836054875 | 25.1 | 16.583 | 5.222582 | 0.2301869 | 25.1 | 8.517 | 79.69568 | 2.586157 | 9.96196 | 80.2 | 236.765 | 40.43712 | 0.5073942 | 237 | 0.235 | 6.826 | 6.110913 | 0.85325 | 8 | 5 | 1.818165 | 0.2663588 | 8 | 3 | 1.953 | 0.54 | 4.333 | 0.2861119 | 0.07910929 | 0.6347788 | 4.70154 | 4.694342 | 0.5876925 | 4.65 | 0.91 | 0.1848438 | 0.03931558 | 5.1 | 4.19 | -30.464364 | 1.189404 | 3.971926 | -36.23444 | -121.0022 | -143.9205 | 3102.086 | 2292.750623 | 387.76075 | 3134.15 | 4359 | 917.3316891 | 0.295714461 | 4912.15 | 553.15 | BMG
[179 empty] | -30.464364 | [15 empty] | Fe68.3C6.9Si2.5B6.7P8.8Cr2.2Mo2.5Al2.1
36.44 | 31.85039 | 7.288 | 40 | 66 | 12.21173 | 0.3351189 | 79 | 13 | 0.15296 | 0.149833 | 0.030592 | 0.175 | 0.054 | 0.02172644 | 0.14204 | 0.175 | 0.121 | 0.0158953 | 0.146624 | 0.1451804 | 0.0293248 | 0.1603 | 0.0325 | 0.01430732 | 0.0975783 | 0.1603 | 0.1278 | 0.0135773 | 82.78916 | 70.38687 | 16.55783 | 91.224 | 169.9884614 | 31.20288 | 0.3768957 | 196.97 | 26.9815386 | 7.8248 | 6.726979 | 1.56496 | 6.52 | 16.6 | 3.028268 | 0.387009 | 19.3 | 2.7 | 0.8347984 | 0.6134049 | 0.16695968 | 0.43328 | 1.8762 | 0.49635 | 0.5945746 | 2.309 | 0.4328 | 1.6564 | 1.627609429 | 0.33128 | 1.49 | 0.96 | 0.22892584 | 0.138206858 | 2.33 | 1.37 | 1.6312 | 1.571804 | 0.32624 | 1.33 | 1.21 | 0.326929 | 0.2004224 | 2.54 | 1.33 | 7.8 | 6.018519 | 1.56 | 4 | 9 | 3.687818 | 0.4727972 | 13 | 4 | 14.5572 | 14.16338 | 2.91144 | 16.9 | 6.11 | 2.346648 | 0.1612019 | 16.9 | 10.79 | 7.11064 | 7.040623 | 1.422128 | 6.634 | 3.24 | 0.7264453 | 0.1021631 | 9.226 | 5.986 | 16.8551 | 16.08669 | 3.371019 | 13.16267 | 8.291444 | 3.586955 | 0.2128113 | 21.45411 | 13.16267 | 29.84252 | 20.54588 | 5.968504 | 46.999 | 35.127 | 16.60154 | 0.556305 | 46.999 | 11.872 | 1682.9636 | 1558.551 | 336.59272 | 2128.15 | 1194.68 | 441.3031 | 0.2622178 | 2128.15 | 933.47 | 4.56 | 4.43787 | 0.912 | 5 | 3 | 0.6974238 | 0.1529438 | 6 | 3 | 24.97432 | 24.96503 | 4.994864 | 25.36 | 1.218 | 0.4794679 | 0.01919844 | 25.418 | 24.2 | 205.176 | 44.26033 | 41.0352 | 22.7 | 406.3 | 181.2259 | 0.8832705 | 429 | 22.7 | 7 | 5.357143 | 1.4 | 4 | 8 | 3.555278 | 0.5078968 | 11 | 3 | 1.56 | 0.08 | 5.36 | 0.2228571 | 0.01142857 | 0.7657143 | 4.3432 | 4.31149 | 0.86864 | 4 | 1.32 | 0.3799549 | 0.08748272 | 5.32 | 4 | -30.464 | 1.249796 | 1.981643 | -38.07378 | -60.36877 | -75.44863 | 3698.03 | 3452.171109 | 739.606 | 4682.15 | 2247 | 953.5826055 | 0.257862323 | 4682.15 | 2435.15 | BMG
[179 empty] | -30.464 | [15 empty] | Au4Zr48Cu32Al8Ag8
40.4 | 27.95135 | 13.46667 | 57 | 44 | 19.11125 | 0.4730508 | 57 | 13 | 0.1705 | 0.1603008 | 0.05683333 | 0.207 | 0.086 | 0.04051851 | 0.2376452 | 0.207 | 0.121 | 0.02421641 | 0.164705 | 0.1603118 | 0.05490167 | 0.1879 | 0.0601 | 0.0261518 | 0.1587796 | 0.1879 | 0.1278 | 0.02010758 | 95.85508465 | 61.0787 | 31.95169 | 138.91 | 111.9284614 | 49.13467 | 0.5125933 | 138.91 | 26.9815386 | 5.8495 | 4.893687 | 1.949833 | 6.15 | 6.26 | 2.112947 | 0.3612184 | 8.96 | 2.7 | 0.6579 | 0.5748956 | 0.2193 | 0.55 | 0.8032 | 0.2931054 | 0.4455166 | 1.236 | 0.4328 | 1.4385 | 1.413914135 | 0.4795 | 1.32 | 0.53 | 0.206791562 | 0.143754996 | 1.85 | 1.32 | 1.3875 | 1.314851 | 0.4625 | 1.1 | 0.8 | 0.3322179 | 0.2394363 | 1.9 | 1.1 | 7.1 | 4.530095 | 2.366667 | 3 | 10 | 4.581484 | 0.6452795 | 13 | 3 | 8.7175 | 7.861329 | 2.905833 | 6.2 | 6.85 | 2.883352 | 0.3307545 | 13.05 | 6.2 | 6.10905 | 6.014312 | 2.03635 | 5.577 | 2.149 | 0.8260649 | 0.1352199 | 7.726 | 5.577 | 14.84796 | 13.72344 | 4.949319 | 11.05871 | 9.23356 | 4.217471 | 0.2840439 | 20.29227 | 11.05871 | 88.2213 | 27.99169 | 29.4071 | 148.598 | 136.726 | 66.76656 | 0.7568077 | 148.598 | 11.872 | 1161.154 | 1141.444 | 387.0513 | 1193.15 | 424.3 | 145.7897 | 0.1255559 | 1357.77 | 933.47 | 4.85 | 4.444444 | 1.616667 | 6 | 3 | 1.314344 | 0.2709988 | 6 | 3 | 25.8485 | 25.77213 | 8.616167 | 27.11 | 2.91 | 1.396933 | 0.05404311 | 27.11 | 24.2 | 146.875 | 23.64382 | 48.95833 | 13.5 | 387.5 | 157.2591 | 1.0707 | 401 | 13.5 | 4.6 | 3.510638 | 1.533333 | 3 | 8 | 3.2 | 0.6956522 | 11 | 3 | 1.8 | 0.25 | 2.55 | 0.3913043 | 0.05434783 | 0.5543478 | 3.8575 | 3.788112 | 1.285833 | 3.4 | 1.3 | 0.5335904 | 0.1383255 | 4.7 | 3.4 | -30.34 | 0.9972715 | 5.246968 | -30.25722 | -159.193 | -158.7586 | 3320.5 | 3254.671035 | 1106.833333 | 3737.15 | 945 | 460.8468591 | 0.138788393 | 3737.15 | 2792.15 | BMG
40.95 | 28.08194 | 13.65 | 58 | 45 | 19.58947 | 0.4783754 | 58 | 13 | 0.16885 | 0.159303 | 0.05628333 | 0.204 | 0.083 | 0.03903239 | 0.2311661 | 0.204 | 0.121 | 0.02334077 | 0.161735 | 0.1581164 | 0.05391167 | 0.1825 | 0.0547 | 0.0235235 | 0.1454447 | 0.1825 | 0.1278 | 0.01882738 | 96.51838465 | 61.2061 | 32.17279 | 140.116 | 113.1344614 | 49.71612 | 0.5150948 | 140.116 | 26.9815386 | 6.1905 | 5.098015 | 2.0635 | 6.77 | 6.26 | 2.182802 | 0.3526051 | 8.96 | 2.7 | 0.6689 | 0.586731 | 0.2229667 | 0.57 | 0.8032 | 0.2891988 | 0.4323498 | 1.236 | 0.4328 | 1.433 | 1.407583973 | 0.477666667 | 1.31 | 0.54 | 0.20997857 | 0.146530754 | 1.85 | 1.31 | 1.3985 | 1.33047 | 0.4661667 | 1.12 | 0.78 | 0.3227116 | 0.2307555 | 1.9 | 1.12 | 7.1 | 4.530095 | 2.366667 | 3 | 10 | 4.581484 | 0.6452795 | 13 | 3 | 8.3105 | 7.18247 | 2.770167 | 5.46 | 7.59 | 3.240138 | 0.3898849 | 13.05 | 5.46 | 6.08815 | 5.989938 | 2.029383 | 5.539 | 2.187 | 0.8396311 | 0.1379123 | 7.726 | 5.539 | 14.75105 | 13.57345 | 4.917016 | 10.88252 | 9.409753 | 4.30455 | 0.2918131 | 20.29227 | 10.88252 | 20.9552 | 18.88954 | 6.985067 | 26.296 | 14.424 | 6.100324 | 0.2911127 | 26.296 | 11.872 | 1092.404 | 1075.237 | 364.1347 | 1068.15 | 424.3 | 143.9527 | 0.131776 | 1357.77 | 933.47 | 4.85 | 4.444444 | 1.616667 | 6 | 3 | 1.314344 | 0.2709988 | 6 | 3 | 25.755 | 25.68738 | 8.585 | 26.94 | 2.74 | 1.312507 | 0.05096126 | 26.94 | 24.2 | 145.72 | 20.08064 | 48.57333 | 11.4 | 389.6 | 158.2391 | 1.085912 | 401 | 11.4 | 4.6 | 3.510638 | 1.533333 | 3 | 8 | 3.2 | 0.6956522 | 11 | 3 | 1.8 | 0.25 | 2.55 | 0.3913043 | 0.05434783 | 0.5543478 | 3.5275 | 3.348428 | 1.175833 | 2.8 | 1.9 | 0.8220515 | 0.2330408 | 4.7 | 2.8 | -30.34 | 0.9972715 | 4.402658 | -30.25722 | -133.5766 | -133.2122 | 3308.95 | 3245.88509 | 1102.983333 | 3716.15 | 924 | 450.4046625 | 0.136117095 | 3716.15 | 2792.15 | BMG
[179 empty] | -30.34 | [15 empty] | Ce55Al25Cu20
[179 empty] | -30.34 | [15 empty] | La55Al25Cu20
42.913 | 31.66679 | 10.72825 | 57 | 44 | 17.78503 | 0.414444 | 57 | 13 | 0.173922 | 0.163604 | 0.0434805 | 0.207 | 0.086 | 0.04028335 | 0.2316173 | 0.207 | 0.121 | 0.02547216 | 0.1657952 | 0.1608411 | 0.0414488 | 0.1879 | 0.0633 | 0.02738083 | 0.1651485 | 0.1879 | 0.1246 | 0.02060867 | 101.8158 | 69.72019 | 25.45395 | 138.91 | 111.9284614 | 46.31719 | 0.4549116 | 138.91 | 26.9815386 | 6.23894 | 5.404118 | 1.559735 | 6.15 | 6.26 | 1.951276 | 0.3127576 | 8.96 | 2.7 | 0.6844118 | 0.6001263 | 0.17110295 | 0.55 | 0.8032 | 0.289931 | 0.4236207 | 1.236 | 0.4328 | 1.45087 | 1.423706472 | 0.3627175 | 1.32 | 0.53 | 0.215557749 | 0.148571374 | 1.85 | 1.32 | 1.37625 | 1.298939 | 0.3440625 | 1.1 | 0.81 | 0.347992 | 0.2528552 | 1.91 | 1.1 | 6.445 | 4.270692 | 1.61125 | 3 | 10 | 4.263681 | 0.6615486 | 13 | 3 | 9.11822 | 7.846578 | 2.279555 | 6.2 | 11.27 | 3.959749 | 0.4342677 | 17.47 | 6.2 | 6.146122 | 6.039475 | 1.5365305 | 5.577 | 2.149 | 0.8717196 | 0.1418325 | 7.726 | 5.577 | 14.29343 | 13.31124 | 3.573357 | 11.05871 | 9.23356 | 3.964867 | 0.2773909 | 20.29227 | 11.05871 | 93.995895 | 28.4594 | 23.49897375 | 148.598 | 137.805 | 66.33958 | 0.7057711 | 148.598 | 10.793 | 1233.2979 | 1199.253 | 308.324475 | 1193.15 | 794.68 | 216.4897 | 0.1755372 | 1728.15 | 933.47 | 5.026 | 4.669261 | 1.2565 | 6 | 3 | 1.223652 | 0.2434644 | 6 | 3 | 26.18545 | 26.12486 | 6.5463625 | 27.11 | 2.91 | 1.236107 | 0.04720589 | 27.11 | 24.2 | 105.9003 | 21.52512 | 26.475075 | 13.5 | 387.5 | 135.396 | 1.278523 | 401 | 13.5 | 4.785 | 3.613785 | 1.19625 | 3 | 8 | 3.203244 | 0.6694346 | 11 | 3 | 1.881 | 0.166 | 2.738 | 0.3931034 | 0.03469175 | 0.5722048 | 3.89409 | 3.797398 | 0.9735225 | 3.4 | 1.75 | 0.651938 | 0.1674173 | 5.15 | 3.4 | -30.246472 | 1.11315 | 5.676338 | -33.66887 | -171.6892 | -191.1159 | 3407.373 | 3352.841838 | 851.84325 | 3737.15 | 945 | 415.2549521 | 0.121869532 | 3737.15 | 2792.15 | BMG
[179 empty] | -30.246472 | [15 empty] | La59.6Al16.6(CuNi)23.8
47.1 | 33.14252 | 15.7 | 64 | 51 | 21.13741 | 0.4487772 | 64 | 13 | 0.16725 | 0.1591085 | 0.05575 | 0.196 | 0.075 | 0.03524468 | 0.2107305 | 0.196 | 0.121 | 0.02213168 | 0.160815 | 0.1568045 | 0.053605 | 0.1801 | 0.055 | 0.02426067 | 0.1508608 | 0.1801 | 0.1251 | 0.01857713 | 113.1305 | 73.43746 | 37.71018 | 157.25 | 130.2684614 | 54.91358 | 0.4854002 | 157.25 | 26.9815386 | 7.36 | 6.260893 | 2.453333 | 7.9 | 6.16 | 1.9987 | 0.2715624 | 8.86 | 2.7 | 0.31262 | 0.195933 | 0.1042067 | 0.137 | 0.525 | 0.2262488 | 0.7237182 | 0.662 | 0.137 | 1.458 | 1.438483746 | 0.486 | 1.35 | 0.42 | 0.180266469 | 0.123639554 | 1.77 | 1.35 | 1.4315 | 1.377133 | 0.4771667 | 1.2 | 0.68 | 0.295335 | 0.2063115 | 1.88 | 1.2 | 6 | 4.178571 | 2 | 3 | 10 | 3.872983 | 0.6454972 | 13 | 3 | 11.696 | 11.23029 | 3.898667 | 10.05 | 6.14 | 2.607245 | 0.2229176 | 16.19 | 10.05 | 6.55815 | 6.479147 | 2.18605 | 6.15 | 1.895 | 0.7658578 | 0.1167796 | 7.881 | 5.986 | 14.37016 | 13.87296 | 4.790054 | 12.12624 | 6.702596 | 2.799892 | 0.1948407 | 18.82883 | 12.12624 | 47.92985 | 33.83966 | 15.97662 | 66.663 | 50.191 | 23.00224 | 0.4799146 | 66.663 | 16.472 | 1533.148 | 1469.304 | 511.0493 | 1585.15 | 834.68 | 263.3839 | 0.1717929 | 1768.15 | 933.47 | 5.05 | 4.705882 | 1.683333 | 6 | 3 | 1.203121 | 0.2382418 | 6 | 3 | 32.0505 | 30.79007 | 10.6835 | 37.03 | 12.83 | 6.101476 | 0.1903707 | 37.03 | 24.2 | 66.91 | 16.74013 | 22.30333 | 10.6 | 226.4 | 80.72062 | 1.206406 | 237 | 10.6 | 4.5 | 3.6 | 1.5 | 3 | 6 | 2.598076 | 0.5773503 | 9 | 3 | 2 | 0.15 | 2.35 | 0.4444444 | 0.03333333 | 0.5222222 | 4.8635 | 4.839379 | 1.621167 | 5.1 | 0.91 | 0.3290634 | 0.0676598 | 5.1 | 4.19 | -30.09 | 0.937637 | 4.736652 | -28.2135 | -142.5259 | -133.6375 | 3346.55 | 3321.807098 | 1115.516667 | 3546.15 | 754 | 274.5291241 | 0.082033475 | 3546.15 | 2792.15 | BMG
[179 empty] | -30.09 | [15 empty] | Gd60Co25Al15
43.216 | 31.95363 | 10.804 | 57 | 44 | 17.722 | 0.4100796 | 57 | 13 | 0.174654 | 0.1643633 | 0.0436635 | 0.207 | 0.086 | 0.04013612 | 0.2298036 | 0.207 | 0.121 | 0.02573142 | 0.1662995 | 0.1613759 | 0.041574875 | 0.1879 | 0.0633 | 0.02725618 | 0.1638982 | 0.1879 | 0.1246 | 0.02077133 | 102.6183 | 70.43083 | 25.65458 | 138.91 | 111.9284614 | 46.15462 | 0.4497698 | 138.91 | 26.9815386 | 6.23261 | 5.413467 | 1.5581525 | 6.15 | 6.26 | 1.930409 | 0.3097273 | 8.96 | 2.7 | 0.6808844 | 0.5985415 | 0.1702211 | 0.55 | 0.8032 | 0.2871192 | 0.4216857 | 1.236 | 0.4328 | 1.44763 | 1.420958336 | 0.3619075 | 1.32 | 0.53 | 0.213781391 | 0.147676817 | 1.85 | 1.32 | 1.36989 | 1.293614 | 0.3424725 | 1.1 | 0.81 | 0.3462705 | 0.2527725 | 1.91 | 1.1 | 6.37 | 4.231003 | 1.5925 | 3 | 10 | 4.248659 | 0.6669794 | 13 | 3 | 9.05009 | 7.799334 | 2.2625225 | 6.2 | 11.27 | 3.935428 | 0.4348496 | 17.47 | 6.2 | 6.132259 | 6.027402 | 1.53306475 | 5.577 | 2.149 | 0.8650769 | 0.1410698 | 7.726 | 5.577 | 14.22109 | 13.251 | 3.555272 | 11.05871 | 9.23356 | 3.948973 | 0.2776843 | 20.29227 | 11.05871 | 95.215866 | 28.99764 | 23.8039665 | 148.598 | 137.805 | 66.0852 | 0.6940566 | 148.598 | 10.793 | 1231.97808 | 1198.701 | 307.99452 | 1193.15 | 794.68 | 214.0788 | 0.1737684 | 1728.15 | 933.47 | 5.047 | 4.691165 | 1.26175 | 6 | 3 | 1.21934 | 0.2415971 | 6 | 3 | 26.20531 | 26.14522 | 6.5513275 | 27.11 | 2.91 | 1.23055 | 0.04695806 | 27.11 | 24.2 | 103.8357 | 21.24459 | 25.958925 | 13.5 | 387.5 | 134.5033 | 1.295348 | 401 | 13.5 | 4.74 | 3.595241 | 1.185 | 3 | 8 | 3.174965 | 0.6698237 | 11 | 3 | 1.884 | 0.163 | 2.693 | 0.3974684 | 0.03438819 | 0.5681435 | 3.88257 | 3.787184 | 0.9706425 | 3.4 | 1.75 | 0.6481855 | 0.1669475 | 5.15 | 3.4 | -29.98828 | 1.099478 | 5.590711 | -32.97145 | -167.6558 | -184.3339 | 3414.567 | 3360.344436 | 853.64175 | 3737.15 | 945 | 413.6412251 | 0.121140169 | 3737.15 | 2792.15 | BMG
[179 empty] | -29.98828 | [15 empty] | La60.5Al16.3(CuNi)23.2
24.705 | 22.31415 | 3.529286 | 22 | 67 | 9.525123 | 0.3855545 | 72 | 5 | 0.14501 | 0.1424393 | 0.02071571 | 0.16 | 0.091 | 0.0186223 | 0.1284208 | 0.175 | 0.084 | 0.01339317 | 0.138334 | 0.1372921 | 0.019762 | 0.1462 | 0.0758 | 0.01136411 | 0.08214978 | 0.1578 | 0.082 | 0.01130708 | 53.8997 | 47.89736 | 7.699957 | 47.867 | 167.68 | 24.14905 | 0.4480368 | 178.49 | 10.81 | 6.04825 | 5.041646 | 0.8640357 | 4.506 | 10.971 | 2.623548 | 0.4337698 | 13.3 | 2.329 | 0.518461 | 0.1311535 | 0.07406586 | 0.076 | 1.314 | 0.5324299 | 1.026943 | 1.39 | 0.076 | 1.59565 | 1.574015482 | 0.22795 | 1.46 | 0.58 | 0.191448629 | 0.119981593 | 1.95 | 1.37 | 1.67345 | 1.653555 | 0.2390643 | 1.54 | 0.74 | 0.1848421 | 0.1104557 | 2.04 | 1.3 | 7.135 | 5.554061 | 1.019286 | 4 | 10 | 3.640985 | 0.5102993 | 14 | 4 | 16.62255 | 15.42841 | 2.37465 | 15.45 | 39.76 | 6.854646 | 0.4123703 | 50.55 | 10.79 | 7.10096 | 7.060981 | 1.014423 | 6.828 | 2.312 | 0.530522 | 0.07471131 | 8.298 | 5.986 | 15.98177 | 15.53321 | 2.283111 | 13.57517 | 11.58004 | 2.786949 | 0.1743829 | 25.15521 | 13.57517 | 35.13857 | 21.82849 | 5.019796 | 51.316 | 76.198 | 19.26861 | 0.5483607 | 86.991 | 10.793 | 1755.0704 | 1673.837 | 250.7243 | 1941.15 | 1572.68 | 329.0005 | 0.1874572 | 2506.15 | 933.47 | 3.95 | 3.889789 | 0.5642857 | 4 | 4 | 0.4873397 | 0.1233771 | 6 | 2 | 24.885755 | 24.74728 | 3.555108 | 25.06 | 14.983 | 1.446023 | 0.05810646 | 26.07 | 11.087 | 110.3915 | 34.96227 | 15.77021 | 21.9 | 379.1 | 135.3456 | 1.226051 | 401 | 21.9 | 6.085 | 4.886717 | 0.8692857 | 4 | 8 | 3.120541 | 0.5128251 | 11 | 3 | 1.85 | 0.135 | 4.1 | 0.3040263 | 0.0221857 | 0.673788 | 4.3986 | 4.355454 | 0.6283714 | 4.1 | 1.64 | 0.4458677 | 0.1013658 | 5.15 | 3.51 | -29.9606 | 1.356256 | 1.404532 | -40.63423 | -42.08063 | -57.07209 | 3370.47 | 3325.205256 | 481.4957143 | 3560.15 | 2084 | 405.0286257 | 0.120169776 | 4876.15 | 2792.15 | BMG
[179 empty] | -29.9606 | [15 empty] | Ti53Cu15Ni18.5Al7Si3Hf3B0.5
42.8 | 30.17788 | 14.26667 | 58 | 45 | 19.13531 | 0.4470866 | 58 | 13 | 0.1718 | 0.1617764 | 0.05726667 | 0.204 | 0.083 | 0.03946847 | 0.229735 | 0.204 | 0.121 | 0.02449682 | 0.16316 | 0.1591586 | 0.05438667 | 0.1825 | 0.0574 | 0.02436831 | 0.1493522 | 0.1825 | 0.1251 | 0.01937691 | 101.2525 | 66.27645 | 33.75085 | 140.116 | 113.1344614 | 48.65843 | 0.480565 | 140.116 | 26.9815386 | 6.374 | 5.397419 | 2.124667 | 6.77 | 6.16 | 2.007432 | 0.3149407 | 8.86 | 2.7 | 0.56096 | 0.5504021 | 0.1869867 | 0.57 | 0.2292 | 0.07332016 | 0.1307048 | 0.662 | 0.4328 | 1.414 | 1.394709829 | 0.471333333 | 1.31 | 0.46 | 0.179510445 | 0.126952224 | 1.77 | 1.31 | 1.37 | 1.304936 | 0.4566667 | 1.12 | 0.76 | 0.3178679 | 0.2320204 | 1.88 | 1.12 | 6.2 | 4.208633 | 2.066667 | 3 | 10 | 4.118252 | 0.6642342 | 13 | 3 | 8.672 | 7.103327 | 2.890667 | 5.46 | 10.73 | 4.288521 | 0.4945251 | 16.19 | 5.46 | 6.0968 | 5.984026 | 2.032267 | 5.539 | 2.342 | 0.908743 | 0.1490524 | 7.881 | 5.539 | 13.71135 | 12.90895 | 4.570451 | 10.88252 | 7.946313 | 3.508441 | 0.2558785 | 18.82883 | 10.88252 | 23.441 | 22.66834 | 7.813667 | 26.296 | 9.824 | 3.887602 | 0.1658463 | 26.296 | 16.472 | 1181.214 | 1124.751 | 393.738 | 1068.15 | 834.68 | 298.0676 | 0.25234 | 1768.15 | 933.47 | 5 | 4.615385 | 1.666667 | 6 | 3 | 1.264911 | 0.2529822 | 6 | 3 | 25.966 | 25.90845 | 8.655333 | 26.94 | 2.74 | 1.208397 | 0.04653768 | 26.94 | 24.2 | 74.24 | 18.02599 | 24.74667 | 11.4 | 225.6 | 88.31873 | 1.189638 | 237 | 11.4 | 4.2 | 3.461538 | 1.4 | 3 | 6 | 2.4 | 0.5714286 | 9 | 3 | 2 | 0.2 | 2 | 0.4761905 | 0.04761905 | 0.4761905 | 3.458 | 3.2833 | 1.152667 | 2.8 | 1.9 | 0.8218613 | 0.2376695 | 4.7 | 2.8 | -29.92 | 0.9502705 | 4.642397 | -28.43209 | -138.9005 | -131.9931 | 3428.15 | 3383.134399 | 1142.716667 | 3716.15 | 924 | 375.5827472 | 0.109558434 | 3716.15 | 2792.15 | BMG
[179 empty] | -29.92 | [15 empty] | Ce60Al20Co20
46.75 | 34.52494 | 15.58333 | 58 | 45 | 17.66883 | 0.3779429 | 58 | 13 | 0.17955 | 0.1700472 | 0.05985 | 0.204 | 0.083 | 0.03735703 | 0.2080592 | 0.204 | 0.121 | 0.02720407 | 0.16792 | 0.1642858 | 0.05597333 | 0.1825 | 0.0579 | 0.02284641 | 0.1360553 | 0.1825 | 0.1246 | 0.02088327 | 110.9324 | 76.27258 | 36.97748 | 140.116 | 113.1344614 | 45.4167 | 0.4094087 | 140.116 | 26.9815386 | 6.479 | 5.688061 | 2.159667 | 6.77 | 6.2 | 1.755161 | 0.2708999 | 8.9 | 2.7 | 0.63747 | 0.5867525 | 0.21249 | 0.57 | 0.7242 | 0.22351 | 0.3506204 | 1.157 | 0.4328 | 1.3955 | 1.376921569 | 0.465166667 | 1.31 | 0.51 | 0.179568232 | 0.128676626 | 1.82 | 1.31 | 1.312 | 1.255175 | 0.4373333 | 1.12 | 0.79 | 0.3045751 | 0.2321457 | 1.91 | 1.12 | 5.55 | 3.848051 | 1.85 | 3 | 10 | 3.980892 | 0.7172778 | 13 | 3 | 8.061 | 6.636007 | 2.687 | 5.46 | 12.01 | 4.374031 | 0.5426165 | 17.47 | 5.46 | 5.9212 | 5.845609 | 1.973733 | 5.539 | 2.101 | 0.7389348 | 0.1247948 | 7.64 | 5.539 | 13.16738 | 12.41529 | 4.389128 | 10.88252 | 7.946313 | 3.494866 | 0.2654184 | 18.82883 | 10.88252 | 22.49695 | 20.15143 | 7.498983 | 26.296 | 15.503 | 6.007938 | 0.2670557 | 26.296 | 10.793 | 1146.948 | 1107.631 | 382.316 | 1068.15 | 794.68 | 248.7 | 0.2168363 | 1728.15 | 933.47 | 5.25 | 4.897959 | 1.75 | 6 | 3 | 1.177922 | 0.2243661 | 6 | 3 | 26.3985 | 26.36036 | 8.7995 | 26.94 | 2.74 | 0.972858 | 0.03685278 | 26.94 | 24.2 | 57.135 | 15.701 | 19.045 | 11.4 | 225.6 | 80.53501 | 1.409556 | 237 | 11.4 | 4.05 | 3.351955 | 1.35 | 3 | 7 | 2.4995 | 0.6171605 | 10 | 3 | 2 | 0.15 | 1.9 | 0.4938272 | 0.03703704 | 0.4691358 | 3.361 | 3.175352 | 1.120333 | 2.8 | 2.35 | 0.8963643 | 0.2666957 | 5.15 | 2.8 | -29.7 | 0.8188085 | 3.852566 | -24.31861 | -114.4212 | -93.68906 | 3498.05 | 3458.199731 | 1166.016667 | 3716.15 | 924 | 350.1910764 | 0.100110369 | 3716.15 | 2792.15 | BMG
[179 empty] | -29.7 | [15 empty] | Ce70Al15Ni15
43.5345 | 32.28925 | 10.883625 | 57 | 44 | 17.63354 | 0.4050475 | 57 | 13 | 0.175393 | 0.1651417 | 0.04384825 | 0.207 | 0.086 | 0.03996624 | 0.2278668 | 0.207 | 0.121 | 0.02599207 | 0.1667868 | 0.1618895 | 0.0416967 | 0.1879 | 0.0633 | 0.02714174 | 0.1627332 | 0.1879 | 0.1246 | 0.02093011 | 103.455 | 71.26095 | 25.86374 | 138.91 | 111.9284614 | 45.93342 | 0.4439943 | 138.91 | 26.9815386 | 6.23251 | 5.430459 | 1.5581275 | 6.15 | 6.26 | 1.907941 | 0.3061273 | 8.96 | 2.7 | 0.6781207 | 0.5974908 | 0.169530175 | 0.55 | 0.8032 | 0.2846062 | 0.4196984 | 1.236 | 0.4328 | 1.444855 | 1.418592848 | 0.36121375 | 1.32 | 0.53 | 0.212287256 | 0.146926339 | 1.85 | 1.32 | 1.363825 | 1.288493 | 0.34095625 | 1.1 | 0.81 | 0.3447602 | 0.2527892 | 1.91 | 1.1 | 6.2925 | 4.191719 | 1.573125 | 3 | 10 | 4.229059 | 0.6720794 | 13 | 3 | 8.98643 | 7.754204 | 2.2466075 | 6.2 | 11.27 | 3.91501 | 0.435658 | 17.47 | 6.2 | 6.120093 | 6.016714 | 1.53002325 | 5.577 | 2.149 | 0.8595731 | 0.140451 | 7.726 | 5.577 | 14.14915 | 13.19146 | 3.537287 | 11.05871 | 9.23356 | 3.932326 | 0.2779196 | 20.29227 | 11.05871 | 96.4306975 | 29.53243 | 24.10767 | 148.598 | 137.805 | 65.81367 | 0.682497 | 148.598 | 10.793 | 1231.26775 | 1198.744 | 307.8169375 | 1193.15 | 794.68 | 211.7342 | 0.1719644 | 1728.15 | 933.47 | 5.069 | 4.715128 | 1.26725 | 6 | 3 | 1.213359 | 0.2393684 | 6 | 3 | 26.226225 | 26.16677 | 6.55655625 | 27.11 | 2.91 | 1.223626 | 0.04665659 | 27.11 | 24.2 | 101.77995 | 20.97017 | 25.4449875 | 13.5 | 387.5 | 133.6721 | 1.313344 | 401 | 13.5 | 4.7025 | 3.579933 | 1.175625 | 3 | 8 | 3.150713 | 0.6700081 | 11 | 3 | 1.8865 | 0.159 | 2.657 | 0.4011696 | 0.0338118 | 0.5650186 | 3.871785 | 3.777526 | 0.96794625 | 3.4 | 1.75 | 0.6450268 | 0.1665967 | 5.15 | 3.4 | -29.673602 | 1.085803 | 5.511516 | -32.2197 | -163.5465 | -177.5794 | 3421.9795 | 3368.16269 | 855.494875 | 3737.15 | 945 | 411.6567726 | 0.120297849 | 3737.15 | 2792.15 | BMG
[179 empty] | -29.673602 | [15 empty] | La61.4Al15.9(CuNi)22.7
24.22 | 15.78601 | 4.036667 | 26 | 63 | 11.57634 | 0.4779661 | 68 | 5 | 0.12566 | 0.1193328 | 0.02094333 | 0.132 | 0.113 | 0.02488301 | 0.1980186 | 0.189 | 0.076 | 0.009235868 | 0.117698 | 0.1133386 | 0.01961633 | 0.1241 | 0.0983 | 0.02041065 | 0.1734155 | 0.1756 | 0.0773 | 0.007417939 | 52.897301 | 33.2238 | 8.816217 | 55.845 | 156.45 | 27.51895 | 0.5202335 | 167.26 | 10.81 | 6.9628 | 5.376765 | 1.160467 | 7.87 | 8 | 2.400092 | 0.3447021 | 10.2 | 2.2 | 0.41373 | 0.2187524 | 0.068955 | 0.153 | 1.109 | 0.3904944 | 0.9438388 | 1.262 | 0.153 | 1.7715 | 1.734866754 | 0.29525 | 1.68 | 1.14 | 0.291850561 | 0.164747706 | 2.51 | 1.37 | 1.9371 | 1.900065 | 0.32285 | 1.83 | 1.31 | 0.2796794 | 0.1443805 | 2.55 | 1.24 | 8.6 | 7.859508 | 1.433333 | 8 | 11 | 2.660827 | 0.3093985 | 14 | 3 | 31.47 | 18.01176 | 5.245 | 13.8 | 103.2 | 34.39937 | 1.093085 | 117 | 13.8 | 8.14038 | 7.971635 | 1.35673 | 7.903 | 5.159 | 1.292848 | 0.1588191 | 11.26 | 6.101 | 17.73399 | 17.21418 | 2.955665 | 16.18801 | 13.23625 | 3.396855 | 0.1915449 | 25.15521 | 11.91895 | 21.92843 | 14.26597 | 3.654738 | 11.552 | 75.439 | 20.94043 | 0.9549446 | 86.991 | 11.552 | 2239.36 | 2088.259 | 373.2267 | 1811.15 | 2021 | 692.6973 | 0.3093282 | 3823.15 | 1802.15 | 3.75 | 3.432494 | 0.625 | 4 | 4 | 0.9313968 | 0.2483725 | 6 | 2 | 21.89523 | 18.75671 | 3.649205 | 25.1 | 19.603 | 6.151973 | 0.2809732 | 28.12 | 8.517 | 88.586 | 72.31033 | 14.76433 | 80.2 | 123.7 | 28.54529 | 0.3222325 | 138 | 14.3 | 6.7 | 6.030151 | 1.116667 | 8 | 5 | 1.774824 | 0.2648991 | 8 | 3 | 1.81 | 0.32 | 4.57 | 0.2701493 | 0.04776119 | 0.6820896 | 4.6088 | 4.579518 | 0.7681333 | 4.65 | 2.16 | 0.3124493 | 0.06779407 | 5 | 2.84 | -29.6228 | 1.265743 | 6.25885 | -37.49485 | -185.4047 | -234.6746 | 3498.09 | 3401.905576 | 583.015 | 3134.15 | 1968 | 635.0748746 | 0.181549038 | 4912.15 | 2944.15 | BMG
[179 empty] | -29.6228 | [15 empty] | Fe60Cr10Mo9C13B6Er2
23.9956 | 15.71864 | 3.427943 | 26 | 63 | 11.56714 | 0.4820526 | 68 | 5 | 0.1255668 | 0.1193657 | 0.01793811 | 0.132 | 0.113 | 0.02464157 | 0.1962427 | 0.189 | 0.076 | 0.009199564 | 0.11820804 | 0.1138132 | 0.01688686 | 0.1241 | 0.0983 | 0.02051852 | 0.1735798 | 0.1756 | 0.0773 | 0.007515587 | 52.37899 | 33.07078 | 7.482712 | 55.845 | 156.45 | 27.48291 | 0.5246935 | 167.26 | 10.81 | 6.877544 | 5.272228 | 0.9825063 | 7.87 | 8 | 2.449774 | 0.3561989 | 10.2 | 2.2 | 0.4141114 | 0.2209377 | 0.05915877 | 0.153 | 1.109 | 0.386579 | 0.9335145 | 1.262 | 0.153 | 1.76347 | 1.725674909 | 0.251924286 | 1.68 | 1.14 | 0.294334468 | 0.166906422 | 2.51 | 1.37 | 1.930558 | 1.893243 | 0.275794 | 1.83 | 1.31 | 0.2806301 | 0.1453622 | 2.55 | 1.24 | 8.688 | 7.92216 | 1.241143 | 8 | 11 | 2.705154 | 0.3113667 | 14 | 3 | 31.0564 | 17.77384 | 4.436629 | 13.8 | 106.21 | 34.17649 | 1.100465 | 117 | 10.79 | 8.0972924 | 7.919098 | 1.156756 | 7.903 | 5.274 | 1.314914 | 0.1623893 | 11.26 | 5.986 | 17.75589 | 17.24376 | 2.536555 | 16.18801 | 13.23625 | 3.366206 | 0.1895825 | 25.15521 | 11.91895 | 21.8193014 | 14.30428 | 3.117043 | 11.552 | 75.439 | 20.74404 | 0.9507198 | 86.991 | 11.552 | 2213.2422 | 2037.839 | 316.1775 | 1811.15 | 2889.68 | 709.6885 | 0.3206556 | 3823.15 | 933.47 | 3.735 | 3.422626 | 0.5335714 | 4 | 4 | 0.9279952 | 0.2484592 | 6 | 2 | 21.9413254 | 18.84147 | 3.134475 | 25.1 | 19.603 | 6.098684 | 0.2779542 | 28.12 | 8.517 | 91.55428 | 73.32946 | 13.07918 | 80.2 | 222.7 | 35.07507 | 0.3831068 | 237 | 14.3 | 6.626 | 5.910748 | 0.9465714 | 8 | 5 | 1.831754 | 0.2764495 | 8 | 3 | 1.8138 | 0.3336 | 4.4786 | 0.2737398 | 0.05034712 | 0.6759131 | 4.600424 | 4.571019 | 0.6572034 | 4.65 | 2.16 | 0.3148171 | 0.06843218 | 5 | 2.84 | -29.50735312 | 1.338467 | 6.270715 | -39.49462 | -185.0322 | -247.6595 | 3483.9712 | 3387.111884 | 497.7101714 | 3134.15 | 2120 | 636.4129003 | 0.182668818 | 4912.15 | 2792.15 | BMG
[179 empty] | -29.50735312 | [15 empty] | (Fe60Cr10Mo9C13B6Er2)98Al2
42.1 | 30.30843 | 10.525 | 57 | 44 | 18.08286 | 0.4295217 | 57 | 13 | 0.1717 | 0.1620778 | 0.042925 | 0.207 | 0.086 | 0.03937398 | 0.2293184 | 0.207 | 0.121 | 0.02448388 | 0.16477 | 0.1603926 | 0.0411925 | 0.1879 | 0.0601 | 0.02609983 | 0.1584016 | 0.1879 | 0.1278 | 0.02012448 | 99.89950772 | 66.74355 | 24.97487693 | 138.91 | 111.9284614 | 46.56069 | 0.4660753 | 138.91 | 26.9815386 | 6.2395 | 5.246912 | 1.559875 | 6.15 | 7.8 | 2.213105 | 0.3546927 | 10.5 | 2.7 | 0.70146 | 0.6015895 | 0.175365 | 0.55 | 0.8712 | 0.319925 | 0.4560845 | 1.304 | 0.4328 | 1.4615 | 1.432495277 | 0.365375 | 1.32 | 0.53 | 0.222851408 | 0.152481292 | 1.85 | 1.32 | 1.4035 | 1.323813 | 0.350875 | 1.1 | 0.83 | 0.3497896 | 0.2492266 | 1.93 | 1.1 | 7 | 4.515789 | 1.75 | 3 | 10 | 4.472136 | 0.6388766 | 13 | 3 | 8.743 | 7.874276 | 2.18575 | 6.2 | 6.85 | 2.903751 | 0.332123 | 13.05 | 6.2 | 6.18855 | 6.078398 | 1.5471375 | 5.577 | 2.149 | 0.8848181 | 0.1429766 | 7.726 | 5.577 | 14.97922 | 13.78491 | 3.744805 | 11.05871 | 10.3954 | 4.37716 | 0.2922155 | 21.45411 | 11.05871 | 88.29795 | 28.19566 | 22.0744875 | 148.598 | 136.726 | 66.68498 | 0.7552268 | 148.598 | 11.872 | 1176.227 | 1158.738 | 294.05675 | 1193.15 | 424.3 | 136.7757 | 0.1162834 | 1357.77 | 933.47 | 4.95 | 4.580153 | 1.2375 | 6 | 3 | 1.243986 | 0.2513102 | 6 | 3 | 25.906 | 25.83454 | 6.4765 | 27.11 | 2.91 | 1.350801 | 0.05214241 | 27.11 | 24.2 | 156.475 | 23.69672 | 39.11875 | 13.5 | 415.5 | 167.9639 | 1.073423 | 429 | 13.5 | 5 | 3.666667 | 1.25 | 3 | 8 | 3.464102 | 0.6928203 | 11 | 3 | 1.75 | 0.2 | 3.05 | 0.35 | 0.04 | 0.61 | 3.88 | 3.804792 | 0.97 | 3.4 | 1.3 | 0.5561475 | 0.143337 | 4.7 | 3.4 | -29.5 | 1.122372 | 5.222013 | -33.10998 | -154.0494 | -172.9007 | 3302.65 | 3227.097468 | 825.6625 | 3737.15 | 1302 | 487.1301161 | 0.147496742 | 3737.15 | 2435.15 | BMG
[179 empty] | -29.5 | [15 empty] | La55Al20Ag5Cu20
23.175 | 21.82143 | 3.310714 | 22 | 24 | 4.657722 | 0.2009805 | 29 | 5 | 0.14486 | 0.1423371 | 0.02069429 | 0.16 | 0.086 | 0.01839892 | 0.1270118 | 0.17 | 0.084 | 0.01333708 | 0.138523 | 0.1374298 | 0.019789 | 0.1462 | 0.0821 | 0.01173269 | 0.08469852 | 0.1641 | 0.082 | 0.01136862 | 49.89367 | 46.77876 | 7.127668 | 47.867 | 52.736 | 10.19047 | 0.2042437 | 63.546 | 10.81 | 5.73895 | 4.851408 | 0.81985 | 4.506 | 6.631 | 2.343137 | 0.4082867 | 8.96 | 2.329 | 0.518761 | 0.1313078 | 0.07410871 | 0.076 | 1.314 | 0.5322407 | 1.025984 | 1.39 | 0.076 | 1.59415 | 1.572261491 | 0.227735714 | 1.46 | 0.58 | 0.192541625 | 0.120780118 | 1.95 | 1.37 | 1.67525 | 1.656344 | 0.2393214 | 1.54 | 0.68 | 0.1814578 | 0.1083169 | 2.04 | 1.36 | 7.105 | 5.477998 | 1.015 | 4 | 11 | 3.670691 | 0.516635 | 14 | 3 | 16.32375 | 15.22157 | 2.331964 | 15.45 | 39.76 | 6.740053 | 0.4128986 | 50.55 | 10.79 | 7.09307 | 7.052209 | 1.013296 | 6.828 | 2.312 | 0.5364896 | 0.07563574 | 8.298 | 5.986 | 15.91803 | 15.45312 | 2.274005 | 13.57517 | 12.35529 | 2.834293 | 0.1780555 | 25.15521 | 12.79992 | 35.27126 | 21.857 | 5.038751 | 51.316 | 76.198 | 19.35087 | 0.5486301 | 86.991 | 10.793 | 1734.3104 | 1661.141 | 247.7586 | 1941.15 | 1415.68 | 301.6479 | 0.1739296 | 2349.15 | 933.47 | 3.89 | 3.852327 | 0.5557143 | 4 | 2 | 0.3284814 | 0.08444251 | 4 | 2 | 24.879455 | 24.7414 | 3.554208 | 25.06 | 14.983 | 1.442785 | 0.05799103 | 26.07 | 11.087 | 110.1755 | 34.2505 | 15.73936 | 21.9 | 385.2 | 135.4905 | 1.22977 | 401 | 15.8 | 6.055 | 4.827738 | 0.865 | 4 | 8 | 3.145151 | 0.5194304 | 11 | 3 | 1.85 | 0.135 | 4.07 | 0.3055326 | 0.02229562 | 0.6721718 | 4.3983 | 4.354991 | 0.6283286 | 4.1 | 1.65 | 0.4464685 | 0.1015093 | 5.15 | 3.5 | -29.4854 | 1.356256 | 1.493037 | -39.98974 | -44.02279 | -59.70615 | 3317.46 | 3286.988335 | 473.9228571 | 3560.15 | 1408 | 308.665845 | 0.093042823 | 4200.15 | 2792.15 | BMG
[179 empty] | -29.4854 | [15 empty] | Ti53Cu15Ni18.5Al7Si3Sc3B0.5
43.752 | 32.53169 | 10.938 | 57 | 44 | 17.56435 | 0.4014526 | 57 | 13 | 0.175888 | 0.1656689 | 0.043972 | 0.207 | 0.086 | 0.03984203 | 0.2265193 | 0.207 | 0.121 | 0.02616629 | 0.167106 | 0.1622255 | 0.0417765 | 0.1879 | 0.0633 | 0.02706711 | 0.1619757 | 0.1879 | 0.1246 | 0.02103467 | 104.0241 | 71.86088 | 26.00603 | 138.91 | 111.9284614 | 45.76197 | 0.4399169 | 138.91 | 26.9815386 | 6.23452 | 5.444397 | 1.55863 | 6.15 | 6.26 | 1.892356 | 0.3035287 | 8.96 | 2.7 | 0.6765328 | 0.5969674 | 0.1691332 | 0.55 | 0.8032 | 0.2830288 | 0.4183519 | 1.236 | 0.4328 | 1.44316 | 1.417144015 | 0.36079 | 1.32 | 0.53 | 0.211382153 | 0.146471737 | 1.85 | 1.32 | 1.35988 | 1.285154 | 0.33997 | 1.1 | 0.81 | 0.343804 | 0.2528194 | 1.91 | 1.1 | 6.24 | 4.165825 | 1.56 | 3 | 10 | 4.214072 | 0.675332 | 13 | 3 | 8.94548 | 7.724919 | 2.23637 | 6.2 | 11.27 | 3.902528 | 0.436257 | 17.47 | 6.2 | 6.112548 | 6.010053 | 1.528137 | 5.577 | 2.149 | 0.8562659 | 0.1400833 | 7.726 | 5.577 | 14.10132 | 13.15212 | 3.52533 | 11.05871 | 9.23356 | 3.920671 | 0.2780357 | 20.29227 | 11.05871 | 97.238872 | 29.89179 | 24.309718 | 148.598 | 137.805 | 65.6217 | 0.6748505 | 148.598 | 10.793 | 1230.99736 | 1198.971 | 307.74934 | 1193.15 | 794.68 | 210.1895 | 0.1707473 | 1728.15 | 933.47 | 5.084 | 4.731861 | 1.271 | 6 | 3 | 1.208695 | 0.2377449 | 6 | 3 | 26.24052 | 26.18154 | 6.56013 | 27.11 | 2.91 | 1.218443 | 0.04643366 | 27.11 | 24.2 | 100.4124 | 20.79076 | 25.1031 | 13.5 | 387.5 | 133.1307 | 1.325839 | 401 | 13.5 | 4.68 | 3.57081 | 1.17 | 3 | 8 | 3.135857 | 0.6700549 | 11 | 3 | 1.888 | 0.156 | 2.636 | 0.4034188 | 0.03333333 | 0.5632479 | 3.86484 | 3.771282 | 0.96621 | 3.4 | 1.75 | 0.6430889 | 0.1663947 | 5.15 | 3.4 | -29.44064 | 1.076608 | 5.460326 | -31.69603 | -160.7555 | -173.0706 | 3426.994 | 3373.489406 | 856.7485 | 3737.15 | 945 | 410.1732752 | 0.119688939 | 3737.15 | 2792.15 | BMG
[179 empty] | -29.44064 | [15 empty] | La62.0Al15.6(CuNi)22.4
22.247 | 16.95129 | 3.707833 | 26 | 26 | 7.175931 | 0.3225573 | 31 | 5 | 0.122712 | 0.119183 | 0.020452 | 0.132 | 0.056 | 0.01784324 | 0.1454074 | 0.132 | 0.076 | 0.008189958 | 0.1170049 | 0.1144474 | 0.01950082 | 0.1241 | 0.0619 | 0.01499782 | 0.1281811 | 0.1392 | 0.0773 | 0.007014148 | 47.58375 | 35.70055 | 7.930625 | 55.845 | 58.913 | 15.77445 | 0.3315091 | 69.723 | 10.81 | 6.497377 | 4.887029 | 1.082896 | 7.87 | 5.71 | 2.404898 | 0.3701337 | 7.87 | 2.16 | 0.332249 | 0.1886984 | 0.05537483 | 0.153 | 1.237 | 0.3697668 | 1.112921 | 1.39 | 0.153 | 1.79974 | 1.769554639 | 0.299956667 | 1.68 | 1.14 | 0.260656349 | 0.144830003 | 2.51 | 1.37 | 1.92433 | 1.906883 | 0.3207217 | 1.83 | 0.74 | 0.2025728 | 0.1052693 | 2.55 | 1.81 | 9.527 | 8.966798 | 1.587833 | 8 | 7 | 2.671941 | 0.2804599 | 15 | 8 | 22.831209 | 5.240982 | 3.8052015 | 13.8 | 116.343 | 28.11535 | 1.231444 | 117 | 0.657 | 8.371725 | 8.253962 | 1.3952875 | 7.903 | 5.261 | 1.093692 | 0.1306411 | 11.26 | 5.999 | 17.56966 | 17.21252 | 2.928276 | 16.18801 | 8.967197 | 2.848449 | 0.1621232 | 25.15521 | 16.18801 | 193.274398 | 14.70561 | 32.2124 | 11.552 | 1998.78 | 561.2445 | 2.903874 | 2010.332 | 11.552 | 1829.755046 | 1281.373 | 304.9592 | 1811.15 | 3520.2354 | 717.5559 | 0.3921595 | 3823.15 | 302.9146 | 3.64 | 3.448276 | 0.6066667 | 4 | 2 | 0.6858571 | 0.1884223 | 4 | 2 | 22.959865 | 20.69742 | 3.826644 | 25.1 | 17.343 | 5.056282 | 0.2202227 | 25.86 | 8.517 | 75.840445 | 2.61487 | 12.64007 | 80.2 | 147.765 | 31.82605 | 0.4196448 | 148 | 0.235 | 7.027 | 6.373486 | 1.171167 | 8 | 5 | 1.727504 | 0.2458381 | 8 | 3 | 2 | 0.527 | 4.5 | 0.2846165 | 0.07499644 | 0.6403871 | 4.72125 | 4.716258 | 0.786875 | 4.65 | 0.85 | 0.1566395 | 0.03317755 | 5.1 | 4.25 | -29.388242 | 0.92276 | 3.419534 | -27.11829 | -100.4941 | -92.73193 | 3051.285 | 2282.443206 | 508.5475 | 3134.15 | 3747 | 856.9588886 | 0.280851801 | 4300.15 | 553.15 | BMG
[179 empty] | -29.388242 | [15 empty] | Fe75C7Si3.3B5P8.7Ga1
24.2956 | 15.92494 | 3.4708 | 26 | 63 | 11.4722 | 0.4721926 | 68 | 5 | 0.1256268 | 0.1194227 | 0.01794669 | 0.132 | 0.113 | 0.02463402 | 0.1960889 | 0.189 | 0.076 | 0.009210879 | 0.11783604 | 0.1135438 | 0.01683372 | 0.1241 | 0.0983 | 0.02022861 | 0.1716674 | 0.1756 | 0.0773 | 0.007431639 | 53.01322298 | 33.51467 | 7.573318 | 55.845 | 156.45 | 27.25445 | 0.5141067 | 167.26 | 10.81 | 7.001544 | 5.419675 | 1.000221 | 7.87 | 8 | 2.391398 | 0.341553 | 10.2 | 2.2 | 0.4285954 | 0.2223587 | 0.06122791 | 0.153 | 1.109 | 0.4003301 | 0.9340514 | 1.262 | 0.153 | 1.77247 | 1.736491294 | 0.25321 | 1.68 | 1.14 | 0.288997092 | 0.163047663 | 2.51 | 1.37 | 1.936558 | 1.900263 | 0.2766511 | 1.83 | 1.31 | 0.2768945 | 0.1429828 | 2.55 | 1.24 | 8.628 | 7.893299 | 1.232571 | 8 | 11 | 2.641366 | 0.3061389 | 14 | 3 | 31.19 | 18.0006 | 4.455714 | 13.8 | 103.2 | 34.11 | 1.09362 | 117 | 13.8 | 8.1303724 | 7.964721 | 1.161482 | 7.903 | 5.159 | 1.28177 | 0.1576521 | 11.26 | 6.101 | 17.74268 | 17.23229 | 2.534669 | 16.18801 | 13.23625 | 3.363265 | 0.1895579 | 25.15521 | 11.91895 | 21.7057214 | 14.17474 | 3.100817 | 11.552 | 76.198 | 20.78851 | 0.9577433 | 86.991 | 10.793 | 2229.1358 | 2079.592 | 318.448 | 1811.15 | 2095 | 689.46 | 0.3092948 | 3823.15 | 1728.15 | 3.755 | 3.442262 | 0.5364286 | 4 | 4 | 0.9226998 | 0.2457257 | 6 | 2 | 21.9787254 | 18.86254 | 3.139818 | 25.1 | 19.603 | 6.118123 | 0.2783657 | 28.12 | 8.517 | 88.62828 | 72.60475 | 12.66118 | 80.2 | 123.7 | 28.25994 | 0.3188592 | 138 | 14.3 | 6.766 | 6.078412 | 0.9665714 | 8 | 7 | 1.816712 | 0.2685061 | 10 | 3 | 1.8138 | 0.3136 | 4.6386 | 0.2680757 | 0.04634939 | 0.6855749 | 4.619624 | 4.589686 | 0.6599463 | 4.65 | 2.31 | 0.3184539 | 0.06893502 | 5.15 | 2.84 | -29.21178512 | 1.338467 | 6.133306 | -39.09901 | -179.1648 | -239.8062 | 3491.8512 | 3397.304491 | 498.8358857 | 3134.15 | 1968 | 630.2070319 | 0.180479349 | 4912.15 | 2944.15 | BMG
[179 empty] | -29.21178512 | [15 empty] | (Fe60Cr10Mo9C13B6Er2)98Ni2
34.78 | 31.23546 | 6.956 | 40 | 34 | 8.766504 | 0.2520559 | 47 | 13 | 0.15294 | 0.1498042 | 0.030588 | 0.175 | 0.054 | 0.02175354 | 0.1422358 | 0.175 | 0.121 | 0.0158915 | 0.146162 | 0.1446646 | 0.0292324 | 0.1603 | 0.0325 | 0.01459461 | 0.09985231 | 0.1603 | 0.1278 | 0.01346755 | 78.30968 | 68.93325 | 15.66194 | 91.224 | 80.8884614 | 21.22823 | 0.2710805 | 107.87 | 26.9815386 | 7.472 | 6.645339 | 1.4944 | 6.52 | 9.3 | 2.037928 | 0.272742 | 12 | 2.7 | 0.7783984 | 0.6007127 | 0.15567968 | 0.43328 | 0.8712 | 0.4011971 | 0.5154136 | 1.304 | 0.4328 | 1.6368 | 1.61558613 | 0.32736 | 1.49 | 0.48 | 0.187685268 | 0.114665975 | 1.85 | 1.37 | 1.6116 | 1.562303 | 0.32232 | 1.33 | 0.87 | 0.2852673 | 0.1770088 | 2.2 | 1.33 | 7.78 | 6.01194 | 1.556 | 4 | 9 | 3.673091 | 0.4721197 | 13 | 4 | 14.6682 | 14.26813 | 2.93364 | 16.9 | 6.81 | 2.358789 | 0.1608097 | 17.6 | 10.79 | 7.06286 | 7.00845 | 1.412572 | 6.634 | 2.351 | 0.61976 | 0.08774916 | 8.337 | 5.986 | 16.82771 | 16.06902 | 3.365543 | 13.16267 | 8.291444 | 3.56255 | 0.2117073 | 21.45411 | 13.16267 | 29.6631 | 20.22388 | 5.93262 | 46.999 | 35.127 | 16.75438 | 0.5648222 | 46.999 | 11.872 | 1693.1868 | 1568.918 | 338.63736 | 2128.15 | 1194.68 | 438.6359 | 0.2590593 | 2128.15 | 933.47 | 4.5 | 4.392387 | 0.9 | 5 | 2 | 0.6403124 | 0.1422916 | 5 | 3 | 24.966 | 24.95602 | 4.9932 | 25.36 | 1.78 | 0.4978795 | 0.0199423 | 25.98 | 24.2 | 201.952 | 43.86765 | 40.3904 | 22.7 | 406.3 | 182.907 | 0.9056955 | 429 | 22.7 | 6.98 | 5.35193 | 1.396 | 4 | 8 | 3.535477 | 0.5065154 | 11 | 3 | 1.54 | 0.08 | 5.36 | 0.2206304 | 0.01146132 | 0.7679083 | 4.3244 | 4.297842 | 0.86488 | 4 | 1 | 0.3420828 | 0.07910526 | 5 | 4 | -29.0528 | 1.201458 | 2.075082 | -34.90571 | -60.28693 | -72.43219 | 3694.29 | 3446.799218 | 738.858 | 4682.15 | 2247 | 956.8274246 | 0.259001709 | 4682.15 | 2435.15 | BMG
[179 empty] | -29.0528 | [15 empty] | Pd2Zr48Cu34Al8Ag8
44.1275 | 32.91762 | 11.031875 | 57 | 44 | 17.46091 | 0.3956922 | 57 | 13 | 0.176785 | 0.1666256 | 0.04419625 | 0.207 | 0.086 | 0.03961079 | 0.2240619 | 0.207 | 0.121 | 0.02648363 | 0.1677167 | 0.1628826 | 0.041929175 | 0.1879 | 0.0633 | 0.02688856 | 0.1603213 | 0.1879 | 0.1246 | 0.02123218 | 105.0164 | 72.82258 | 26.25409 | 138.91 | 111.9284614 | 45.49606 | 0.4332283 | 138.91 | 26.9815386 | 6.22886 | 5.458566 | 1.557215 | 6.15 | 6.26 | 1.865535 | 0.2994986 | 8.96 | 2.7 | 0.6724761 | 0.5952259 | 0.168119025 | 0.55 | 0.8032 | 0.2795064 | 0.4156377 | 1.236 | 0.4328 | 1.439355 | 1.413940695 | 0.35983875 | 1.32 | 0.53 | 0.20913401 | 0.145297032 | 1.85 | 1.32 | 1.352205 | 1.278841 | 0.33805125 | 1.1 | 0.81 | 0.3414011 | 0.2524773 | 1.91 | 1.1 | 6.1475 | 4.119646 | 1.536875 | 3 | 10 | 4.189719 | 0.6815321 | 13 | 3 | 8.8637 | 7.669527 | 2.215925 | 6.2 | 11.27 | 3.870277 | 0.4366435 | 17.47 | 6.2 | 6.09617 | 5.99589 | 1.5240425 | 5.577 | 2.149 | 0.8477834 | 0.1390682 | 7.726 | 5.577 | 14.01304 | 13.08036 | 3.50326 | 11.05871 | 9.23356 | 3.896698 | 0.2780766 | 20.29227 | 11.05871 | 98.7282345 | 30.61278 | 24.68206 | 148.598 | 137.805 | 65.23228 | 0.6607257 | 148.598 | 10.793 | 1229.58741 | 1198.495 | 307.3968525 | 1193.15 | 794.68 | 207.1665 | 0.1684846 | 1728.15 | 933.47 | 5.11 | 4.760016 | 1.2775 | 6 | 3 | 1.201624 | 0.2351514 | 6 | 3 | 26.265145 | 26.20693 | 6.56628625 | 27.11 | 2.91 | 1.210046 | 0.0460704 | 27.11 | 24.2 | 97.89195 | 20.47128 | 24.4729875 | 13.5 | 387.5 | 131.9444 | 1.347858 | 401 | 13.5 | 4.6275 | 3.549704 | 1.156875 | 3 | 8 | 3.100281 | 0.6699689 | 11 | 3 | 1.8915 | 0.152 | 2.584 | 0.408752 | 0.03284711 | 0.5584009 | 3.851005 | 3.759142 | 0.96275125 | 3.4 | 1.75 | 0.638047 | 0.1656832 | 5.15 | 3.4 | -29.052524 | 1.058851 | 5.349355 | -30.76228 | -155.4123 | -164.5584 | 3435.8595 | 3382.87214 | 858.964875 | 3737.15 | 945 | 407.6525201 | 0.118646446 | 3737.15 | 2792.15 | BMG
[179 empty] | -29.052524 | [15 empty] | La63.1Al15.2(CuNi)21.7
42.95 | 31.64261 | 10.7375 | 57 | 44 | 17.48421 | 0.4070828 | 57 | 13 | 0.1723 | 0.1629812 | 0.043075 | 0.207 | 0.086 | 0.03877512 | 0.2250442 | 0.207 | 0.121 | 0.02461761 | 0.1648025 | 0.160433 | 0.041200625 | 0.1879 | 0.0601 | 0.02607375 | 0.1582121 | 0.1879 | 0.1278 | 0.02013294 | 101.9217 | 69.98918 | 25.48043 | 138.91 | 111.9284614 | 45.08294 | 0.4423291 | 138.91 | 26.9815386 | 6.4345 | 5.443362 | 1.608625 | 6.15 | 7.8 | 2.236158 | 0.3475264 | 10.5 | 2.7 | 0.72324 | 0.6158881 | 0.18081 | 0.55 | 0.8712 | 0.3303779 | 0.4568026 | 1.304 | 0.4328 | 1.473 | 1.4419702 | 0.36825 | 1.32 | 0.53 | 0.229599652 | 0.155872133 | 1.85 | 1.32 | 1.4115 | 1.328341 | 0.352875 | 1.1 | 0.83 | 0.3579843 | 0.2536198 | 1.93 | 1.1 | 6.95 | 4.508671 | 1.7375 | 3 | 10 | 4.415597 | 0.6353377 | 13 | 3 | 8.75575 | 7.880765 | 2.1889375 | 6.2 | 6.85 | 2.913814 | 0.3327886 | 13.05 | 6.2 | 6.2283 | 6.110956 | 1.557075 | 5.577 | 2.149 | 0.9101773 | 0.1461358 | 7.726 | 5.577 | 15.04485 | 13.81586 | 3.761213 | 11.05871 | 10.3954 | 4.453407 | 0.2960087 | 21.45411 | 11.05871 | 88.336275 | 28.29877 | 22.08406875 | 148.598 | 136.726 | 66.64412 | 0.7544366 | 148.598 | 11.872 | 1183.7635 | 1167.584 | 295.940875 | 1193.15 | 424.3 | 131.3912 | 0.1109945 | 1357.77 | 933.47 | 5 | 4.651163 | 1.25 | 6 | 3 | 1.204159 | 0.2408319 | 6 | 3 | 25.93475 | 25.86585 | 6.4836875 | 27.11 | 2.91 | 1.326199 | 0.051136 | 27.11 | 24.2 | 161.275 | 23.72326 | 40.31875 | 13.5 | 415.5 | 172.8683 | 1.071886 | 429 | 13.5 | 5.2 | 3.75 | 1.3 | 3 | 8 | 3.572114 | 0.686945 | 11 | 3 | 1.725 | 0.175 | 3.3 | 0.3317308 | 0.03365385 | 0.6346154 | 3.89125 | 3.813187 | 0.9728125 | 3.4 | 1.3 | 0.5667547 | 0.1456485 | 4.7 | 3.4 | -29.05 | 1.149988 | 5.209526 | -33.40714 | -151.3367 | -174.0354 | 3293.725 | 3213.485149 | 823.43125 | 3737.15 | 1302 | 499.5145087 | 0.15165641 | 3737.15 | 2435.15 | BMG
[179 empty] | -29.05 | [15 empty] | La55Al17.5Ag7.5Cu20
31.7848 | 18.53101 | 6.35696 | 40 | 43 | 12.56866 | 0.39543 | 47 | 4 | 0.1483868 | 0.1428187 | 0.02967736 | 0.175 | 0.079 | 0.02711865 | 0.1827565 | 0.175 | 0.096 | 0.01502137 | 0.14387812 | 0.1417213 | 0.028775624 | 0.1603 | 0.0475 | 0.0170926 | 0.1187992 | 0.1603 | 0.1128 | 0.0129953 | 71.60483 | 41.27421 | 14.32097 | 91.224 | 98.8578 | 29.25817 | 0.4086061 | 107.87 | 9.0122 | 6.754544 | 5.180114 | 1.3509088 | 6.52 | 8.65 | 2.502619 | 0.370509 | 10.5 | 1.85 | 0.6345776 | 0.7494864 | 0.12691552 | 0.43328 | 1.804 | 0.536715 | 0.8457831 | 1.304 | -0.5 | 1.660328 | 1.634097197 | 0.3320656 | 1.49 | 0.64 | 0.211343257 | 0.127290064 | 2.01 | 1.37 | 1.584108 | 1.543119 | 0.3168216 | 1.33 | 0.6 | 0.2595371 | 0.163838 | 1.93 | 1.33 | 7.04 | 4.904819 | 1.408 | 4 | 11 | 3.908759 | 0.5552215 | 13 | 2 | 14.4089 | 14.00399 | 2.88178 | 16.9 | 6.11 | 2.389273 | 0.1658192 | 16.9 | 10.79 | 7.23154 | 7.130544 | 1.446308 | 6.634 | 3.336 | 0.8960208 | 0.1239046 | 9.322 | 5.986 | 16.78459 | 16.0759 | 3.356919 | 13.16267 | 8.291444 | 3.434512 | 0.2046229 | 21.45411 | 13.16267 | 29.3027388 | 20.44868 | 5.86054776 | 46.999 | 35.127 | 16.43584 | 0.5608979 | 46.999 | 11.872 | 1688.169376 | 1569.333 | 337.6338752 | 2128.15 | 1194.68 | 428.4848 | 0.2538162 | 2128.15 | 933.47 | 4.2636 | 3.929479 | 0.85272 | 5 | 3 | 0.9767881 | 0.2290994 | 5 | 2 | 24.120376 | 23.73416 | 4.8240752 | 25.36 | 8.917 | 2.599273 | 0.1077626 | 25.36 | 16.443 | 196.1028 | 45.48345 | 39.22056 | 22.7 | 406.3 | 173.5093 | 0.8847874 | 429 | 22.7 | 6.24 | 4.456448 | 1.248 | 4 | 9 | 3.619724 | 0.5800839 | 11 | 2 | 1.64 | 0.08 | 4.52 | 0.2628205 | 0.01282051 | 0.724359 | 4.370184 | 4.336441 | 0.8740368 | 4 | 1.08 | 0.3900902 | 0.08926173 | 5.08 | 4 | -28.97248768 | 1.352416 | 2.937283 | -39.18284 | -85.10039 | -115.0911 | 3638.59 | 3387.695436 | 727.718 | 4682.15 | 2247 | 968.5665317 | 0.26619282 | 4682.15 | 2435.15 | BMG
[179 empty] | -28.97248768 | [15 empty] | Zr46Cu27.64Ag8.36Al8Be10
46.66 | 33.73099 | 11.665 | 58 | 52 | 17.21001 | 0.3688386 | 58 | 6 | 0.17874 | 0.1684043 | 0.044685 | 0.204 | 0.128 | 0.03762064 | 0.2104769 | 0.204 | 0.076 | 0.02688743 | 0.165526 | 0.1600505 | 0.0413815 | 0.1825 | 0.1052 | 0.02619334 | 0.1582431 | 0.1825 | 0.0773 | 0.02033096 | 110.9264 | 74.78387 | 27.73161 | 140.116 | 128.1053 | 43.91723 | 0.3959131 | 140.116 | 12.0107 | 6.7096 | 5.920926 | 1.6774 | 6.77 | 6.76 | 1.740621 | 0.2594224 | 8.96 | 2.2 | 0.70332 | 0.6243381 | 0.17583 | 0.57 | 0.8292 | 0.2870482 | 0.4081331 | 1.262 | 0.4328 | 1.448 | 1.412124404 | 0.362 | 1.31 | 1.2 | 0.261602752 | 0.180664884 | 2.51 | 1.31 | 1.3536 | 1.278182 | 0.3384 | 1.12 | 1.43 | 0.3633442 | 0.2684281 | 2.55 | 1.12 | 5.82 | 3.937483 | 1.455 | 3 | 11 | 4.15543 | 0.7139914 | 14 | 3 | 9.7418 | 6.697629 | 2.43545 | 5.46 | 111.54 | 15.64775 | 1.606248 | 117 | 5.46 | 6.13552 | 5.983212 | 1.53388 | 5.539 | 5.721 | 1.129307 | 0.1840606 | 11.26 | 5.539 | 13.82911 | 12.74328 | 3.457278 | 10.88252 | 13.50054 | 4.357289 | 0.3150808 | 24.38306 | 10.88252 | 22.81894 | 20.31968 | 5.704735 | 26.296 | 33.931 | 6.839734 | 0.2997394 | 45.803 | 11.872 | 1167.706 | 1115.731 | 291.9265 | 1068.15 | 2889.68 | 400.5982 | 0.3430643 | 3823.15 | 933.47 | 5.22 | 4.83871 | 1.305 | 6 | 4 | 1.188108 | 0.2276068 | 6 | 2 | 25.79754 | 25.05948 | 6.449385 | 26.94 | 18.423 | 2.735632 | 0.1060424 | 26.94 | 8.517 | 114.232 | 16.46772 | 28.558 | 11.4 | 389.6 | 158.5854 | 1.388275 | 401 | 11.4 | 4.62 | 3.5313 | 1.155 | 3 | 8 | 3.193055 | 0.6911374 | 11 | 3 | 1.8 | 0.14 | 2.68 | 0.3896104 | 0.03030303 | 0.5800866 | 3.363 | 3.192066 | 0.84075 | 2.8 | 2.2 | 0.8336912 | 0.247901 | 5 | 2.8 | -28.9664 | 0.892637 | 5.211566 | -25.85648 | -150.9603 | -134.7528 | 3459.23 | 3401.432521 | 864.8075 | 3716.15 | 1508 | 425.9378283 | 0.123130821 | 4300.15 | 2792.15 | BMG
[179 empty] | -28.9664 | [15 empty] | Ce68Al10Cu20C2
23.8156 | 14.90751 | 3.402229 | 26 | 64 | 11.80444 | 0.49566 | 68 | 4 | 0.1250668 | 0.1187555 | 0.01786669 | 0.132 | 0.113 | 0.02498046 | 0.199737 | 0.189 | 0.076 | 0.00912527 | 0.11760004 | 0.1133278 | 0.01680001 | 0.1241 | 0.0983 | 0.02021715 | 0.1719145 | 0.1756 | 0.0773 | 0.007389819 | 52.01959898 | 31.52969 | 7.431371 | 55.845 | 158.2478 | 27.92659 | 0.5368474 | 167.26 | 9.0122 | 6.860544 | 5.179293 | 0.9800777 | 7.87 | 8.35 | 2.481449 | 0.3616986 | 10.2 | 1.85 | 0.3954554 | 0.2252277 | 0.05649363 | 0.153 | 1.762 | 0.4071858 | 1.029663 | 1.262 | -0.5 | 1.77627 | 1.73962924 | 0.253752857 | 1.68 | 1.14 | 0.290840346 | 0.163736564 | 2.51 | 1.37 | 1.929758 | 1.89211 | 0.2756797 | 1.83 | 1.31 | 0.2815982 | 0.1459241 | 2.55 | 1.24 | 8.468 | 7.42447 | 1.209714 | 8 | 12 | 2.791447 | 0.3296465 | 14 | 2 | 31.0846 | 17.84178 | 4.440657 | 13.8 | 104.8 | 34.16034 | 1.098947 | 117 | 12.2 | 8.1640124 | 7.994797 | 1.166287 | 7.903 | 5.159 | 1.290501 | 0.1580719 | 11.26 | 6.101 | 17.74353 | 17.23305 | 2.53479 | 16.18801 | 13.23625 | 3.363378 | 0.1895552 | 25.15521 | 11.91895 | 21.8056214 | 14.29353 | 3.115089 | 11.552 | 75.439 | 20.74779 | 0.9514881 | 86.991 | 11.552 | 2225.7758 | 2074.217 | 317.968 | 1811.15 | 2263 | 692.2969 | 0.3110362 | 3823.15 | 1560.15 | 3.715 | 3.384018 | 0.5307143 | 4 | 4 | 0.9540309 | 0.2568051 | 6 | 2 | 21.7861854 | 18.70407 | 3.1123122 | 25.1 | 19.603 | 6.137791 | 0.2817286 | 28.12 | 8.517 | 90.81428 | 73.2456 | 12.97347 | 80.2 | 185.7 | 32.27744 | 0.3554225 | 200 | 14.3 | 6.606 | 5.796541 | 0.9437143 | 8 | 6 | 1.876157 | 0.284008 | 8 | 2 | 1.8138 | 0.3136 | 4.4786 | 0.2745686 | 0.047472 | 0.6779594 | 4.618224 | 4.588559 | 0.6597463 | 4.65 | 2.24 | 0.3162655 | 0.06848205 | 5.08 | 2.84 | -28.94679312 | 1.338467 | 6.150972 | -38.74433 | -178.0509 | -238.3153 | 3482.9712 | 3385.614142 | 497.5673143 | 3134.15 | 2170 | 637.5374672 | 0.18304414 | 4912.15 | 2742.15 | BMG
[179 empty] | -28.94679312 | [15 empty] | (Fe60Cr10Mo9C13B6Er2)98Be2
22.397 | 17.00494 | 3.732833 | 26 | 26 | 7.30393 | 0.326112 | 31 | 5 | 0.122412 | 0.118919 | 0.020402 | 0.132 | 0.056 | 0.01776846 | 0.1451529 | 0.132 | 0.076 | 0.008129122 | 0.1174579 | 0.1147919 | 0.01957632 | 0.1241 | 0.0619 | 0.01542718 | 0.1313422 | 0.1392 | 0.0773 | 0.007112918 | 48.00009 | 35.83736 | 8.000015 | 55.845 | 58.913 | 16.1653 | 0.3367764 | 69.723 | 10.81 | 6.438577 | 4.857021 | 1.073096 | 7.87 | 5.71 | 2.394557 | 0.3719079 | 7.87 | 2.16 | 0.340559 | 0.1933058 | 0.05675983 | 0.153 | 1.237 | 0.3687563 | 1.082797 | 1.39 | 0.153 | 1.79044 | 1.756991828 | 0.298406667 | 1.68 | 1.14 | 0.270121096 | 0.150868555 | 2.51 | 1.37 | 1.92373 | 1.906224 | 0.3206217 | 1.83 | 0.74 | 0.2028807 | 0.1054622 | 2.55 | 1.81 | 9.677 | 9.084284 | 1.612833 | 8 | 7 | 2.721887 | 0.2812739 | 15 | 8 | 22.584909 | 5.154725 | 3.7641515 | 13.8 | 116.343 | 28.22912 | 1.249911 | 117 | 0.657 | 8.314605 | 8.17269 | 1.3857675 | 7.903 | 5.261 | 1.164132 | 0.1400105 | 11.26 | 5.999 | 17.69944 | 17.32909 | 2.949906 | 16.18801 | 8.967197 | 2.880909 | 0.1627684 | 25.15521 | 16.18801 | 195.347188 | 15.20305 | 32.55786 | 11.552 | 1998.78 | 560.6968 | 2.870258 | 2010.332 | 11.552 | 1784.507984 | 1158.901 | 297.418 | 1811.15 | 3520.2354 | 763.3911 | 0.427788 | 3823.15 | 302.9146 | 3.64 | 3.448276 | 0.6066667 | 4 | 2 | 0.6858571 | 0.1884223 | 4 | 2 | 22.982665 | 20.71248 | 3.830444 | 25.1 | 17.343 | 5.067582 | 0.2204959 | 25.86 | 8.517 | 74.652445 | 2.612378 | 12.44207 | 80.2 | 147.765 | 32.37549 | 0.4336829 | 148 | 0.235 | 6.877 | 6.129329 | 1.146167 | 8 | 5 | 1.849289 | 0.2689093 | 8 | 3 | 2 | 0.557 | 4.32 | 0.2908245 | 0.08099462 | 0.6281809 | 4.70925 | 4.70279 | 0.784875 | 4.65 | 0.85 | 0.1757895 | 0.03732855 | 5.1 | 4.25 | -28.933322 | 1.026225 | 3.590272 | -29.69209 | -103.8785 | -106.6027 | 3031.575 | 2269.293827 | 505.2625 | 3134.15 | 3747 | 862.3647629 | 0.284460969 | 4300.15 | 553.15 | BMG
[179 empty] | -28.933322 | [15 empty] | Fe72.0C7.0Si3.3B5.0P8.7Ga4.0
24.37 | 13.26393 | 4.874 | 22 | 36 | 11.87405 | 0.4872405 | 40 | 4 | 0.14683 | 0.1402416 | 0.029366 | 0.16 | 0.079 | 0.0281837 | 0.1919478 | 0.175 | 0.096 | 0.0146483 | 0.140329 | 0.1381678 | 0.0280658 | 0.1462 | 0.0475 | 0.01684725 | 0.1200554 | 0.1603 | 0.1128 | 0.01206668 | 53.989608 | 29.54277 | 10.7979216 | 47.867 | 82.2118 | 27.12412 | 0.5023952 | 91.224 | 9.0122 | 5.2838 | 4.107708 | 1.05676 | 4.506 | 7.11 | 2.23805 | 0.4235682 | 8.96 | 1.85 | 0.25252 | 0.1778691 | 0.050504 | 0.076 | 1.736 | 0.5244631 | 2.076917 | 1.236 | -0.5 | 1.6304 | 1.602783024 | 0.32608 | 1.46 | 0.55 | 0.222925638 | 0.136730641 | 2.01 | 1.46 | 1.5549 | 1.534653 | 0.31098 | 1.54 | 0.58 | 0.1832512 | 0.117854 | 1.91 | 1.33 | 4.75 | 3.721874 | 0.95 | 4 | 9 | 2.729011 | 0.5745286 | 11 | 2 | 15.1731 | 14.94482 | 3.03462 | 15.45 | 5.27 | 1.787466 | 0.1178049 | 17.47 | 12.2 | 7.3742 | 7.262359 | 1.47484 | 6.828 | 2.688 | 0.977755 | 0.1325913 | 9.322 | 6.634 | 15.27853 | 14.88513 | 3.055706 | 13.57517 | 7.129606 | 2.599694 | 0.1701534 | 20.29227 | 13.16267 | 37.04991 | 25.31118 | 7.409982 | 51.316 | 40.523 | 17.31284 | 0.4672843 | 51.316 | 10.793 | 1849.7758 | 1813.278 | 369.95516 | 1941.15 | 770.38 | 246.5389 | 0.1332804 | 2128.15 | 1357.77 | 3.89 | 3.539823 | 0.778 | 4 | 3 | 0.9787237 | 0.2515999 | 5 | 2 | 23.60894 | 22.97911 | 4.721788 | 25.06 | 9.627 | 3.376183 | 0.1430044 | 26.07 | 16.443 | 93.781 | 31.96469 | 18.7562 | 21.9 | 379.1 | 117.7115 | 1.255174 | 401 | 21.9 | 4.75 | 3.721874 | 0.95 | 4 | 9 | 2.729011 | 0.5745286 | 11 | 2 | 1.91 | 0 | 2.84 | 0.4021053 | 0 | 0.5978947 | 4.3894 | 4.344483 | 0.87788 | 4.1 | 1.15 | 0.460673 | 0.1049513 | 5.15 | 4 | -28.8444 | 1.440527 | 2.99973 | -41.55114 | -86.5254 | -124.6422 | 3598.24 | 3469.282494 | 719.648 | 3560.15 | 1940 | 701.5759416 | 0.194977528 | 4682.15 | 2742.15 | BMG
[179 empty] | -28.8444 | [15 empty] | Ti40Zr25Ni8Cu9Be18
33.2 | 32.06704 | 16.6 | 28 | 13 | 6.368673 | 0.1918275 | 41 | 28 | 0.14 | 0.1374054 | 0.07 | 0.124 | 0.04 | 0.01959592 | 0.1399708 | 0.164 | 0.124 | 0.01218248 | 0.13192 | 0.1313272 | 0.06596 | 0.1246 | 0.0183 | 0.008965132 | 0.06795886 | 0.1429 | 0.1246 | 0.00975105 | 72.37844 | 68.8324 | 36.18922 | 58.6934 | 34.2126 | 16.76068 | 0.2315701 | 92.906 | 58.6934 | 8.768 | 8.764997 | 4.384 | 8.9 | 0.33 | 0.1616663 | 0.01843822 | 8.9 | 8.57 | 1.061 | 1.047353 | 0.5305 | 1.157 | 0.24 | 0.1175755 | 0.1108157 | 1.157 | 0.917 | 1.736 | 1.729752066 | 0.868 | 1.82 | 0.21 | 0.102878569 | 0.059261849 | 1.82 | 1.61 | 1.786 | 1.772622 | 0.893 | 1.91 | 0.31 | 0.1518684 | 0.08503268 | 1.91 | 1.6 | 8 | 7.142857 | 4 | 10 | 5 | 2.44949 | 0.3061862 | 10 | 5 | 21.042 | 20.20361 | 10.521 | 17.47 | 8.93 | 4.374789 | 0.2079075 | 26.4 | 17.47 | 7.2876 | 7.261406 | 3.6438 | 7.64 | 0.881 | 0.4316001 | 0.0592239 | 7.64 | 6.759 | 16.62227 | 16.39596 | 8.311136 | 18.16863 | 3.865886 | 1.89389 | 0.1139369 | 18.16863 | 14.30274 | 13.7982 | 12.91283 | 6.8991 | 10.793 | 7.513 | 3.680603 | 0.2667452 | 18.306 | 10.793 | 2136.95 | 2029.885 | 1068.475 | 1728.15 | 1022 | 500.6757 | 0.2342945 | 2750.15 | 1728.15 | 4.4 | 4.347826 | 2.2 | 4 | 1 | 0.4898979 | 0.1113404 | 5 | 4 | 25.482 | 25.46141 | 12.741 | 26.07 | 1.47 | 0.72015 | 0.02826112 | 26.07 | 24.6 | 75.9 | 71.1035 | 37.95 | 90.7 | 37 | 18.12622 | 0.2388172 | 90.7 | 53.7 | 8 | 7.142857 | 4 | 10 | 5 | 2.44949 | 0.3061862 | 10 | 5 | 1.6 | 0 | 6.4 | 0.2 | 0 | 0.8 | 4.77 | 4.722707 | 2.385 | 5.15 | 0.95 | 0.4654031 | 0.09756877 | 5.15 | 4.2 | -28.8 | 0.6730117 | 0.961194 | -19.38274 | -27.68239 | -18.63057 | 3918.55 | 3730.764332 | 1959.275 | 3186.15 | 1831 | 897.0031438 | 0.228912007 | 5017.15 | 3186.15 | BMG
40.8 | 35.59322 | 20.4 | 28 | 32 | 15.67673 | 0.3842337 | 60 | 28 | 0.1548 | 0.1464395 | 0.0774 | 0.124 | 0.077 | 0.03772214 | 0.2436831 | 0.201 | 0.124 | 0.01839807 | 0.14036 | 0.1378467 | 0.07018 | 0.1246 | 0.0394 | 0.01930198 | 0.1375177 | 0.164 | 0.1246 | 0.01225237 | 92.91204 | 76.94811 | 46.45602 | 58.6934 | 85.5466 | 41.9091 | 0.4510621 | 144.24 | 58.6934 | 8.144 | 8.033608 | 4.072 | 8.9 | 1.89 | 0.9259071 | 0.1136919 | 8.9 | 7.01 | 1.4606 | 1.374852 | 0.7303 | 1.157 | 0.759 | 0.3718325 | 0.2545752 | 1.916 | 1.157 | 1.716 | 1.70625 | 0.858 | 1.82 | 0.26 | 0.127373467 | 0.074226962 | 1.82 | 1.56 | 1.602 | 1.503729 | 0.801 | 1.91 | 0.77 | 0.3772214 | 0.2354691 | 1.91 | 1.14 | 7.2 | 5.172414 | 3.6 | 10 | 7 | 3.429286 | 0.4762897 | 10 | 3 | 13.338 | 11.06599 | 6.669 | 17.47 | 10.33 | 5.060646 | 0.3794156 | 17.47 | 7.14 | 6.794 | 6.625491 | 3.397 | 7.64 | 2.115 | 1.036134 | 0.1525072 | 7.64 | 5.525 | 15.21273 | 14.25851 | 7.606364 | 18.16863 | 7.38975 | 3.620223 | 0.2379733 | 18.16863 | 10.77888 | 63.1778 | 17.11937 | 31.5889 | 10.793 | 130.962 | 64.15802 | 1.015515 | 141.755 | 10.793 | 1555.75 | 1525.412 | 777.875 | 1728.15 | 431 | 211.146 | 0.1357198 | 1728.15 | 1297.15 | 4.8 | 4.615385 | 2.4 | 4 | 2 | 0.9797959 | 0.2041241 | 6 | 4 | 26.622 | 26.60501 | 13.311 | 26.07 | 1.38 | 0.6760592 | 0.02539476 | 27.45 | 26.07 | 61.02 | 32.40689 | 30.51 | 90.7 | 74.2 | 36.35043 | 0.5957133 | 90.7 | 16.5 | 7.2 | 5.172414 | 3.6 | 10 | 7 | 3.429286 | 0.4762897 | 10 | 3 | 2 | 0 | 5.2 | 0.2777778 | 0 | 0.7222222 | 4.33 | 4.072704 | 2.165 | 5.15 | 2.05 | 1.004291 | 0.2319378 | 5.15 | 3.1 | -28.8 | 0.6730117 | 3.935826 | -19.38274 | -113.3518 | -76.28707 | 3250.55 | 3248.65493 | 1625.275 | 3186.15 | 161 | 78.87356972 | 0.024264684 | 3347.15 | 3186.15 | BMG
[179 empty] | -28.8 | [15 empty] | Ni60Nb40
44 | 33.25566 | 11 | 57 | 44 | 17.23485 | 0.3917011 | 57 | 13 | 0.176 | 0.1658643 | 0.044 | 0.207 | 0.086 | 0.03970038 | 0.2255703 | 0.207 | 0.121 | 0.02618853 | 0.166834 | 0.1618298 | 0.0417085 | 0.1879 | 0.0633 | 0.02739022 | 0.1641765 | 0.1879 | 0.1246 | 0.02097264 | 104.5703 | 73.61074 | 26.14259 | 138.91 | 111.9284614 | 45.03818 | 0.4306974 | 138.91 | 26.9815386 | 6.3342 | 5.569763 | 1.58355 | 6.15 | 6.26 | 1.867472 | 0.2948237 | 8.96 | 2.7 | 0.688752 | 0.6054912 | 0.172188 | 0.55 | 0.8032 | 0.2887149 | 0.4191856 | 1.236 | 0.4328 | 1.4506 | 1.423111394 | 0.36265 | 1.32 | 0.53 | 0.216798616 | 0.149454444 | 1.85 | 1.32 | 1.3646 | 1.287701 | 0.34115 | 1.1 | 0.81 | 0.3491888 | 0.255891 | 1.91 | 1.1 | 6.2 | 4.160686 | 1.55 | 3 | 10 | 4.16173 | 0.6712468 | 13 | 3 | 9.017 | 7.749577 | 2.25425 | 6.2 | 11.27 | 3.985761 | 0.4420274 | 17.47 | 6.2 | 6.1397 | 6.031452 | 1.534925 | 5.577 | 2.149 | 0.878458 | 0.1430783 | 7.726 | 5.577 | 14.10775 | 13.15475 | 3.526937 | 11.05871 | 9.23356 | 3.93103 | 0.2786434 | 20.29227 | 11.05871 | 97.15664 | 29.50049 | 24.28916 | 148.598 | 137.805 | 65.72604 | 0.6764956 | 148.598 | 10.793 | 1240.7492 | 1208.562 | 310.1873 | 1193.15 | 794.68 | 211.5987 | 0.1705411 | 1728.15 | 933.47 | 5.1 | 4.761905 | 1.275 | 6 | 3 | 1.187434 | 0.2328302 | 6 | 3 | 26.2574 | 26.20003 | 6.56435 | 27.11 | 2.91 | 1.20161 | 0.04576273 | 27.11 | 24.2 | 100.554 | 20.7732 | 25.1385 | 13.5 | 387.5 | 134.7177 | 1.339754 | 401 | 13.5 | 4.8 | 3.620009 | 1.2 | 3 | 8 | 3.212476 | 0.6692658 | 11 | 3 | 1.88 | 0.14 | 2.78 | 0.3916667 | 0.02916667 | 0.5791667 | 3.8766 | 3.779308 | 0.96915 | 3.4 | 1.75 | 0.6561451 | 0.1692579 | 5.15 | 3.4 | -28.7936 | 1.080501 | 5.609716 | -31.11152 | -161.5239 | -174.5268 | 3430.49 | 3378.02221 | 857.6225 | 3737.15 | 945 | 406.2606853 | 0.11842643 | 3737.15 | 2792.15 | BMG
[179 empty] | -28.7936 | [15 empty] | La62Cu12Ni12Al14
35.36 | 31.93465 | 8.84 | 40 | 27 | 8.049248 | 0.2276371 | 40 | 13 | 0.16074 | 0.1573032 | 0.040185 | 0.175 | 0.054 | 0.02195068 | 0.1365602 | 0.175 | 0.121 | 0.0183288 | 0.15159 | 0.1501734 | 0.0378975 | 0.1603 | 0.0357 | 0.01389238 | 0.09164441 | 0.1603 | 0.1246 | 0.01494693 | 79.70429 | 70.52916 | 19.92607 | 91.224 | 64.2424614 | 19.58391 | 0.2457071 | 91.224 | 26.9815386 | 6.7476 | 6.18849 | 1.6869 | 6.52 | 6.26 | 1.551783 | 0.2299755 | 8.96 | 2.7 | 0.6051 | 0.5046085 | 0.151275 | 0.43328 | 0.8032 | 0.3240396 | 0.5355141 | 1.236 | 0.4328 | 1.5578 | 1.544052582 | 0.38945 | 1.49 | 0.48 | 0.154354009 | 0.099084612 | 1.85 | 1.37 | 1.4784 | 1.445861 | 0.3696 | 1.33 | 0.58 | 0.2375236 | 0.1606626 | 1.91 | 1.33 | 6.2 | 4.957875 | 1.55 | 4 | 9 | 3.411744 | 0.5502814 | 13 | 4 | 15.8294 | 15.49682 | 3.95735 | 16.9 | 6.68 | 2.057056 | 0.1299516 | 17.47 | 10.79 | 6.81724 | 6.782225 | 1.70431 | 6.634 | 1.74 | 0.5015295 | 0.07356782 | 7.726 | 5.986 | 15.05706 | 14.57372 | 3.764264 | 13.16267 | 7.129606 | 2.935356 | 0.1949488 | 20.29227 | 13.16267 | 36.76416 | 25.7819 | 9.19104 | 46.999 | 36.206 | 15.68048 | 0.4265153 | 46.999 | 10.793 | 1885.3148 | 1763.092 | 471.3287 | 2128.15 | 1194.68 | 399.7118 | 0.2120133 | 2128.15 | 933.47 | 4.62 | 4.511278 | 1.155 | 5 | 2 | 0.6289674 | 0.1361401 | 5 | 3 | 25.1626 | 25.15315 | 6.29065 | 25.36 | 1.87 | 0.4840984 | 0.01923881 | 26.07 | 24.2 | 104.452 | 31.0221 | 26.113 | 22.7 | 378.3 | 142.0062 | 1.359535 | 401 | 22.7 | 5.4 | 4.500205 | 1.35 | 4 | 8 | 2.849561 | 0.5276965 | 11 | 3 | 1.84 | 0.08 | 3.48 | 0.3407407 | 0.01481481 | 0.6444444 | 4.1962 | 4.170383 | 1.04905 | 4 | 1.15 | 0.3494904 | 0.08328736 | 5.15 | 4 | -28.712 | 0.9137484 | 1.747957 | -26.23554 | -50.18735 | -45.85861 | 4145.67 | 3945.993056 | 1036.4175 | 4682.15 | 1890 | 823.4461789 | 0.198628009 | 4682.15 | 2792.15 | BMG
[179 empty] | -28.712 | [15 empty] | Zr70Al8Cu16Ni6
25.08 | 17.78757 | 5.016 | 26 | 62 | 10.85696 | 0.4328932 | 68 | 6 | 0.12742 | 0.1214797 | 0.025484 | 0.132 | 0.113 | 0.02372475 | 0.1861933 | 0.189 | 0.076 | 0.009509044 | 0.119288 | 0.1153074 | 0.0238576 | 0.1241 | 0.0983 | 0.01928433 | 0.1616619 | 0.1756 | 0.0773 | 0.007638292 | 54.722715 | 37.13339 | 10.944543 | 55.845 | 155.2493 | 26.10482 | 0.4770382 | 167.26 | 12.0107 | 7.1812 | 5.730071 | 1.43624 | 7.87 | 8 | 2.21746 | 0.3087869 | 10.2 | 2.2 | 0.42829 | 0.2157786 | 0.085658 | 0.153 | 1.109 | 0.4102576 | 0.9578968 | 1.262 | 0.153 | 1.7827 | 1.741272987 | 0.35654 | 1.68 | 1.14 | 0.310312278 | 0.174068704 | 2.51 | 1.37 | 1.9389 | 1.899022 | 0.38778 | 1.83 | 1.31 | 0.2924958 | 0.1508566 | 2.55 | 1.24 | 8.42 | 7.749077 | 1.684 | 8 | 11 | 2.546291 | 0.3024099 | 14 | 3 | 31.35 | 17.42356 | 6.27 | 13.8 | 103.2 | 36.34626 | 1.15937 | 117 | 13.8 | 8.18382 | 7.996694 | 1.636764 | 7.903 | 5.159 | 1.36564 | 0.1668708 | 11.26 | 6.101 | 17.35986 | 16.94983 | 3.471972 | 16.18801 | 12.46411 | 3.012306 | 0.1735213 | 24.38306 | 11.91895 | 18.08711 | 13.64137 | 3.617422 | 11.552 | 50.253 | 13.61854 | 0.7529415 | 61.805 | 11.552 | 2247.32 | 2080.545 | 449.464 | 1811.15 | 2021 | 732.4925 | 0.3259405 | 3823.15 | 1802.15 | 3.83 | 3.554502 | 0.766 | 4 | 4 | 0.8608717 | 0.2247707 | 6 | 2 | 22.40435 | 19.28849 | 4.48087 | 25.1 | 19.603 | 5.879529 | 0.262428 | 28.12 | 8.517 | 92.754 | 81.5604 | 18.5508 | 80.2 | 123.7 | 24.60427 | 0.2652637 | 138 | 14.3 | 6.92 | 6.417112 | 1.384 | 8 | 5 | 1.579114 | 0.2281956 | 8 | 3 | 1.81 | 0.3 | 4.81 | 0.2615607 | 0.0433526 | 0.6950867 | 4.6098 | 4.580135 | 0.92196 | 4.65 | 2.16 | 0.3155249 | 0.06844655 | 5 | 2.84 | -28.6588 | 1.095406 | 5.439191 | -31.39302 | -155.8807 | -170.7526 | 3457.45 | 3366.081666 | 691.49 | 3134.15 | 1968 | 624.7073635 | 0.180684425 | 4912.15 | 2944.15 | BMG
[179 empty] | -28.6588 | [15 empty] | Fe64Cr10Mo9C15Er2
43.8 | 33.09965 | 10.95 | 57 | 44 | 16.82141 | 0.3840506 | 57 | 13 | 0.1729 | 0.1638946 | 0.043225 | 0.207 | 0.086 | 0.03815744 | 0.2206908 | 0.207 | 0.121 | 0.02475135 | 0.164835 | 0.1604734 | 0.04120875 | 0.1879 | 0.0601 | 0.0260476 | 0.1580222 | 0.1879 | 0.1278 | 0.02014139 | 103.9439 | 73.56661 | 25.98598 | 138.91 | 111.9284614 | 43.46108 | 0.4181204 | 138.91 | 26.9815386 | 6.6295 | 5.655095 | 1.657375 | 6.15 | 7.8 | 2.24208 | 0.3381975 | 10.5 | 2.7 | 0.74502 | 0.6308831 | 0.186255 | 0.55 | 0.8712 | 0.3391141 | 0.4551745 | 1.304 | 0.4328 | 1.4845 | 1.451571297 | 0.371125 | 1.32 | 0.53 | 0.235594461 | 0.158702904 | 1.85 | 1.32 | 1.4195 | 1.332899 | 0.354875 | 1.1 | 0.83 | 0.3658207 | 0.2577109 | 1.93 | 1.1 | 6.9 | 4.501574 | 1.725 | 3 | 10 | 4.357752 | 0.6315582 | 13 | 3 | 8.7685 | 7.887265 | 2.192125 | 6.2 | 6.85 | 2.923786 | 0.3334419 | 13.05 | 6.2 | 6.26805 | 6.143865 | 1.5670125 | 5.577 | 2.149 | 0.9331572 | 0.1488752 | 7.726 | 5.577 | 15.11048 | 13.84694 | 3.777621 | 11.05871 | 10.3954 | 4.52742 | 0.2996211 | 21.45411 | 11.05871 | 88.3746 | 28.40264 | 22.09365 | 148.598 | 136.726 | 66.60321 | 0.7536465 | 148.598 | 11.872 | 1191.3 | 1176.565 | 297.825 | 1193.15 | 424.3 | 125.3241 | 0.1051995 | 1357.77 | 933.47 | 5.05 | 4.724409 | 1.2625 | 6 | 3 | 1.160819 | 0.2298651 | 6 | 3 | 25.9635 | 25.89725 | 6.490875 | 27.11 | 2.91 | 1.300497 | 0.05008944 | 27.11 | 24.2 | 166.075 | 23.74986 | 41.51875 | 13.5 | 415.5 | 177.5077 | 1.068841 | 429 | 13.5 | 5.4 | 3.837209 | 1.35 | 3 | 8 | 3.666061 | 0.6789001 | 11 | 3 | 1.7 | 0.15 | 3.55 | 0.3148148 | 0.02777778 | 0.6574074 | 3.9025 | 3.82162 | 0.975625 | 3.4 | 1.3 | 0.5769478 | 0.1478406 | 4.7 | 3.4 | -28.58 | 1.165524 | 5.197031 | -33.31069 | -148.5312 | -173.1167 | 3284.8 | 3199.987184 | 821.2 | 3737.15 | 1302 | 511.4434744 | 0.155700035 | 3737.15 | 2435.15 | BMG
[179 empty] | -28.58 | [15 empty] | La55Al15Ag10Cu20
34.38 | 30.91796 | 6.876 | 40 | 34 | 8.694573 | 0.2528962 | 47 | 13 | 0.15232 | 0.1489794 | 0.030464 | 0.175 | 0.054 | 0.02239771 | 0.1470438 | 0.175 | 0.121 | 0.01576033 | 0.145776 | 0.1441829 | 0.0291552 | 0.1603 | 0.0357 | 0.01502537 | 0.1030716 | 0.1603 | 0.1246 | 0.01338621 | 77.16105 | 67.97335 | 15.43221 | 91.224 | 80.8884614 | 21.16327 | 0.274274 | 107.87 | 26.9815386 | 7.4076 | 6.618483 | 1.48152 | 6.52 | 7.8 | 1.942353 | 0.2622108 | 10.5 | 2.7 | 0.7871384 | 0.606576 | 0.15742768 | 0.43328 | 0.8712 | 0.4002132 | 0.5084407 | 1.304 | 0.4328 | 1.6354 | 1.614499878 | 0.32708 | 1.49 | 0.48 | 0.186206445 | 0.113859878 | 1.85 | 1.37 | 1.6062 | 1.559209 | 0.32124 | 1.33 | 0.6 | 0.2764771 | 0.1721311 | 1.93 | 1.33 | 7.74 | 5.998825 | 1.548 | 4 | 9 | 3.643131 | 0.4706887 | 13 | 4 | 14.8424 | 14.42601 | 2.96848 | 16.9 | 6.68 | 2.393302 | 0.1612476 | 17.47 | 10.79 | 7.04548 | 6.994864 | 1.409096 | 6.634 | 1.74 | 0.5947495 | 0.08441576 | 7.726 | 5.986 | 16.71852 | 15.99212 | 3.343703 | 13.16267 | 8.291444 | 3.489582 | 0.2087256 | 21.45411 | 13.16267 | 29.52686 | 19.86428 | 5.905372 | 46.999 | 36.206 | 16.89238 | 0.5721023 | 46.999 | 10.793 | 1706.004 | 1583.029 | 341.2008 | 2128.15 | 1194.68 | 432.951 | 0.2537807 | 2128.15 | 933.47 | 4.48 | 4.373178 | 0.896 | 5 | 2 | 0.64 | 0.1428571 | 5 | 3 | 25.033 | 25.02158 | 5.0066 | 25.36 | 1.87 | 0.5337537 | 0.021322 | 26.07 | 24.2 | 189.918 | 43.32932 | 37.9836 | 22.7 | 406.3 | 179.2461 | 0.9438081 | 429 | 22.7 | 6.94 | 5.341534 | 1.388 | 4 | 8 | 3.495197 | 0.5036306 | 11 | 3 | 1.62 | 0.08 | 5.24 | 0.2334294 | 0.01152738 | 0.7550432 | 4.3454 | 4.31379 | 0.86908 | 4 | 1.15 | 0.3777629 | 0.08693399 | 5.15 | 4 | -28.576 | 1.286418 | 2.211044 | -36.76069 | -63.18279 | -81.27949 | 3707.33 | 3464.199715 | 741.466 | 4682.15 | 2247 | 947.1633162 | 0.255483951 | 4682.15 | 2435.15 | BMG
[179 empty] | -28.576 | [15 empty] | Ni6Zr48Cu30Al8Ag8
36.4 | 33.20548 | 12.13333 | 28 | 45 | 13.51444 | 0.3712757 | 73 | 28 | 0.1406 | 0.1378129 | 0.04686667 | 0.124 | 0.046 | 0.02039706 | 0.1450715 | 0.17 | 0.124 | 0.01239278 | 0.13193 | 0.1313356 | 0.04397667 | 0.1246 | 0.0184 | 0.008977422 | 0.06804686 | 0.143 | 0.1246 | 0.009753617 | 81.18284 | 71.40652 | 27.06095 | 58.6934 | 122.2566 | 36.6066 | 0.4509155 | 180.95 | 58.6934 | 9.551 | 9.214966 | 3.183667 | 8.9 | 7.83 | 2.287765 | 0.2395315 | 16.4 | 8.57 | 1.0016 | 0.8655507 | 0.3338667 | 1.157 | 0.834 | 0.2503726 | 0.2499726 | 1.157 | 0.323 | 1.739 | 1.733158293 | 0.579666667 | 1.82 | 0.21 | 0.09954396 | 0.05724207 | 1.82 | 1.61 | 1.776 | 1.759625 | 0.592 | 1.91 | 0.41 | 0.1663851 | 0.0936853 | 1.91 | 1.5 | 8 | 7.142857 | 2.666667 | 10 | 5 | 2.44949 | 0.3061862 | 10 | 5 | 21.562 | 20.46129 | 7.187333 | 17.47 | 14.13 | 5.210057 | 0.2416314 | 31.6 | 17.47 | 7.3667 | 7.344067 | 2.455567 | 7.64 | 0.881 | 0.3987047 | 0.05412256 | 7.64 | 6.759 | 16.74664 | 16.54772 | 5.582215 | 18.16863 | 3.865886 | 1.77456 | 0.1059651 | 18.16863 | 14.30274 | 13.8011 | 12.91427 | 4.600367 | 10.793 | 7.542 | 3.684164 | 0.2669471 | 18.335 | 10.793 | 2190.95 | 2054.777 | 730.3167 | 1728.15 | 1562 | 585.7864 | 0.2673664 | 3290.15 | 1728.15 | 4.5 | 4.411765 | 1.5 | 4 | 2 | 0.6708204 | 0.1490712 | 6 | 4 | 25.558 | 25.54063 | 8.519333 | 26.07 | 1.47 | 0.6607087 | 0.02585135 | 26.07 | 24.6 | 76.28 | 71.73119 | 25.42667 | 90.7 | 37 | 17.69146 | 0.2319278 | 90.7 | 53.7 | 8 | 7.142857 | 2.666667 | 10 | 5 | 2.44949 | 0.3061862 | 10 | 5 | 1.7 | 0 | 6.3 | 0.2125 | 0 | 0.7875 | 4.772 | 4.725226 | 1.590667 | 5.15 | 0.95 | 0.462986 | 0.09702137 | 5.15 | 4.2 | -28.56 | 0.8979457 | 0.9636848 | -25.64533 | -27.52284 | -24.71402 | 3989.95 | 3765.649196 | 1329.983333 | 3186.15 | 2545 | 1003.681404 | 0.251552376 | 5731.15 | 3186.15 | BMG
[179 empty] | -28.56 | [15 empty] | Ni60Nb30Ta10
24.91 | 16.23208 | 3.558571 | 26 | 63 | 11.81532 | 0.4743205 | 68 | 5 | 0.12702 | 0.1207145 | 0.01814571 | 0.132 | 0.113 | 0.02487367 | 0.1958249 | 0.189 | 0.076 | 0.009516063 | 0.119053 | 0.1146563 | 0.01700757 | 0.1241 | 0.0983 | 0.02050835 | 0.1722623 | 0.1756 | 0.0773 | 0.007667009 | 54.60891325 | 34.25143 | 7.801273 | 55.845 | 156.45 | 28.16182 | 0.5157001 | 167.26 | 10.81 | 7.0825 | 5.495953 | 1.011786 | 7.87 | 8 | 2.409433 | 0.3401953 | 10.2 | 2.2 | 0.37212 | 0.2382201 | 0.05316 | 0.153 | 1.762 | 0.4287812 | 1.152266 | 1.262 | -0.5 | 1.7641 | 1.730150202 | 0.252014286 | 1.68 | 1.14 | 0.28151055 | 0.159577433 | 2.51 | 1.37 | 1.9309 | 1.891815 | 0.2758429 | 1.83 | 1.31 | 0.2839827 | 0.1470727 | 2.55 | 1.24 | 8.49 | 7.772242 | 1.212857 | 8 | 11 | 2.624862 | 0.309171 | 14 | 3 | 30.8035 | 17.90607 | 4.4005 | 13.8 | 104.95 | 33.31255 | 1.081454 | 117 | 12.05 | 8.09314 | 7.935416 | 1.156163 | 7.903 | 5.159 | 1.253357 | 0.1548666 | 11.26 | 6.101 | 17.61511 | 17.11062 | 2.516444 | 16.18801 | 13.23625 | 3.351545 | 0.1902654 | 25.15521 | 11.91895 | 37.14223 | 15.18211 | 5.306033 | 11.552 | 308.533 | 68.11591 | 1.833921 | 320.085 | 11.552 | 2226.12 | 2067.492 | 318.0171 | 1811.15 | 2304 | 697.142 | 0.3131646 | 3823.15 | 1519.15 | 3.8 | 3.480278 | 0.5428571 | 4 | 4 | 0.9380832 | 0.246864 | 6 | 2 | 22.14336 | 19.08095 | 3.163337 | 25.1 | 19.603 | 6.053151 | 0.2733619 | 28.12 | 8.517 | 85.808 | 51.16636 | 12.25829 | 80.2 | 130.18 | 34.44699 | 0.4014427 | 138 | 7.82 | 6.69 | 6.043165 | 0.9557143 | 8 | 5 | 1.736059 | 0.2595006 | 8 | 3 | 1.81 | 0.3 | 4.58 | 0.2705531 | 0.04484305 | 0.6846039 | 4.5648 | 4.530206 | 0.6521143 | 4.65 | 2.16 | 0.3475097 | 0.07612812 | 5 | 2.84 | -28.5312 | 1.416542 | 6.17589 | -40.41563 | -176.2055 | -249.6025 | 3505.47 | 3376.057942 | 500.7814286 | 3134.15 | 2578 | 714.1805357 | 0.203733176 | 4912.15 | 2334.15 | BMG
[179 empty] | -28.5312 | [15 empty] | Fe56Mn5Cr7Mo12Er2C12B6
43.2 | 30.65041 | 14.4 | 58 | 45 | 18.81914 | 0.4356282 | 58 | 13 | 0.173 | 0.163687 | 0.05766667 | 0.204 | 0.083 | 0.03812611 | 0.2203821 | 0.204 | 0.121 | 0.02474781 | 0.1637 | 0.1600188 | 0.05456667 | 0.1825 | 0.0547 | 0.02353457 | 0.1437665 | 0.1825 | 0.1278 | 0.01948542 | 102.1751 | 67.37651 | 34.05836924 | 140.116 | 113.1344614 | 47.88489 | 0.4686552 | 140.116 | 26.9815386 | 6.394 | 5.404769 | 2.131333 | 6.77 | 6.26 | 2.032443 | 0.3178672 | 8.96 | 2.7 | 0.67576 | 0.5964626 | 0.2252533 | 0.57 | 0.8032 | 0.2851154 | 0.4219181 | 1.236 | 0.4328 | 1.43 | 1.404279841 | 0.476666667 | 1.31 | 0.54 | 0.211281802 | 0.147749512 | 1.85 | 1.31 | 1.374 | 1.306846 | 0.458 | 1.12 | 0.78 | 0.3243208 | 0.2360414 | 1.9 | 1.12 | 6.6 | 4.281437 | 2.2 | 3 | 10 | 4.454211 | 0.6748805 | 13 | 3 | 8.044 | 6.956451 | 2.681333 | 5.46 | 7.59 | 3.244433 | 0.4033357 | 13.05 | 5.46 | 6.0658 | 5.96585 | 2.021933 | 5.539 | 2.187 | 0.8479607 | 0.1397937 | 7.726 | 5.539 | 14.35373 | 13.22537 | 4.784578 | 10.88252 | 9.409753 | 4.276464 | 0.2979339 | 20.29227 | 10.88252 | 21.4464 | 19.30303 | 7.1488 | 26.296 | 14.424 | 6.115058 | 0.2851321 | 26.296 | 11.872 | 1099.138 | 1083.103 | 366.3793 | 1068.15 | 424.3 | 139.4397 | 0.1268628 | 1357.77 | 933.47 | 5 | 4.615385 | 1.666667 | 6 | 3 | 1.264911 | 0.2529822 | 6 | 3 | 25.892 | 25.82679 | 8.630667 | 26.94 | 2.74 | 1.285774 | 0.04965914 | 26.94 | 24.2 | 134.44 | 18.52737 | 44.81333 | 11.4 | 389.6 | 159.3671 | 1.185414 | 401 | 11.4 | 4.6 | 3.510638 | 1.533333 | 3 | 8 | 3.2 | 0.6956522 | 11 | 3 | 1.8 | 0.2 | 2.6 | 0.3913043 | 0.04347826 | 0.5652174 | 3.458 | 3.2833 | 1.152667 | 2.8 | 1.9 | 0.8218613 | 0.2376695 | 4.7 | 2.8 | -28.48 | 0.9502705 | 4.30164 | -27.0637 | -122.5107 | -116.4183 | 3355.15 | 3293.484188 | 1118.383333 | 3716.15 | 924 | 442.3419492 | 0.131839694 | 3716.15 | 2792.15 | BMG
[179 empty] | -28.48 | [15 empty] | Ce60Al20Cu20
44.648 | 33.48447 | 11.162 | 57 | 44 | 17.29405 | 0.3873421 | 57 | 13 | 0.178012 | 0.1679551 | 0.044503 | 0.207 | 0.086 | 0.03925516 | 0.2205198 | 0.207 | 0.121 | 0.02691711 | 0.1685402 | 0.1637735 | 0.04213505 | 0.1879 | 0.0633 | 0.0266324 | 0.1580181 | 0.1879 | 0.1246 | 0.0214994 | 106.3881 | 74.23833 | 26.59702 | 138.91 | 111.9284614 | 45.07006 | 0.4236383 | 138.91 | 26.9815386 | 6.22454 | 5.482238 | 1.556135 | 6.15 | 6.26 | 1.82754 | 0.2936025 | 8.96 | 2.7 | 0.6673608 | 0.5931502 | 0.1668402 | 0.55 | 0.8032 | 0.2747591 | 0.41171 | 1.236 | 0.4328 | 1.43442 | 1.409796254 | 0.358605 | 1.32 | 0.53 | 0.206122933 | 0.143697755 | 1.85 | 1.32 | 1.3419 | 1.270417 | 0.335475 | 1.1 | 0.81 | 0.3380139 | 0.251892 | 1.91 | 1.1 | 6.02 | 4.058134 | 1.505 | 3 | 10 | 4.151096 | 0.6895509 | 13 | 3 | 8.75462 | 7.596071 | 2.188655 | 6.2 | 11.27 | 3.826113 | 0.4370393 | 17.47 | 6.2 | 6.074762 | 5.977403 | 1.5186905 | 5.577 | 2.149 | 0.8364028 | 0.1376849 | 7.726 | 5.577 | 13.89287 | 12.98384 | 3.473218 | 11.05871 | 9.23356 | 3.860887 | 0.2779041 | 20.29227 | 11.05871 | 100.75638 | 31.63875 | 25.189095 | 148.598 | 137.805 | 64.64597 | 0.6416067 | 148.598 | 10.793 | 1227.9972 | 1198.17 | 306.9993 | 1193.15 | 794.68 | 203.0191 | 0.1653254 | 1728.15 | 933.47 | 5.146 | 4.8 | 1.2865 | 6 | 3 | 1.190245 | 0.2312952 | 6 | 3 | 26.2993 | 26.24225 | 6.574825 | 27.11 | 2.91 | 1.19708 | 0.04551755 | 27.11 | 24.2 | 94.4598 | 20.05058 | 23.61495 | 13.5 | 387.5 | 130.2867 | 1.379282 | 401 | 13.5 | 4.56 | 3.522931 | 1.14 | 3 | 8 | 3.052605 | 0.669431 | 11 | 3 | 1.896 | 0.146 | 2.518 | 0.4157895 | 0.03201754 | 0.552193 | 3.83254 | 3.742981 | 0.958135 | 3.4 | 1.75 | 0.6311004 | 0.164669 | 5.15 | 3.4 | -28.459232 | 1.033979 | 5.196759 | -29.42625 | -147.8958 | -152.9211 | 3448.068 | 3395.907581 | 862.017 | 3737.15 | 945 | 403.7357642 | 0.11709043 | 3737.15 | 2792.15 | BMG
[179 empty] | -28.459232 | [15 empty] | La64.6Al14.6(CuNi)20.8
35.244 | 32.54333 | 8.811 | 40 | 27 | 7.393813 | 0.2097893 | 40 | 13 | 0.159029 | 0.1555977 | 0.03975725 | 0.175 | 0.054 | 0.02216899 | 0.1394022 | 0.175 | 0.121 | 0.017797 | 0.1497419 | 0.148114 | 0.037435475 | 0.1603 | 0.0357 | 0.0149781 | 0.1000261 | 0.1603 | 0.1246 | 0.01447539 | 79.31206 | 72.00421 | 19.82802 | 91.224 | 64.2424614 | 18.15513 | 0.2289075 | 91.224 | 26.9815386 | 7.00734 | 6.514478 | 1.751835 | 6.52 | 6.26 | 1.510452 | 0.2155529 | 8.96 | 2.7 | 0.6601042 | 0.5323328 | 0.16502605 | 0.43328 | 0.8032 | 0.3562757 | 0.5397265 | 1.236 | 0.4328 | 1.58537 | 1.569197052 | 0.3963425 | 1.49 | 0.48 | 0.166792875 | 0.105207538 | 1.85 | 1.37 | 1.51106 | 1.472342 | 0.377765 | 1.33 | 0.58 | 0.2573932 | 0.1703395 | 1.91 | 1.33 | 6.462 | 5.130275 | 1.6155 | 4 | 9 | 3.433738 | 0.5313739 | 13 | 4 | 15.73249 | 15.42429 | 3.9331225 | 16.9 | 6.68 | 2.017146 | 0.1282153 | 17.47 | 10.79 | 6.90771 | 6.868612 | 1.7269275 | 6.634 | 1.74 | 0.5305579 | 0.07680663 | 7.726 | 5.986 | 15.40239 | 14.84728 | 3.850598 | 13.16267 | 7.129606 | 3.129955 | 0.2032123 | 20.29227 | 13.16267 | 35.06765 | 23.6818 | 8.7669125 | 46.999 | 36.206 | 16.47516 | 0.4698108 | 46.999 | 10.793 | 1862.6828 | 1753.281 | 465.6707 | 2128.15 | 1194.68 | 390.8893 | 0.2098529 | 2128.15 | 933.47 | 4.599 | 4.506196 | 1.14975 | 5 | 2 | 0.5934636 | 0.1290419 | 5 | 3 | 25.13511 | 25.12518 | 6.2837775 | 25.36 | 1.87 | 0.49713 | 0.01977831 | 26.07 | 24.2 | 123.86 | 32.93139 | 30.965 | 22.7 | 378.3 | 157.1491 | 1.268764 | 401 | 22.7 | 5.902 | 4.778281 | 1.4755 | 4 | 8 | 3.123203 | 0.529177 | 11 | 3 | 1.776 | 0.056 | 4.07 | 0.3009149 | 0.009488309 | 0.6895967 | 4.24219 | 4.212369 | 1.0605475 | 4 | 1.15 | 0.3729452 | 0.08791336 | 5.15 | 4 | -28.436156 | 0.9513556 | 2.08231 | -27.0529 | -59.21289 | -56.33252 | 4065.342 | 3855.671579 | 1016.3355 | 4682.15 | 1890 | 853.9391941 | 0.21005347 | 4682.15 | 2792.15 | BMG
[179 empty] | -28.436156 | [15 empty] | Zr65.5Al5.6Ni6.5Cu22.4
29.34 | 27.47709 | 7.335 | 22 | 24 | 8.140295 | 0.277447 | 46 | 22 | 0.14834 | 0.1467669 | 0.037085 | 0.16 | 0.043 | 0.01540728 | 0.1038647 | 0.175 | 0.132 | 0.01411873 | 0.139574 | 0.1387746 | 0.0348935 | 0.1462 | 0.0325 | 0.01066362 | 0.07640117 | 0.1603 | 0.1278 | 0.01159049 | 65.18708 | 60.38568 | 16.29677 | 47.867 | 58.553 | 19.81989 | 0.3040463 | 106.42 | 47.867 | 7.2992 | 6.389014 | 1.8248 | 4.506 | 7.494 | 2.623231 | 0.3593861 | 12 | 4.506 | 0.610848 | 0.1662532 | 0.152712 | 0.076 | 1.16 | 0.5161144 | 0.8449146 | 1.236 | 0.076 | 1.6556 | 1.633811073 | 0.4139 | 1.46 | 0.39 | 0.18988586 | 0.114693078 | 1.85 | 1.46 | 1.735 | 1.696429 | 0.43375 | 1.54 | 0.87 | 0.2605859 | 0.1501936 | 2.2 | 1.33 | 7.38 | 5.829359 | 1.845 | 4 | 7 | 3.393464 | 0.459819 | 11 | 4 | 14.941 | 14.76144 | 3.73525 | 15.45 | 4.55 | 1.641545 | 0.1098685 | 17.6 | 13.05 | 7.33092 | 7.286802 | 1.83273 | 6.828 | 1.703 | 0.5749072 | 0.07842225 | 8.337 | 6.634 | 16.78315 | 16.13405 | 4.195787 | 13.57517 | 7.129606 | 3.304023 | 0.1968655 | 20.29227 | 13.16267 | 31.5913 | 20.12108 | 7.897825 | 51.316 | 39.444 | 18.93159 | 0.599266 | 51.316 | 11.872 | 1724.5936 | 1670.657 | 431.1484 | 1941.15 | 770.38 | 295.7388 | 0.1714832 | 2128.15 | 1357.77 | 4.22 | 4.1841 | 1.055 | 4 | 1 | 0.4142463 | 0.09816263 | 5 | 4 | 24.9648 | 24.955 | 6.2412 | 25.06 | 1.54 | 0.4975711 | 0.01993091 | 25.98 | 24.44 | 172.026 | 39.54278 | 43.0065 | 21.9 | 379.1 | 179.9262 | 1.045924 | 401 | 21.9 | 7.38 | 5.829359 | 1.845 | 4 | 7 | 3.393464 | 0.459819 | 11 | 4 | 1.38 | 0 | 6 | 0.1869919 | 0 | 0.8130081 | 4.426 | 4.397305 | 1.1065 | 4.1 | 1 | 0.3587813 | 0.08106219 | 5 | 4 | -28.3696 | 1.218888 | 1.21484 | -34.57938 | -34.46451 | -42.00839 | 3357.97 | 3280.567218 | 839.4925 | 3560.15 | 1847 | 545.2946613 | 0.162388187 | 4682.15 | 2835.15 | BMG
[179 empty] | -28.3696 | [15 empty] | Ti40Zr10Cu38Pd12
45.725 | 34.80096 | 11.43125 | 58 | 45 | 17.29304 | 0.3781967 | 58 | 13 | 0.176425 | 0.1670851 | 0.04410625 | 0.204 | 0.083 | 0.03767153 | 0.2135272 | 0.204 | 0.121 | 0.02600423 | 0.16488 | 0.1607657 | 0.04122 | 0.1825 | 0.0579 | 0.02451239 | 0.148668 | 0.1825 | 0.1246 | 0.01997447 | 108.1394 | 77.07019 | 27.03484 | 140.116 | 113.1344614 | 44.63656 | 0.4127688 | 140.116 | 26.9815386 | 6.7465 | 5.969658 | 1.686625 | 6.77 | 6.26 | 1.765441 | 0.2616825 | 8.96 | 2.7 | 0.692825 | 0.6180042 | 0.17320625 | 0.57 | 0.8032 | 0.2733015 | 0.3944741 | 1.236 | 0.4328 | 1.43525 | 1.40813446 | 0.3588125 | 1.31 | 0.54 | 0.215487674 | 0.15013947 | 1.85 | 1.31 | 1.358 | 1.288538 | 0.3395 | 1.12 | 0.79 | 0.334994 | 0.2466819 | 1.91 | 1.12 | 5.925 | 4.034325 | 1.48125 | 3 | 10 | 4.058248 | 0.6849363 | 13 | 3 | 8.3865 | 6.875197 | 2.096625 | 5.46 | 12.01 | 4.333305 | 0.5167001 | 17.47 | 5.46 | 6.0762 | 5.968855 | 1.51905 | 5.539 | 2.187 | 0.8754795 | 0.1440834 | 7.726 | 5.539 | 13.72755 | 12.79172 | 3.431887 | 10.88252 | 9.409753 | 3.910124 | 0.2848377 | 20.29227 | 10.88252 | 21.687725 | 19.11608 | 5.42193125 | 26.296 | 15.503 | 6.455674 | 0.2976649 | 26.296 | 10.793 | 1162.777 | 1125.594 | 290.69425 | 1068.15 | 794.68 | 236.9621 | 0.2037898 | 1728.15 | 933.47 | 5.175 | 4.848485 | 1.29375 | 6 | 3 | 1.159472 | 0.2240525 | 6 | 3 | 26.23875 | 26.19212 | 6.5596875 | 26.94 | 2.74 | 1.079959 | 0.04115893 | 26.94 | 24.2 | 88.4725 | 16.89974 | 22.118125 | 11.4 | 389.6 | 128.0103 | 1.446893 | 401 | 11.4 | 4.675 | 3.572395 | 1.16875 | 3 | 8 | 3.117591 | 0.6668644 | 11 | 3 | 1.9 | 0.125 | 2.65 | 0.4064171 | 0.02673797 | 0.5668449 | 3.4575 | 3.251776 | 0.864375 | 2.8 | 2.35 | 0.9276415 | 0.2682983 | 5.15 | 2.8 | -28.135 | 1.030128 | 4.599961 | -28.98265 | -129.4199 | -133.319 | 3446.3 | 3399.228734 | 861.575 | 3716.15 | 924 | 382.9250286 | 0.111111925 | 3716.15 | 2792.15 | BMG
[179 empty] | -28.135 | [15 empty] | Ce65Al12.5Ni12.5Cu10
35.44 | 31.41367 | 7.088 | 40 | 66 | 10.63045 | 0.2999562 | 79 | 13 | 0.15288 | 0.149733 | 0.030576 | 0.175 | 0.054 | 0.021796 | 0.1425693 | 0.175 | 0.121 | 0.01587725 | 0.146296 | 0.1448062 | 0.0292592 | 0.1603 | 0.0325 | 0.01454514 | 0.0994227 | 0.1603 | 0.1278 | 0.01350097 | 80.12068 | 69.34625 | 16.02414 | 91.224 | 169.9884614 | 26.70505 | 0.3333103 | 196.97 | 26.9815386 | 7.618 | 6.673295 | 1.5236 | 6.52 | 16.6 | 2.553392 | 0.3351788 | 19.3 | 2.7 | 0.8133384 | 0.6105886 | 0.16266768 | 0.43328 | 1.8762 | 0.4534938 | 0.5575708 | 2.309 | 0.4328 | 1.6468 | 1.621730847 | 0.32936 | 1.49 | 0.96 | 0.20973736 | 0.127360554 | 2.33 | 1.37 | 1.6184 | 1.565279 | 0.32368 | 1.33 | 1.21 | 0.30273 | 0.1870551 | 2.54 | 1.33 | 7.8 | 6.018519 | 1.56 | 4 | 9 | 3.687818 | 0.4727972 | 13 | 4 | 14.5672 | 14.17564 | 2.91344 | 16.9 | 6.11 | 2.339126 | 0.1605749 | 16.9 | 10.79 | 7.08064 | 7.019822 | 1.416128 | 6.634 | 3.24 | 0.6670091 | 0.09420181 | 9.226 | 5.986 | 16.85052 | 16.08384 | 3.370103 | 13.16267 | 8.291444 | 3.582414 | 0.2125996 | 21.45411 | 13.16267 | 29.71706 | 20.30293 | 5.943412 | 46.999 | 35.127 | 16.7128 | 0.5623975 | 46.999 | 11.872 | 1683.3724 | 1559.098 | 336.67448 | 2128.15 | 1194.68 | 440.9921 | 0.2619694 | 2128.15 | 933.47 | 4.52 | 4.405286 | 0.904 | 5 | 3 | 0.6705222 | 0.1483456 | 6 | 3 | 24.95476 | 24.94542 | 4.990952 | 25.36 | 1.218 | 0.4809156 | 0.0192715 | 25.418 | 24.2 | 206.856 | 44.28624 | 41.3712 | 22.7 | 406.3 | 182.6386 | 0.8829262 | 429 | 22.7 | 7 | 5.357143 | 1.4 | 4 | 8 | 3.555278 | 0.5078968 | 11 | 3 | 1.56 | 0.08 | 5.36 | 0.2228571 | 0.01142857 | 0.7657143 | 4.3308 | 4.302291 | 0.86616 | 4 | 1.32 | 0.3573169 | 0.08250598 | 5.32 | 4 | -28.104 | 1.201458 | 2.057264 | -33.76576 | -57.81734 | -69.46508 | 3692.15 | 3444.290369 | 738.43 | 4682.15 | 2247 | 957.9686634 | 0.259460927 | 4682.15 | 2435.15 | BMG
[179 empty] | -28.104 | [15 empty] | Au2Zr48Cu34Al8Ag8
47.5 | 37.16901 | 15.83333 | 58 | 45 | 16.5 | 0.3473684 | 58 | 13 | 0.1797 | 0.1703368 | 0.0599 | 0.204 | 0.083 | 0.03712694 | 0.2066051 | 0.204 | 0.121 | 0.02723235 | 0.16699 | 0.1628909 | 0.05566333 | 0.1825 | 0.0579 | 0.02417376 | 0.1447618 | 0.1825 | 0.1246 | 0.0206734 | 112.518 | 82.57886 | 37.50601 | 140.116 | 113.1344614 | 42.94439 | 0.3816668 | 140.116 | 26.9815386 | 6.789 | 6.138498 | 2.263 | 6.77 | 6.2 | 1.601096 | 0.2358368 | 8.9 | 2.7 | 0.67368 | 0.6127509 | 0.22456 | 0.57 | 0.7242 | 0.2450442 | 0.3637397 | 1.157 | 0.4328 | 1.418 | 1.3942452 | 0.472666667 | 1.31 | 0.51 | 0.201782061 | 0.142300466 | 1.82 | 1.31 | 1.327 | 1.262907 | 0.4423333 | 1.12 | 0.79 | 0.3255472 | 0.2453257 | 1.91 | 1.12 | 5.4 | 3.831041 | 1.8 | 3 | 10 | 3.746999 | 0.6938887 | 13 | 3 | 8.395 | 6.714962 | 2.798333 | 5.46 | 12.01 | 4.803612 | 0.5721991 | 17.47 | 5.46 | 6.0039 | 5.908061 | 2.0013 | 5.539 | 2.101 | 0.8286671 | 0.1380215 | 7.64 | 5.539 | 13.13437 | 12.40044 | 4.378124 | 10.88252 | 7.946313 | 3.443983 | 0.2622114 | 18.82883 | 10.88252 | 22.213 | 19.52307 | 7.404333 | 26.296 | 15.503 | 6.406935 | 0.2884318 | 26.296 | 10.793 | 1186.682 | 1138.697 | 395.5607 | 1068.15 | 794.68 | 273.6495 | 0.2306005 | 1728.15 | 933.47 | 5.3 | 5 | 1.766667 | 6 | 3 | 1.1 | 0.2075472 | 6 | 3 | 26.492 | 26.46374 | 8.830667 | 26.94 | 2.74 | 0.8375178 | 0.03161399 | 26.94 | 24.2 | 49.82 | 15.61755 | 16.60667 | 11.4 | 225.6 | 69.79354 | 1.400914 | 237 | 11.4 | 4.4 | 3.488372 | 1.466667 | 3 | 7 | 2.8 | 0.6363636 | 10 | 3 | 2 | 0.1 | 2.3 | 0.4545455 | 0.02272727 | 0.5227273 | 3.409 | 3.19794 | 1.136333 | 2.8 | 2.35 | 0.9627196 | 0.2824053 | 5.15 | 2.8 | -28.08 | 0.8018186 | 4.361406 | -22.51506 | -122.4683 | -98.19735 | 3517.75 | 3484.886746 | 1172.583333 | 3716.15 | 924 | 319.6795896 | 0.090876154 | 3716.15 | 2792.15 | BMG
[179 empty] | -28.08 | [15 empty] | Ce70Al10Ni20
44.43 | 32.62374 | 7.405 | 57.5 | 45 | 17.98124 | 0.4047095 | 58 | 13 | 0.17628 | 0.1663202 | 0.02938 | 0.2055 | 0.086 | 0.03904256 | 0.2214804 | 0.207 | 0.121 | 0.02617503 | 0.16657 | 0.1621887 | 0.02776167 | 0.1852 | 0.0633 | 0.02548305 | 0.152987 | 0.1879 | 0.1246 | 0.02067041 | 105.6107 | 72.1865 | 17.60178 | 139.513 | 113.1344614 | 46.27577 | 0.4381733 | 140.116 | 26.9815386 | 6.3454 | 5.523515 | 1.057567 | 6.46 | 6.26 | 1.869911 | 0.2946876 | 8.96 | 2.7 | 0.613498 | 0.5722025 | 0.1022497 | 0.56 | 0.8032 | 0.2037164 | 0.3320572 | 1.236 | 0.4328 | 1.4213 | 1.399611267 | 0.236883333 | 1.315 | 0.54 | 0.192263647 | 0.135273093 | 1.85 | 1.31 | 1.3465 | 1.279284 | 0.2244167 | 1.11 | 0.81 | 0.3265375 | 0.2425084 | 1.91 | 1.1 | 5.95 | 4.060129 | 0.9916667 | 3 | 10 | 4.067862 | 0.6836743 | 13 | 3 | 8.6026 | 7.2506 | 1.433767 | 5.83 | 12.01 | 4.055912 | 0.4714751 | 17.47 | 5.46 | 6.07128 | 5.967135 | 1.01188 | 5.558 | 2.342 | 0.8703243 | 0.143351 | 7.881 | 5.539 | 13.66489 | 12.83538 | 2.277482 | 10.97062 | 9.409753 | 3.646128 | 0.2668245 | 20.29227 | 10.88252 | 61.91935 | 26.69657 | 10.31989 | 87.447 | 137.805 | 59.64318 | 0.9632398 | 148.598 | 10.793 | 1204.0822 | 1160.768 | 200.6804 | 1130.65 | 834.68 | 253.7688 | 0.2107571 | 1768.15 | 933.47 | 5.12 | 4.761905 | 0.8533333 | 6 | 3 | 1.21062 | 0.2364492 | 6 | 3 | 26.1745 | 26.11788 | 4.362417 | 27.025 | 2.91 | 1.195202 | 0.04566285 | 27.11 | 24.2 | 80.473 | 18.47577 | 13.41217 | 12.45 | 389.6 | 109.829 | 1.364794 | 401 | 11.4 | 4.35 | 3.480401 | 0.725 | 3 | 8 | 2.725344 | 0.6265159 | 11 | 3 | 1.95 | 0.16 | 2.24 | 0.4482759 | 0.03678161 | 0.5149425 | 3.6169 | 3.469654 | 0.6028167 | 3.1 | 2.35 | 0.7580471 | 0.2095848 | 5.15 | 2.8 | -28.0448 | 1.552283 | 4.871111 | -43.53346 | -136.6093 | -212.0563 | 3452.88 | 3405.784683 | 575.48 | 3726.65 | 945 | 383.2921041 | 0.111006494 | 3737.15 | 2792.15 | BMG
[179 empty] | -28.0448 | [15 empty] | La32Ce32Al16Ni5Cu5Co10
44.47 | 32.6782 | 7.411667 | 57.5 | 45 | 17.94461 | 0.4035217 | 58 | 13 | 0.1764 | 0.16652 | 0.0294 | 0.2055 | 0.086 | 0.03889679 | 0.2205033 | 0.207 | 0.121 | 0.02620012 | 0.166624 | 0.1622776 | 0.02777067 | 0.1852 | 0.0633 | 0.02539783 | 0.152426 | 0.1879 | 0.1246 | 0.02068127 | 105.7029 | 72.3151 | 17.61715 | 139.513 | 113.1344614 | 46.18713 | 0.4369523 | 140.116 | 26.9815386 | 6.3474 | 5.524283 | 1.0579 | 6.46 | 6.26 | 1.872651 | 0.2950264 | 8.96 | 2.7 | 0.624978 | 0.5768334 | 0.104163 | 0.56 | 0.8032 | 0.2215214 | 0.3544467 | 1.236 | 0.4328 | 1.4229 | 1.400569094 | 0.23715 | 1.315 | 0.54 | 0.195465061 | 0.137370905 | 1.85 | 1.31 | 1.3469 | 1.279467 | 0.2244833 | 1.11 | 0.81 | 0.3272024 | 0.24293 | 1.91 | 1.1 | 5.99 | 4.0668 | 0.9983333 | 3 | 10 | 4.107298 | 0.6856926 | 13 | 3 | 8.5398 | 7.235007 | 1.4233 | 5.83 | 12.01 | 3.961148 | 0.4638455 | 17.47 | 5.46 | 6.06818 | 5.965323 | 1.011363 | 5.558 | 2.342 | 0.8641268 | 0.142403 | 7.881 | 5.539 | 13.72913 | 12.86598 | 2.288188 | 10.97062 | 9.409753 | 3.732996 | 0.2719033 | 20.29227 | 10.88252 | 61.71989 | 26.15946 | 10.28665 | 87.447 | 137.805 | 59.79335 | 0.9687858 | 148.598 | 10.793 | 1195.8746 | 1156.18 | 199.3124 | 1130.65 | 834.68 | 241.7441 | 0.2021484 | 1768.15 | 933.47 | 5.12 | 4.761905 | 0.8533333 | 6 | 3 | 1.21062 | 0.2364492 | 6 | 3 | 26.1671 | 26.10955 | 4.361183 | 27.025 | 2.91 | 1.204735 | 0.04604007 | 27.11 | 24.2 | 86.493 | 18.52716 | 14.4155 | 12.45 | 389.6 | 118.631 | 1.371567 | 401 | 11.4 | 4.39 | 3.485302 | 0.7316667 | 3 | 8 | 2.80676 | 0.639353 | 11 | 3 | 1.93 | 0.16 | 2.3 | 0.4396355 | 0.03644647 | 0.523918 | 3.6169 | 3.469654 | 0.6028167 | 3.1 | 2.35 | 0.7580471 | 0.2095848 | 5.15 | 2.8 | -27.9632 | 1.560444 | 4.835452 | -43.63501 | -135.2147 | -210.995 | 3445.58 | 3396.477411 | 574.2633333 | 3726.65 | 945 | 391.4254783 | 0.113602203 | 3737.15 | 2792.15 | BMG
[179 empty] | -27.9632 | [15 empty] | La32Ce32Al16Ni5Cu7Co8
32.2378 | 29.29369 | 8.05945 | 29 | 27 | 7.909972 | 0.2453633 | 40 | 13 | 0.1489456 | 0.1456188 | 0.0372364 | 0.132 | 0.064 | 0.02256404 | 0.1514918 | 0.175 | 0.111 | 0.01480447 | 0.14230194 | 0.1405393 | 0.035575485 | 0.1278 | 0.045 | 0.01594339 | 0.1120392 | 0.1603 | 0.1153 | 0.01252732 | 71.99197 | 64.16446 | 17.99799 | 63.546 | 64.2424614 | 19.19253 | 0.2665927 | 91.224 | 26.9815386 | 7.369728 | 6.522554 | 1.842432 | 8.96 | 6.631 | 1.883495 | 0.2555719 | 8.96 | 2.329 | 0.845714272 | 0.6485452 | 0.211428568 | 1.236 | 0.9572 | 0.4048955 | 0.4787616 | 1.39 | 0.4328 | 1.667368 | 1.644701514 | 0.416842 | 1.85 | 0.58 | 0.193039977 | 0.115775268 | 1.95 | 1.37 | 1.639908 | 1.592682 | 0.409977 | 1.9 | 0.57 | 0.2739238 | 0.1670361 | 1.9 | 1.33 | 8.2474 | 6.385657 | 2.06185 | 11 | 10 | 3.677797 | 0.4459342 | 14 | 4 | 15.267354 | 14.44331 | 3.8168385 | 13.05 | 39.76 | 5.459389 | 0.3575858 | 50.55 | 10.79 | 7.1549872 | 7.099403 | 1.7887468 | 7.726 | 2.166 | 0.6227131 | 0.08703203 | 8.152 | 5.986 | 17.10853 | 16.3857 | 4.277133 | 20.29227 | 7.129606 | 3.426738 | 0.2002941 | 20.29227 | 13.16267 | 27.5703978 | 18.21709 | 6.89259945 | 11.872 | 35.127 | 17.0827 | 0.6196028 | 46.999 | 11.872 | 1659.888752 | 1552.212 | 414.972188 | 1357.77 | 1194.68 | 416.3399 | 0.250824 | 2128.15 | 933.47 | 4.3328 | 4.23167 | 1.0832 | 4 | 2 | 0.6318577 | 0.1458313 | 5 | 3 | 24.718204 | 24.68454 | 6.179551 | 24.44 | 5.571 | 0.8460868 | 0.0342293 | 25.36 | 19.789 | 225.27398 | 49.47946 | 56.318495 | 401 | 378.3 | 180.4232 | 0.8009058 | 401 | 22.7 | 7.3614 | 5.625495 | 1.84035 | 11 | 8 | 3.574855 | 0.4856217 | 11 | 3 | 1.51 | 0.1086 | 5.7428 | 0.205124 | 0.01475263 | 0.7801233 | 4.373034 | 4.345911 | 1.0932585 | 4.7 | 0.85 | 0.3433251 | 0.07850958 | 4.85 | 4 | -27.89986304 | 0.9757555 | 2.612514 | -27.22344 | -72.88877 | -71.12162 | 3624.586 | 3412.348513 | 906.1465 | 2835.15 | 1890 | 907.9480029 | 0.250497023 | 4682.15 | 2792.15 | BMG
[179 empty] | -27.89986304 | [15 empty] | (Cu50Zr43Al7)98Si2
44.53 | 32.76024 | 7.421667 | 57.5 | 45 | 17.88936 | 0.4017372 | 58 | 13 | 0.17658 | 0.1668206 | 0.02943 | 0.2055 | 0.086 | 0.0386764 | 0.2190304 | 0.207 | 0.121 | 0.02623777 | 0.166705 | 0.1624111 | 0.02778417 | 0.1852 | 0.0633 | 0.02526925 | 0.1515806 | 0.1879 | 0.1246 | 0.02069754 | 105.8413 | 72.50886 | 17.64022 | 139.513 | 113.1344614 | 46.05351 | 0.4351186 | 140.116 | 26.9815386 | 6.3504 | 5.525437 | 1.0584 | 6.46 | 6.26 | 1.876749 | 0.2955325 | 8.96 | 2.7 | 0.642198 | 0.583922 | 0.107033 | 0.56 | 0.8032 | 0.2448153 | 0.3812146 | 1.236 | 0.4328 | 1.4253 | 1.402008295 | 0.23755 | 1.315 | 0.54 | 0.200147221 | 0.140424627 | 1.85 | 1.31 | 1.3475 | 1.279742 | 0.2245833 | 1.11 | 0.81 | 0.3281962 | 0.2435593 | 1.91 | 1.1 | 6.05 | 4.076849 | 1.008333 | 3 | 10 | 4.165033 | 0.6884352 | 13 | 3 | 8.4456 | 7.211744 | 1.4076 | 5.83 | 12.01 | 3.812651 | 0.4514364 | 17.47 | 5.46 | 6.06353 | 5.962606 | 1.010588 | 5.558 | 2.342 | 0.8547251 | 0.1409616 | 7.881 | 5.539 | 13.82549 | 12.91217 | 2.304248 | 10.97062 | 9.409753 | 3.857628 | 0.279023 | 20.29227 | 10.88252 | 61.4207 | 25.39313 | 10.23678 | 87.447 | 137.805 | 60.01666 | 0.9771406 | 148.598 | 10.793 | 1183.5632 | 1149.365 | 197.2605 | 1130.65 | 834.68 | 221.9233 | 0.1875044 | 1768.15 | 933.47 | 5.12 | 4.761905 | 0.8533333 | 6 | 3 | 1.21062 | 0.2364492 | 6 | 3 | 26.156 | 26.09708 | 4.359333 | 27.025 | 2.91 | 1.21881 | 0.04659772 | 27.11 | 24.2 | 95.523 | 18.60478 | 15.9205 | 12.45 | 389.6 | 130.2065 | 1.36309 | 401 | 11.4 | 4.45 | 3.492679 | 0.7416667 | 3 | 8 | 2.923611 | 0.6569912 | 11 | 3 | 1.9 | 0.16 | 2.39 | 0.4269663 | 0.03595506 | 0.5370787 | 3.6169 | 3.469654 | 0.6028167 | 3.1 | 2.35 | 0.7580471 | 0.2095848 | 5.15 | 2.8 | -27.8768 | 1.552283 | 4.781965 | -43.27267 | -133.3059 | -206.9284 | 3434.63 | 3382.611494 | 572.4383333 | 3726.65 | 945 | 403.0703035 | 0.117354796 | 3737.15 | 2792.15 | BMG
[179 empty] | -27.8768 | [15 empty] | La32Ce32Al16Ni5Cu10Co5
45.14 | 34.0508 | 11.285 | 57 | 44 | 17.11375 | 0.379126 | 57 | 13 | 0.17916 | 0.1692203 | 0.04479 | 0.207 | 0.086 | 0.03888154 | 0.2170213 | 0.207 | 0.121 | 0.02732226 | 0.169302 | 0.1646036 | 0.0423255 | 0.1879 | 0.0633 | 0.02637683 | 0.1557975 | 0.1879 | 0.1246 | 0.02174726 | 107.682 | 75.6576 | 26.92049 | 138.91 | 111.9284614 | 44.61132 | 0.4142878 | 138.91 | 26.9815386 | 6.223 | 5.507651 | 1.55575 | 6.15 | 6.26 | 1.790777 | 0.2877674 | 8.96 | 2.7 | 0.662892 | 0.5914319 | 0.165723 | 0.55 | 0.8032 | 0.2703385 | 0.4078168 | 1.236 | 0.4328 | 1.43 | 1.406096206 | 0.3575 | 1.32 | 0.53 | 0.203322404 | 0.142183499 | 1.85 | 1.32 | 1.3324 | 1.262715 | 0.3331 | 1.1 | 0.81 | 0.3346853 | 0.2511898 | 1.91 | 1.1 | 5.9 | 4.002239 | 1.475 | 3 | 10 | 4.109745 | 0.6965669 | 13 | 3 | 8.6546 | 7.529354 | 2.16365 | 6.2 | 11.27 | 3.783915 | 0.4372143 | 17.47 | 6.2 | 6.05546 | 5.960775 | 1.513865 | 5.577 | 2.149 | 0.8257799 | 0.1363695 | 7.726 | 5.577 | 13.78088 | 12.8951 | 3.445219 | 11.05871 | 9.23356 | 3.824034 | 0.2774884 | 20.29227 | 11.05871 | 102.64726 | 32.64855 | 25.661815 | 148.598 | 137.805 | 64.03882 | 0.6238727 | 148.598 | 10.793 | 1226.7568 | 1198.105 | 306.6892 | 1193.15 | 794.68 | 199.1074 | 0.1623039 | 1728.15 | 933.47 | 5.18 | 4.83871 | 1.295 | 6 | 3 | 1.177964 | 0.2274062 | 6 | 3 | 26.3316 | 26.27578 | 6.5829 | 27.11 | 2.91 | 1.183502 | 0.04494608 | 27.11 | 24.2 | 91.26 | 19.67283 | 22.815 | 13.5 | 387.5 | 128.6791 | 1.410027 | 401 | 13.5 | 4.5 | 3.49947 | 1.125 | 3 | 8 | 3.008322 | 0.668516 | 11 | 3 | 1.9 | 0.14 | 2.46 | 0.4222222 | 0.03111111 | 0.5466667 | 3.8156 | 3.728219 | 0.9539 | 3.4 | 1.75 | 0.6244202 | 0.1636493 | 5.15 | 3.4 | -27.8448 | 1.010013 | 5.051726 | -28.12361 | -140.6643 | -142.0728 | 3459.55 | 3408.280467 | 864.8875 | 3737.15 | 945 | 399.6026026 | 0.115507104 | 3737.15 | 2792.15 | BMG
[179 empty] | -27.8448 | [15 empty] | La66Al14Cu10Ni10
44.57 | 32.81515 | 7.428333 | 57.5 | 45 | 17.85231 | 0.4005455 | 58 | 13 | 0.1767 | 0.1670217 | 0.02945 | 0.2055 | 0.086 | 0.0385283 | 0.2180436 | 0.207 | 0.121 | 0.02626287 | 0.166759 | 0.1625003 | 0.02779317 | 0.1852 | 0.0633 | 0.02518302 | 0.1510145 | 0.1879 | 0.1246 | 0.02070839 | 105.9336 | 72.63861 | 17.65559 | 139.513 | 113.1344614 | 45.96398 | 0.4338945 | 140.116 | 26.9815386 | 6.3524 | 5.526206 | 1.058733 | 6.46 | 6.26 | 1.879474 | 0.2958683 | 8.96 | 2.7 | 0.653678 | 0.5887453 | 0.1089463 | 0.56 | 0.8032 | 0.2585477 | 0.3955276 | 1.236 | 0.4328 | 1.4269 | 1.402969406 | 0.237816667 | 1.315 | 0.54 | 0.203192987 | 0.142401701 | 1.85 | 1.31 | 1.3479 | 1.279925 | 0.22465 | 1.11 | 0.81 | 0.3288565 | 0.2439769 | 1.91 | 1.1 | 6.09 | 4.083575 | 1.015 | 3 | 10 | 4.202606 | 0.6900831 | 13 | 3 | 8.3828 | 7.196318 | 1.397133 | 5.83 | 12.01 | 3.709024 | 0.4424565 | 17.47 | 5.46 | 6.06043 | 5.960797 | 1.010072 | 5.558 | 2.342 | 0.8483852 | 0.1399876 | 7.881 | 5.539 | 13.88972 | 12.94314 | 2.314954 | 10.97062 | 9.409753 | 3.937216 | 0.2834625 | 20.29227 | 10.88252 | 61.22124 | 24.90671 | 10.20354 | 87.447 | 137.805 | 60.16425 | 0.9827348 | 148.598 | 10.793 | 1175.3556 | 1144.867 | 195.8926 | 1130.65 | 834.68 | 207.2552 | 0.176334 | 1768.15 | 933.47 | 5.12 | 4.761905 | 0.8533333 | 6 | 3 | 1.21062 | 0.2364492 | 6 | 3 | 26.1486 | 26.08877 | 4.3581 | 27.025 | 2.91 | 1.228048 | 0.0469642 | 27.11 | 24.2 | 101.543 | 18.65689 | 16.92383 | 12.45 | 389.6 | 137.0526 | 1.3497 | 401 | 11.4 | 4.49 | 3.497615 | 0.7483333 | 3 | 8 | 2.998316 | 0.6677764 | 11 | 3 | 1.88 | 0.16 | 2.45 | 0.4187082 | 0.03563474 | 0.545657 | 3.6169 | 3.469654 | 0.6028167 | 3.1 | 2.35 | 0.7580471 | 0.2095848 | 5.15 | 2.8 | -27.8432 | 1.531866 | 4.746309 | -42.65205 | -132.1524 | -202.4398 | 3427.33 | 3373.430275 | 571.2216667 | 3726.65 | 945 | 410.4878654 | 0.119768994 | 3737.15 | 2792.15 | BMG
[179 empty] | -27.8432 | [15 empty] | La32Ce32Al16Ni5Cu12Co3
44.63 | 32.89788 | 8.926 | 57.5 | 45 | 17.79644 | 0.398755 | 58 | 13 | 0.17688 | 0.1673241 | 0.035376 | 0.2055 | 0.086 | 0.03830438 | 0.2165557 | 0.207 | 0.121 | 0.02630052 | 0.16684 | 0.1626342 | 0.033368 | 0.1852 | 0.0633 | 0.0250529 | 0.1501613 | 0.1879 | 0.1246 | 0.02072467 | 106.0719 | 72.8341 | 21.21439 | 139.513 | 113.1344614 | 45.82902 | 0.432056 | 140.116 | 26.9815386 | 6.3554 | 5.52736 | 1.27108 | 6.46 | 6.26 | 1.88355 | 0.2963699 | 8.96 | 2.7 | 0.670898 | 0.5961316 | 0.1341796 | 0.56 | 0.8032 | 0.276986 | 0.4128586 | 1.236 | 0.4328 | 1.4293 | 1.404413547 | 0.28586 | 1.315 | 0.54 | 0.207654786 | 0.145284255 | 1.85 | 1.31 | 1.3485 | 1.280201 | 0.2697 | 1.11 | 0.81 | 0.3298435 | 0.2446003 | 1.91 | 1.1 | 6.15 | 4.093707 | 1.23 | 3 | 10 | 4.25764 | 0.6922992 | 13 | 3 | 8.2886 | 7.173302 | 1.65772 | 5.83 | 12.01 | 3.545828 | 0.4277958 | 17.47 | 5.46 | 6.05578 | 5.958084 | 1.211156 | 5.558 | 2.187 | 0.8387642 | 0.1385064 | 7.726 | 5.539 | 13.98608 | 12.98988 | 2.797216 | 10.97062 | 9.409753 | 4.05176 | 0.2896994 | 20.29227 | 10.88252 | 60.92205 | 24.21104 | 12.18441 | 87.447 | 137.805 | 60.38371 | 0.9911635 | 148.598 | 10.793 | 1163.0442 | 1138.184 | 232.60884 | 1130.65 | 794.68 | 182.3712 | 0.156805 | 1728.15 | 933.47 | 5.12 | 4.761905 | 1.024 | 6 | 3 | 1.21062 | 0.2364492 | 6 | 3 | 26.1375 | 26.07632 | 5.2275 | 27.025 | 2.91 | 1.241694 | 0.04750621 | 27.11 | 24.2 | 110.573 | 18.7356 | 22.1146 | 12.45 | 389.6 | 146.2602 | 1.322747 | 401 | 11.4 | 4.55 | 3.505045 | 0.91 | 3 | 8 | 3.106042 | 0.6826467 | 11 | 3 | 1.85 | 0.16 | 2.54 | 0.4065934 | 0.03516484 | 0.5582418 | 3.6169 | 3.469654 | 0.72338 | 3.1 | 2.35 | 0.7580471 | 0.2095848 | 5.15 | 2.8 | -27.8288 | 1.456806 | 4.692829 | -40.54115 | -130.5958 | -190.2527 | 3416.38 | 3359.751518 | 683.276 | 3726.65 | 945 | 421.1322561 | 0.123268564 | 3737.15 | 2792.15 | BMG
[179 empty] | -27.8288 | [15 empty] | La32Ce32Al16Ni5Cu15
45.56 | 34.64308 | 11.39 | 57 | 44 | 16.54105 | 0.3630608 | 57 | 13 | 0.178 | 0.169032 | 0.0445 | 0.207 | 0.086 | 0.03744276 | 0.2103526 | 0.207 | 0.121 | 0.02663712 | 0.168554 | 0.1643961 | 0.0421385 | 0.1879 | 0.0601 | 0.02518077 | 0.1493929 | 0.1879 | 0.1278 | 0.02136109 | 108.6986 | 77.45004 | 27.17464 | 138.91 | 111.9284614 | 42.74369 | 0.3932313 | 138.91 | 26.9815386 | 6.4646 | 5.613529 | 1.61615 | 6.15 | 7.8 | 2.084359 | 0.3224266 | 10.5 | 2.7 | 0.703672 | 0.6091813 | 0.175918 | 0.55 | 0.8712 | 0.314777 | 0.4473349 | 1.304 | 0.4328 | 1.4526 | 1.424320677 | 0.36315 | 1.32 | 0.53 | 0.220270833 | 0.151639015 | 1.85 | 1.32 | 1.3658 | 1.288238 | 0.34145 | 1.1 | 0.83 | 0.3511073 | 0.2570708 | 1.93 | 1.1 | 6.32 | 4.179657 | 1.58 | 3 | 10 | 4.282242 | 0.67757 | 13 | 3 | 8.3466 | 7.557713 | 2.08665 | 6.2 | 6.85 | 2.816033 | 0.3373869 | 13.05 | 6.2 | 6.13802 | 6.030354 | 1.534505 | 5.577 | 2.149 | 0.8759384 | 0.142707 | 7.726 | 5.577 | 14.45553 | 13.31319 | 3.613883 | 11.05871 | 10.3954 | 4.381851 | 0.3031262 | 21.45411 | 11.05871 | 97.77676 | 32.68839 | 24.44419 | 148.598 | 136.726 | 64.93553 | 0.6641203 | 148.598 | 11.872 | 1186.4764 | 1173.389 | 296.6191 | 1193.15 | 424.3 | 117.7785 | 0.0992675 | 1357.77 | 933.47 | 5.18 | 4.854369 | 1.295 | 6 | 3 | 1.143503 | 0.2207535 | 6 | 3 | 26.1346 | 26.0706 | 6.53365 | 27.11 | 2.91 | 1.273798 | 0.0487399 | 27.11 | 24.2 | 140.03 | 21.23046 | 35.0075 | 13.5 | 415.5 | 169.7636 | 1.212338 | 429 | 13.5 | 4.92 | 3.634361 | 1.23 | 3 | 8 | 3.416665 | 0.6944441 | 11 | 3 | 1.76 | 0.14 | 3.02 | 0.3577236 | 0.02845528 | 0.6138211 | 3.8178 | 3.74462 | 0.95445 | 3.4 | 1.3 | 0.5533761 | 0.1449463 | 4.7 | 3.4 | -27.6448 | 1.066909 | 4.644927 | -29.49449 | -128.4081 | -136.9998 | 3356.37 | 3275.155804 | 839.0925 | 3737.15 | 1302 | 495.8054574 | 0.147720739 | 3737.15 | 2435.15 | BMG
[179 empty] | -27.6448 | [15 empty] | La62Al14Cu16Ag8
34.4 | 30.94152 | 6.88 | 40 | 34 | 8.681014 | 0.2523551 | 47 | 13 | 0.15248 | 0.1491967 | 0.030496 | 0.175 | 0.054 | 0.02222273 | 0.1457419 | 0.175 | 0.121 | 0.01579329 | 0.14584 | 0.1442665 | 0.029168 | 0.1603 | 0.0357 | 0.01494162 | 0.1024521 | 0.1603 | 0.1246 | 0.01339902 | 77.2581 | 68.09379 | 15.45162 | 91.224 | 80.8884614 | 21.08935 | 0.2729727 | 107.87 | 26.9815386 | 7.4088 | 6.619142 | 1.48176 | 6.52 | 7.8 | 1.943293 | 0.2622952 | 10.5 | 2.7 | 0.7887184 | 0.6069828 | 0.15774368 | 0.43328 | 0.8712 | 0.4018229 | 0.5094631 | 1.304 | 0.4328 | 1.636 | 1.61496451 | 0.3272 | 1.49 | 0.48 | 0.186847531 | 0.114209983 | 1.85 | 1.37 | 1.606 | 1.559075 | 0.3212 | 1.33 | 0.6 | 0.2762607 | 0.1720179 | 1.93 | 1.33 | 7.76 | 6.005375 | 1.552 | 4 | 9 | 3.658196 | 0.471417 | 13 | 4 | 14.754 | 14.34576 | 2.9508 | 16.9 | 6.68 | 2.376183 | 0.1610535 | 17.47 | 10.79 | 7.0472 | 6.99629 | 1.40944 | 6.634 | 1.74 | 0.5965879 | 0.08465602 | 7.726 | 5.986 | 16.76099 | 16.02163 | 3.352198 | 13.16267 | 8.291444 | 3.519767 | 0.2099976 | 21.45411 | 13.16267 | 29.54844 | 19.93096 | 5.909688 | 46.999 | 36.206 | 16.86911 | 0.5708968 | 46.999 | 10.793 | 1698.5964 | 1575.157 | 339.71928 | 2128.15 | 1194.68 | 435.6687 | 0.2564875 | 2128.15 | 933.47 | 4.48 | 4.373178 | 0.896 | 5 | 2 | 0.64 | 0.1428571 | 5 | 3 | 25.0004 | 24.98959 | 5.00008 | 25.36 | 1.87 | 0.518995 | 0.02075947 | 26.07 | 24.2 | 196.124 | 43.65206 | 39.2248 | 22.7 | 406.3 | 181.066 | 0.923222 | 429 | 22.7 | 6.96 | 5.346727 | 1.392 | 4 | 8 | 3.515452 | 0.5050936 | 11 | 3 | 1.6 | 0.08 | 5.28 | 0.2298851 | 0.01149425 | 0.7586207 | 4.3364 | 4.306882 | 0.86728 | 4 | 1.15 | 0.3635809 | 0.08384394 | 5.15 | 4 | -27.6096 | 1.249796 | 2.184545 | -34.50636 | -60.31441 | -75.38069 | 3700.31 | 3454.898641 | 740.062 | 4682.15 | 2247 | 952.2869601 | 0.257353292 | 4682.15 | 2435.15 | BMG
[179 empty] | -27.6096 | [15 empty] | Ni4Zr48Cu32Al8Ag8
30.86 | 20.63464 | 7.715 | 34.5 | 36 | 10.49954 | 0.3402315 | 40 | 4 | 0.1472 | 0.1424015 | 0.0368 | 0.1535 | 0.079 | 0.02575306 | 0.1749528 | 0.175 | 0.096 | 0.01457472 | 0.141803 | 0.1397332 | 0.03545075 | 0.14405 | 0.0475 | 0.01704273 | 0.120186 | 0.1603 | 0.1128 | 0.01246074 | 69.07066 | 45.78327 | 17.26767 | 77.385 | 82.2118 | 24.50819 | 0.3548279 | 91.224 | 9.0122 | 6.9749 | 5.62728 | 1.743725 | 7.74 | 7.11 | 2.213867 | 0.3174048 | 8.96 | 1.85 | 0.7130864 | 0.73418 | 0.1782716 | 0.83464 | 1.736 | 0.5096604 | 0.7147246 | 1.236 | -0.5 | 1.6728 | 1.64759901 | 0.4182 | 1.67 | 0.64 | 0.205543572 | 0.122873967 | 2.01 | 1.37 | 1.6115 | 1.568164 | 0.402875 | 1.615 | 0.57 | 0.2645463 | 0.1641615 | 1.9 | 1.33 | 7.5 | 5.348294 | 1.875 | 7.5 | 11 | 3.843176 | 0.5124234 | 13 | 2 | 14.4878 | 14.16046 | 3.62195 | 14.975 | 6.11 | 2.171293 | 0.1498704 | 16.9 | 10.79 | 7.24636 | 7.15938 | 1.81159 | 7.18 | 3.336 | 0.8203305 | 0.1132059 | 9.322 | 5.986 | 16.97842 | 16.28134 | 4.244605 | 16.72747 | 7.129606 | 3.365848 | 0.1982427 | 20.29227 | 13.16267 | 27.57273 | 18.50064 | 6.8931825 | 29.4355 | 35.127 | 16.9299 | 0.6140087 | 46.999 | 11.872 | 1673.499 | 1565.912 | 418.37475 | 1742.96 | 1194.68 | 413.501 | 0.2470877 | 2128.15 | 933.47 | 4.22 | 3.97088 | 1.055 | 4.5 | 3 | 0.8553362 | 0.2026863 | 5 | 2 | 24.25901 | 23.98102 | 6.0647525 | 24.9 | 8.917 | 2.193597 | 0.09042401 | 25.36 | 16.443 | 212.781 | 48.40175 | 53.19525 | 211.85 | 378.3 | 175.5622 | 0.8250839 | 401 | 22.7 | 6.8 | 4.879852 | 1.7 | 7.5 | 9 | 3.685105 | 0.5419272 | 11 | 2 | 1.57 | 0.07 | 5.16 | 0.2308824 | 0.01029412 | 0.7588235 | 4.3899 | 4.357767 | 1.097475 | 4.35 | 1.08 | 0.377959 | 0.0860974 | 5.08 | 4 | -27.606 | 1.098111 | 3.006259 | -30.31444 | -82.9908 | -91.13308 | 3619.84 | 3400.165715 | 904.96 | 3758.65 | 1940 | 922.9855545 | 0.254979655 | 4682.15 | 2742.15 | BMG
[179 empty] | -27.606 | [15 empty] | Cu43Zr43Al7Be7
32.7848 | 22.05416 | 6.55696 | 40 | 43 | 11.24285 | 0.3429288 | 47 | 4 | 0.1498268 | 0.1451748 | 0.02996536 | 0.175 | 0.079 | 0.02518558 | 0.168098 | 0.175 | 0.096 | 0.01525849 | 0.14447812 | 0.1425622 | 0.028895624 | 0.1603 | 0.0475 | 0.01623279 | 0.1123546 | 0.1603 | 0.1128 | 0.01310456 | 73.78618 | 48.97341 | 14.75724 | 91.224 | 98.8578 | 26.40391 | 0.3578436 | 107.87 | 9.0122 | 7.038944 | 5.685416 | 1.4077888 | 6.52 | 8.65 | 2.326929 | 0.3305793 | 10.5 | 1.85 | 0.7040176 | 0.6912716 | 0.14080352 | 0.43328 | 1.804 | 0.4962044 | 0.7048182 | 1.304 | -0.5 | 1.653928 | 1.629514215 | 0.3307856 | 1.49 | 0.64 | 0.20291183 | 0.122684803 | 2.01 | 1.37 | 1.597308 | 1.553729 | 0.3194616 | 1.33 | 0.6 | 0.2667748 | 0.1670153 | 1.93 | 1.33 | 7.4 | 5.332836 | 1.48 | 4 | 11 | 3.841875 | 0.5191722 | 13 | 2 | 14.4429 | 14.04599 | 2.88858 | 16.9 | 6.11 | 2.363506 | 0.1636449 | 16.9 | 10.79 | 7.1677 | 7.085759 | 1.43354 | 6.634 | 3.336 | 0.7960883 | 0.1110661 | 9.322 | 5.986 | 16.86784 | 16.13433 | 3.373568 | 13.16267 | 8.291444 | 3.492807 | 0.207069 | 21.45411 | 13.16267 | 29.1460988 | 20.1051 | 5.82921976 | 46.999 | 35.127 | 16.58191 | 0.5689238 | 46.999 | 11.872 | 1680.074176 | 1559.977 | 336.0148352 | 2128.15 | 1194.68 | 432.7178 | 0.2575587 | 2128.15 | 933.47 | 4.3436 | 4.090203 | 0.86872 | 5 | 3 | 0.863446 | 0.1987858 | 5 | 2 | 24.440256 | 24.19118 | 4.8880512 | 25.36 | 8.917 | 2.073717 | 0.08484841 | 25.36 | 16.443 | 204.1428 | 45.69179 | 40.82856 | 22.7 | 406.3 | 178.0998 | 0.8724275 | 429 | 22.7 | 6.6 | 4.806992 | 1.32 | 4 | 9 | 3.627671 | 0.5496472 | 11 | 2 | 1.6 | 0.08 | 4.92 | 0.2424242 | 0.01212121 | 0.7454545 | 4.354984 | 4.324502 | 0.8709968 | 4 | 1.08 | 0.3689674 | 0.08472301 | 5.08 | 4 | -27.56679168 | 1.299634 | 2.627247 | -35.82674 | -72.42476 | -94.12567 | 3642.31 | 3393.195769 | 728.462 | 4682.15 | 2247 | 965.2894563 | 0.265021225 | 4682.15 | 2435.15 | BMG
[179 empty] | -27.56679168 | [15 empty] | Zr46Cu31.64Ag8.36Al8Be6
23.285 | 17.7195 | 3.326429 | 26 | 37 | 7.924883 | 0.3403429 | 42 | 5 | 0.12432 | 0.1208948 | 0.01776 | 0.132 | 0.078 | 0.01802381 | 0.1449791 | 0.154 | 0.076 | 0.008520757 | 0.1183965 | 0.115892 | 0.01691379 | 0.1241 | 0.0619 | 0.0151287 | 0.1277799 | 0.1392 | 0.0773 | 0.007268877 | 50.19717544 | 37.57443 | 7.171025 | 55.845 | 85.14 | 17.96065 | 0.3578021 | 95.95 | 10.81 | 6.58315 | 4.967742 | 0.94045 | 7.87 | 8.04 | 2.43669 | 0.3701405 | 10.2 | 2.16 | 0.342475 | 0.2047721 | 0.048925 | 0.153 | 1.109 | 0.311359 | 0.9091438 | 1.262 | 0.153 | 1.77845 | 1.745302726 | 0.254064286 | 1.68 | 1.14 | 0.267308993 | 0.150304474 | 2.51 | 1.37 | 1.92635 | 1.908393 | 0.2751929 | 1.83 | 0.89 | 0.2003551 | 0.1040076 | 2.55 | 1.66 | 9.455 | 8.765206 | 1.350714 | 8 | 9 | 2.873669 | 0.3039312 | 15 | 6 | 19.90844 | 4.125283 | 2.844063 | 13.8 | 116.343 | 24.5994 | 1.235627 | 117 | 0.657 | 8.248575 | 8.089888 | 1.178368 | 7.903 | 5.261 | 1.215281 | 0.1473322 | 11.26 | 5.999 | 17.70432 | 17.35486 | 2.529188 | 16.18801 | 8.986889 | 2.787228 | 0.1574321 | 25.15521 | 16.16832 | 260.205335 | 15.39553 | 37.17219 | 11.552 | 1998.78 | 646.6448 | 2.485133 | 2010.332 | 11.552 | 1759.914584 | 1063.287 | 251.4164 | 1811.15 | 3520.2354 | 791.8337 | 0.4499273 | 3823.15 | 302.9146 | 3.71 | 3.51803 | 0.53 | 4 | 3 | 0.7042017 | 0.1898118 | 5 | 2 | 23.265815 | 21.32819 | 3.323688 | 25.1 | 17.343 | 4.644334 | 0.1996205 | 25.86 | 8.517 | 71.3862 | 1.912295 | 10.19803 | 80.2 | 137.765 | 34.17646 | 0.4787544 | 138 | 0.235 | 6.805 | 6.120888 | 0.9721429 | 8 | 5 | 1.773972 | 0.2606865 | 8 | 3 | 1.92 | 0.555 | 4.33 | 0.2821455 | 0.08155768 | 0.6362968 | 4.687 | 4.677847 | 0.6695714 | 4.65 | 0.85 | 0.2083411 | 0.04445084 | 5.1 | 4.25 | -27.5458 | 1.22715 | 3.398163 | -33.80283 | -93.60511 | -114.8675 | 2978.6 | 2046.971322 | 425.5142857 | 3134.15 | 4359 | 1025.100101 | 0.344155006 | 4912.15 | 553.15 | BMG
[179 empty] | -27.5458 | [15 empty] | Fe65.5Cr4Mo4Ga4P12C5B5.5
44.3 | 33.3054 | 11.075 | 57 | 44 | 17.05608 | 0.3850132 | 57 | 13 | 0.176 | 0.1667167 | 0.044 | 0.207 | 0.086 | 0.03828316 | 0.2175179 | 0.207 | 0.121 | 0.02597052 | 0.167005 | 0.1625583 | 0.04175125 | 0.1879 | 0.0601 | 0.02607091 | 0.1561086 | 0.1879 | 0.1278 | 0.0208989 | 105.4959 | 74.13147 | 26.37398 | 138.91 | 111.9284614 | 44.12276 | 0.4182413 | 138.91 | 26.9815386 | 6.412 | 5.549394 | 1.603 | 6.15 | 7.8 | 2.05963 | 0.3212149 | 10.5 | 2.7 | 0.70732 | 0.6106328 | 0.17683 | 0.55 | 0.8712 | 0.3159997 | 0.4467563 | 1.304 | 0.4328 | 1.459 | 1.429664063 | 0.36475 | 1.32 | 0.53 | 0.224140581 | 0.153626169 | 1.85 | 1.32 | 1.378 | 1.299052 | 0.3445 | 1.1 | 0.83 | 0.3523862 | 0.2557229 | 1.93 | 1.1 | 6.5 | 4.268657 | 1.625 | 3 | 10 | 4.330127 | 0.6661734 | 13 | 3 | 8.5135 | 7.667159 | 2.128375 | 6.2 | 6.85 | 2.914264 | 0.3423109 | 13.05 | 6.2 | 6.1681 | 6.05585 | 1.542025 | 5.577 | 2.149 | 0.8939425 | 0.14493 | 7.726 | 5.577 | 14.59071 | 13.43926 | 3.647678 | 11.05871 | 10.3954 | 4.363042 | 0.2990287 | 21.45411 | 11.05871 | 94.90425 | 30.51807 | 23.7260625 | 148.598 | 136.726 | 65.78069 | 0.6931269 | 148.598 | 11.872 | 1189.211 | 1174.605 | 297.30275 | 1193.15 | 424.3 | 124.927 | 0.1050504 | 1357.77 | 933.47 | 5.1 | 4.761905 | 1.275 | 6 | 3 | 1.178983 | 0.2311731 | 6 | 3 | 26.0515 | 25.98341 | 6.512875 | 27.11 | 2.91 | 1.315467 | 0.05049486 | 27.11 | 24.2 | 145.3 | 21.88535 | 36.325 | 13.5 | 415.5 | 169.661 | 1.16766 | 429 | 13.5 | 5 | 3.666667 | 1.25 | 3 | 8 | 3.464102 | 0.6928203 | 11 | 3 | 1.75 | 0.15 | 3.1 | 0.35 | 0.03 | 0.62 | 3.8405 | 3.765072 | 0.960125 | 3.4 | 1.3 | 0.5607627 | 0.1460129 | 4.7 | 3.4 | -27.52 | 1.062738 | 5.07192 | -29.24654 | -139.5792 | -148.3361 | 3349.9 | 3274.953844 | 837.475 | 3737.15 | 1302 | 481.1155656 | 0.143620874 | 3737.15 | 2435.15 | BMG
45.3 | 35.29855 | 11.325 | 59 | 46 | 17.3208 | 0.3823575 | 59 | 13 | 0.1727 | 0.1638347 | 0.043175 | 0.203 | 0.082 | 0.03723721 | 0.2156179 | 0.203 | 0.121 | 0.02449214 | 0.15134 | 0.1492047 | 0.037835 | 0.165 | 0.0404 | 0.01734683 | 0.1146216 | 0.165 | 0.1246 | 0.01507895 | 105.8227 | 78.0313 | 26.45567 | 140.91 | 113.9284614 | 44.04367 | 0.4162025 | 140.91 | 26.9815386 | 7.014 | 6.28059 | 1.7535 | 6.77 | 6.26 | 1.734896 | 0.2473476 | 8.96 | 2.7 | 0.98338 | 0.9066208 | 0.245845 | 0.962 | 0.8032 | 0.2153273 | 0.2189666 | 1.236 | 0.4328 | 1.511 | 1.483674973 | 0.37775 | 1.37 | 0.48 | 0.215520301 | 0.142634216 | 1.85 | 1.37 | 1.41 | 1.332082 | 0.3525 | 1.13 | 0.78 | 0.3522215 | 0.2498025 | 1.91 | 1.13 | 6.3 | 4.239549 | 1.575 | 3 | 10 | 4.1 | 0.6507937 | 13 | 3 | 9.57 | 8.517863 | 2.3925 | 6.89 | 10.58 | 3.622342 | 0.3785101 | 17.47 | 6.89 | 6.1898 | 6.047028 | 1.54745 | 5.47 | 2.256 | 0.9986545 | 0.1613387 | 7.726 | 5.47 | 14.10116 | 12.91542 | 3.525289 | 10.57159 | 9.720682 | 4.362363 | 0.3093621 | 20.29227 | 10.57159 | 48.9081 | 24.75225 | 12.227025 | 73.012 | 62.219 | 29.55367 | 0.6042695 | 73.012 | 10.793 | 1262.606 | 1236.216 | 315.6515 | 1208.15 | 794.68 | 189.9913 | 0.1504755 | 1728.15 | 933.47 | 5.1 | 4.8 | 1.275 | 6 | 3 | 1.135782 | 0.2227023 | 6 | 3 | 26.235 | 26.17103 | 6.55875 | 27.2 | 3 | 1.272786 | 0.04851482 | 27.2 | 24.2 | 120.47 | 19.99071 | 30.1175 | 12.5 | 388.5 | 155.5007 | 1.290784 | 401 | 12.5 | 5.3 | 3.82387 | 1.325 | 3 | 8 | 3.522783 | 0.664676 | 11 | 3 | 1.8 | 0.1 | 3.4 | 0.3396226 | 0.01886792 | 0.6415094 | 3.494 | 3.246129 | 0.8735 | 2.7 | 2.45 | 0.9959036 | 0.2850325 | 5.15 | 2.7 | -27.52 | 1.0889 | 2.734334 | -29.96653 | -75.24887 | -81.93849 | 3440.75 | 3379.252665 | 860.1875 | 3793.15 | 1001 | 443.1839799 | 0.12880447 | 3793.15 | 2792.15 | BMG
[179 empty] | -27.52 | [15 empty] | La60Al15Ag5Cu20
[179 empty] | -27.52 | [15 empty] | Pr60Al10Ni10Cu20
44.3 | 33.46125 | 7.383333 | 57 | 44 | 17.16421 | 0.3874539 | 57 | 13 | 0.17638 | 0.1664513 | 0.02939667 | 0.207 | 0.086 | 0.03929676 | 0.222796 | 0.207 | 0.121 | 0.02627481 | 0.167198 | 0.1623556 | 0.02786633 | 0.1879 | 0.0633 | 0.02696434 | 0.1612719 | 0.1879 | 0.1246 | 0.02105641 | 105.4712 | 74.34121 | 17.57854 | 138.91 | 111.9284614 | 44.64154 | 0.4232581 | 138.91 | 26.9815386 | 6.3626 | 5.57899 | 1.060433 | 6.15 | 7.8 | 1.919273 | 0.3016491 | 10.5 | 2.7 | 0.660412 | 0.5918967 | 0.1100687 | 0.55 | 0.8712 | 0.266499 | 0.4035344 | 1.304 | 0.4328 | 1.4472 | 1.420989224 | 0.2412 | 1.32 | 0.53 | 0.211215908 | 0.145947974 | 1.85 | 1.32 | 1.3634 | 1.287141 | 0.2272333 | 1.1 | 0.83 | 0.3473938 | 0.2547996 | 1.93 | 1.1 | 6.14 | 4.149177 | 1.023333 | 3 | 10 | 4.113441 | 0.6699416 | 13 | 3 | 8.9052 | 7.719136 | 1.4842 | 6.2 | 11.27 | 3.801665 | 0.4269039 | 17.47 | 6.2 | 6.15116 | 6.038332 | 1.025193 | 5.577 | 2.304 | 0.899646 | 0.1462563 | 7.881 | 5.577 | 14.06569 | 13.12763 | 2.344281 | 11.05871 | 10.3954 | 3.912338 | 0.2781477 | 21.45411 | 11.05871 | 97.94242 | 32.77467 | 16.32374 | 148.598 | 137.805 | 64.745 | 0.6610516 | 148.598 | 10.793 | 1240.6924 | 1207.57 | 206.7821 | 1193.15 | 834.68 | 216.6479 | 0.1746186 | 1768.15 | 933.47 | 5.12 | 4.784689 | 0.8533333 | 6 | 3 | 1.177115 | 0.2299053 | 6 | 3 | 26.2 | 26.1401 | 4.366667 | 27.11 | 2.91 | 1.230679 | 0.0469725 | 27.11 | 24.2 | 101.672 | 20.80119 | 16.94533 | 13.5 | 415.5 | 135.9925 | 1.337561 | 429 | 13.5 | 4.74 | 3.611293 | 0.79 | 3 | 8 | 3.122883 | 0.6588361 | 11 | 3 | 1.88 | 0.14 | 2.72 | 0.3966245 | 0.02953586 | 0.5738397 | 3.8484 | 3.762663 | 0.6414 | 3.4 | 1.75 | 0.6092729 | 0.1583185 | 5.15 | 3.4 | -27.496 | 1.217746 | 5.41298 | -33.48315 | -148.8353 | -181.2436 | 3423.33 | 3365.784304 | 570.555 | 3737.15 | 1302 | 421.0975987 | 0.123008182 | 3737.15 | 2435.15 | BMG
[179 empty] | -27.496 | [15 empty] | La62Al14(Cu5Ag1)12(Ni1Co1)12
24.7156 | 16.00296 | 3.5308 | 26 | 63 | 11.97358 | 0.4844545 | 68 | 5 | 0.1259868 | 0.119715 | 0.01799811 | 0.132 | 0.113 | 0.02473892 | 0.1963612 | 0.189 | 0.076 | 0.009291024 | 0.11866204 | 0.1140613 | 0.01695172 | 0.1241 | 0.0983 | 0.02130263 | 0.1795236 | 0.1756 | 0.0773 | 0.007652104 | 54.13575498 | 33.70281 | 7.733679 | 55.845 | 156.45 | 28.58848 | 0.5280887 | 167.26 | 10.81 | 6.938944 | 5.384104 | 0.9912777 | 7.87 | 8 | 2.381831 | 0.3432555 | 10.2 | 2.2 | 0.4131354 | 0.2206514 | 0.05901934 | 0.153 | 1.109 | 0.3865922 | 0.9357517 | 1.262 | 0.153 | 1.76247 | 1.724029745 | 0.251781429 | 1.68 | 1.19 | 0.29575111 | 0.167804905 | 2.51 | 1.32 | 1.933958 | 1.897506 | 0.2762797 | 1.83 | 1.31 | 0.2777407 | 0.1436126 | 2.55 | 1.24 | 8.688 | 7.92216 | 1.241143 | 8 | 11 | 2.705154 | 0.3113667 | 14 | 3 | 30.90586 | 16.51849 | 4.415123 | 13.8 | 113.737 | 34.28184 | 1.109234 | 117 | 3.263 | 8.0932924 | 7.911862 | 1.156185 | 7.903 | 5.474 | 1.321617 | 0.1632979 | 11.26 | 5.786 | 17.75672 | 17.24445 | 2.536674 | 16.18801 | 13.23625 | 3.366475 | 0.1895889 | 25.15521 | 11.91895 | 22.0394214 | 14.40449 | 3.148489 | 11.552 | 75.439 | 20.74453 | 0.9412465 | 86.991 | 11.552 | 2203.1678 | 1938.627 | 314.7383 | 1811.15 | 3393.4 | 731.0382 | 0.3318123 | 3823.15 | 429.75 | 3.775 | 3.454152 | 0.5392857 | 4 | 4 | 0.9384961 | 0.2486082 | 6 | 2 | 21.9921254 | 18.86938 | 3.1417322 | 25.1 | 19.603 | 6.127796 | 0.2786359 | 28.12 | 8.517 | 88.44628 | 72.47535 | 12.63518 | 80.2 | 123.7 | 28.27531 | 0.3196891 | 138 | 14.3 | 6.626 | 5.910748 | 0.9465714 | 8 | 5 | 1.831754 | 0.2764495 | 8 | 3 | 1.8138 | 0.3336 | 4.4786 | 0.2737398 | 0.05034712 | 0.6759131 | 4.598224 | 4.568332 | 0.6568891 | 4.65 | 2.16 | 0.3180453 | 0.06916698 | 5 | 2.84 | -27.44778512 | 1.338467 | 6.707518 | -36.73796 | -184.1065 | -246.4205 | 3475.0312 | 3371.520542 | 496.4330286 | 3134.15 | 2567 | 649.0819664 | 0.1867845 | 4912.15 | 2345.15 | BMG
[179 empty] | -27.44778512 | [15 empty] | (Fe60Cr10Mo9C13B6Er2)98In2
21.72 | 13.03074 | 3.102857 | 27 | 37 | 10.01407 | 0.461053 | 42 | 5 | 0.120225 | 0.115358 | 0.017175 | 0.126 | 0.091 | 0.022838 | 0.1899605 | 0.175 | 0.084 | 0.008052323 | 0.116196 | 0.1119516 | 0.01659943 | 0.1251 | 0.0783 | 0.02051012 | 0.1765131 | 0.1603 | 0.082 | 0.00716193 | 47.279083 | 28.19296 | 6.754155 | 58.933195 | 85.14 | 22.18876 | 0.4693145942 | 95.95 | 10.81 | 6.749215 | 4.970464 | 0.9641736 | 8.86 | 7.871 | 2.722396 | 0.4033649 | 10.2 | 2.329 | 0.4206434 | 0.2687503 | 0.06009191 | 0.662 | 1.314 | 0.2581667 | 0.6137423 | 1.39 | 0.076 | 1.72875 | 1.724682011 | 0.246964286 | 1.77 | 0.49 | 0.080373736 | 0.0464924 | 1.95 | 1.46 | 1.8827 | 1.869753 | 0.2689571 | 1.88 | 0.83 | 0.1433064 | 0.07611746 | 2.16 | 1.33 | 9.42 | 8.678491 | 1.345714 | 9 | 10 | 2.43795 | 0.2588057 | 14 | 4 | 24.45875 | 18.67934 | 3.494107 | 16.19 | 36.75 | 15.24019 | 0.6230975 | 50.55 | 13.8 | 7.91025 | 7.891864 | 1.130036 | 7.881 | 1.664 | 0.3624396 | 0.04581898 | 8.298 | 6.634 | 18.53 | 17.86576 | 2.647144 | 17.08038 | 11.99254 | 3.822551 | 0.2062898 | 25.15521 | 13.16267 | 36.53603 | 21.28748 | 5.219433 | 21.845 | 75.439 | 29.70435 | 0.8130152 | 86.991 | 11.552 | 1950.895 | 1919.062 | 278.6993 | 1768.15 | 1209 | 268.4924 | 0.1376253 | 2896.15 | 1687.15 | 3.55 | 3.236246 | 0.5071429 | 4 | 3 | 0.9041571 | 0.2546921 | 5 | 2 | 21.532215 | 19.12484 | 3.076031 | 24.81 | 14.273 | 5.905366 | 0.2742573 | 25.36 | 11.087 | 73.762 | 52.20033 | 10.53743 | 100 | 126.1 | 33.3893 | 0.4526626 | 148 | 21.9 | 6.87 | 5.572755 | 0.9814286 | 9 | 6 | 2.52648 | 0.3677554 | 9 | 3 | 1.985 | 0.27 | 4.615 | 0.2889374 | 0.03930131 | 0.6717613 | 4.65575 | 4.649099 | 0.6651071 | 4.7 | 0.85 | 0.1659953 | 0.03565382 | 4.85 | 4 | -27.4173 | 1.398929 | 6.484445 | -38.35485 | -177.786 | -248.7099 | 3508.34 | 3443.410001 | 501.1914286 | 3200.15 | 1778 | 511.5179214 | 0.145800556 | 4912.15 | 3134.15 | BMG
[179 empty] | -27.4173 | [15 empty] | Fe27Co40Zr3Ti3Mo1.5Si1.5B24
45.38 | 34.48531 | 11.345 | 57 | 44 | 16.62214 | 0.3662878 | 57 | 13 | 0.17787 | 0.1688382 | 0.0444675 | 0.207 | 0.086 | 0.03757942 | 0.2112747 | 0.207 | 0.121 | 0.02660576 | 0.168387 | 0.164152 | 0.04209675 | 0.1879 | 0.0601 | 0.02539422 | 0.1508087 | 0.1879 | 0.1278 | 0.02132214 | 108.2553 | 77.0641 | 27.06383 | 138.91 | 111.9284614 | 42.97915 | 0.3970164 | 138.91 | 26.9815386 | 6.4492 | 5.608376 | 1.6123 | 6.15 | 7.8 | 2.060034 | 0.3194248 | 10.5 | 2.7 | 0.702992 | 0.6090248 | 0.175748 | 0.55 | 0.8712 | 0.3135505 | 0.4460228 | 1.304 | 0.4328 | 1.4528 | 1.424440533 | 0.3632 | 1.32 | 0.53 | 0.220622211 | 0.151860002 | 1.85 | 1.32 | 1.3655 | 1.288102 | 0.341375 | 1.1 | 0.83 | 0.3506376 | 0.2567833 | 1.93 | 1.1 | 6.32 | 4.179657 | 1.58 | 3 | 10 | 4.282242 | 0.67757 | 13 | 3 | 8.3641 | 7.564498 | 2.091025 | 6.2 | 6.85 | 2.839671 | 0.339507 | 13.05 | 6.2 | 6.13952 | 6.031286 | 1.53488 | 5.577 | 2.149 | 0.8785242 | 0.1430933 | 7.726 | 5.577 | 14.44391 | 13.30847 | 3.610978 | 11.05871 | 10.3954 | 4.364786 | 0.3021886 | 21.45411 | 11.05871 | 97.71543 | 32.38466 | 24.4288575 | 148.598 | 136.726 | 65.01369 | 0.665337 | 148.598 | 11.872 | 1187.7048 | 1174.399 | 296.9262 | 1193.15 | 424.3 | 118.9126 | 0.1001197 | 1357.77 | 933.47 | 5.17 | 4.842615 | 1.2925 | 6 | 3 | 1.149391 | 0.2223194 | 6 | 3 | 26.1255 | 26.06063 | 6.531375 | 27.11 | 2.91 | 1.282591 | 0.04909344 | 27.11 | 24.2 | 139.75 | 21.22973 | 34.9375 | 13.5 | 415.5 | 169.3093 | 1.211515 | 429 | 13.5 | 4.92 | 3.634361 | 1.23 | 3 | 8 | 3.416665 | 0.6944441 | 11 | 3 | 1.76 | 0.14 | 3.02 | 0.3577236 | 0.02845528 | 0.6138211 | 3.8184 | 3.745006 | 0.9546 | 3.4 | 1.3 | 0.5542991 | 0.1451653 | 4.7 | 3.4 | -27.412 | 1.059019 | 4.733381 | -29.02983 | -129.7514 | -137.4092 | 3360.37 | 3281.382348 | 840.0925 | 3737.15 | 1302 | 489.9360077 | 0.145798233 | 3737.15 | 2435.15 | BMG
[179 empty] | -27.412 | [15 empty] | La62Al14Cu17Ag7
44.3894 | 33.55269 | 7.398233 | 57 | 44 | 17.1139 | 0.3855402 | 57 | 13 | 0.1765629 | 0.1667493 | 0.02942715 | 0.207 | 0.086 | 0.03908357 | 0.2213578 | 0.207 | 0.121 | 0.02631418 | 0.16731211 | 0.1625319 | 0.02788535 | 0.1879 | 0.0633 | 0.02681075 | 0.1602439 | 0.1879 | 0.1246 | 0.02108109 | 105.7121 | 74.60001 | 17.61869 | 138.91 | 111.9284614 | 44.48193 | 0.4207836 | 138.91 | 26.9815386 | 6.369282 | 5.581298 | 1.061547 | 6.15 | 7.8 | 1.930276 | 0.3030602 | 10.5 | 2.7 | 0.6671664 | 0.5946091 | 0.1111944 | 0.55 | 0.8712 | 0.2746082 | 0.4116038 | 1.304 | 0.4328 | 1.448234 | 1.421623372 | 0.241372333 | 1.32 | 0.53 | 0.213007984 | 0.147081193 | 1.85 | 1.32 | 1.363599 | 1.287233 | 0.2272665 | 1.1 | 0.83 | 0.3476981 | 0.2549856 | 1.93 | 1.1 | 6.17 | 4.154226 | 1.028333 | 3 | 10 | 4.142596 | 0.6714094 | 13 | 3 | 8.823825 | 7.696462 | 1.4706375 | 6.2 | 11.27 | 3.672549 | 0.4162083 | 17.47 | 6.2 | 6.149975 | 6.037626 | 1.024996 | 5.577 | 2.304 | 0.8974347 | 0.1459249 | 7.881 | 5.577 | 14.12288 | 13.1551 | 2.353813 | 11.05871 | 10.3954 | 3.983906 | 0.2820888 | 21.45411 | 11.05871 | 97.8737189 | 32.55524 | 16.31229 | 148.598 | 137.805 | 64.82942 | 0.6623782 | 148.598 | 10.793 | 1232.479428 | 1202.445 | 205.413238 | 1193.15 | 834.68 | 204.7917 | 0.1661623 | 1768.15 | 933.47 | 5.1233 | 4.788469 | 0.8538833 | 6 | 3 | 1.175371 | 0.2294168 | 6 | 3 | 26.183003 | 26.12178 | 4.363834 | 27.11 | 2.91 | 1.244551 | 0.04753278 | 27.11 | 24.2 | 107.8774 | 20.87106 | 17.97957 | 13.5 | 415.5 | 142.4924 | 1.320873 | 429 | 13.5 | 4.77 | 3.615118 | 0.795 | 3 | 8 | 3.174445 | 0.6655021 | 11 | 3 | 1.86 | 0.14 | 2.77 | 0.3899371 | 0.0293501 | 0.5807128 | 3.843702 | 3.759904 | 0.640617 | 3.4 | 1.75 | 0.6009797 | 0.1563544 | 5.15 | 3.4 | -27.31280712 | 1.209492 | 5.344193 | -33.03462 | -145.9649 | -176.5434 | 3414.85 | 3354.695732 | 569.1416667 | 3737.15 | 1302 | 430.3377162 | 0.126019508 | 3737.15 | 2435.15 | BMG
[179 empty] | -27.31280712 | [15 empty] | La62Al14(Cu5Ag1)14(Ni1Co1)10
45.71 | 34.46281 | 11.4275 | 57 | 44 | 17.02427 | 0.3724409 | 57 | 13 | 0.18074 | 0.1709497 | 0.045185 | 0.207 | 0.086 | 0.03836812 | 0.2122835 | 0.207 | 0.121 | 0.02788912 | 0.170536 | 0.1660265 | 0.042634 | 0.1879 | 0.0633 | 0.02576674 | 0.1510927 | 0.1879 | 0.1246 | 0.02213457 | 109.2378 | 76.72431 | 27.30944 | 138.91 | 111.9284614 | 44.3145 | 0.4056701 | 138.91 | 26.9815386 | 6.1674 | 5.477112 | 1.54185 | 6.15 | 6.26 | 1.74852 | 0.28351 | 8.96 | 2.7 | 0.649962 | 0.5846443 | 0.1624905 | 0.55 | 0.8032 | 0.2597011 | 0.3995635 | 1.236 | 0.4328 | 1.4197 | 1.397740284 | 0.354925 | 1.32 | 0.53 | 0.195424947 | 0.137652284 | 1.85 | 1.32 | 1.3163 | 1.250583 | 0.329075 | 1.1 | 0.81 | 0.326002 | 0.2476654 | 1.91 | 1.1 | 5.75 | 3.927456 | 1.4375 | 3 | 10 | 4.07523 | 0.7087357 | 13 | 3 | 8.4734 | 7.42387 | 2.11835 | 6.2 | 11.27 | 3.665429 | 0.4325807 | 17.47 | 6.2 | 6.01334 | 5.926054 | 1.503335 | 5.577 | 2.149 | 0.7947969 | 0.1321723 | 7.726 | 5.577 | 13.61744 | 12.76908 | 3.404361 | 11.05871 | 9.23356 | 3.758753 | 0.2760249 | 20.29227 | 11.05871 | 105.39257 | 34.48873 | 26.3481425 | 148.598 | 137.805 | 62.99912 | 0.5977568 | 148.598 | 10.793 | 1219.7606 | 1192.944 | 304.94015 | 1193.15 | 794.68 | 192.1765 | 0.1575527 | 1728.15 | 933.47 | 5.22 | 4.878049 | 1.305 | 6 | 3 | 1.171153 | 0.2243589 | 6 | 3 | 26.3687 | 26.31382 | 6.592175 | 27.11 | 2.91 | 1.172584 | 0.04446878 | 27.11 | 24.2 | 86.613 | 19.16524 | 21.65325 | 13.5 | 387.5 | 125.2927 | 1.44658 | 401 | 13.5 | 4.35 | 3.442161 | 1.0875 | 3 | 8 | 2.889204 | 0.6641848 | 11 | 3 | 1.91 | 0.14 | 2.3 | 0.4390805 | 0.03218391 | 0.5287356 | 3.7851 | 3.703189 | 0.946275 | 3.4 | 1.75 | 0.6056377 | 0.1600057 | 5.15 | 3.4 | -27.2504 | 0.9709365 | 4.751228 | -26.45841 | -129.4729 | -125.7099 | 3474.08 | 3423.613786 | 868.52 | 3737.15 | 945 | 395.4315682 | 0.113823392 | 3737.15 | 2792.15 | BMG
[179 empty] | -27.2504 | [15 empty] | La68Al14(CuNi)18
32.33085 | 29.45787 | 8.0827125 | 29 | 27 | 7.82184 | 0.2419312 | 40 | 13 | 0.1491392 | 0.1458509 | 0.0372848 | 0.132 | 0.064 | 0.02245773 | 0.1505824 | 0.175 | 0.111 | 0.01485077 | 0.142439705 | 0.1406964 | 0.03560992625 | 0.1278 | 0.045 | 0.01586662 | 0.1113918 | 0.1603 | 0.1153 | 0.01255847 | 72.21598 | 64.58779 | 18.054 | 63.546 | 64.2424614 | 18.9828 | 0.2628615 | 91.224 | 26.9815386 | 7.395446 | 6.58303 | 1.8488615 | 8.96 | 6.631 | 1.853471 | 0.2506233 | 8.96 | 2.329 | 0.842937304 | 0.6467849 | 0.210734326 | 1.236 | 0.9572 | 0.4040515 | 0.4793375 | 1.39 | 0.4328 | 1.665926 | 1.643388788 | 0.4164815 | 1.85 | 0.58 | 0.192470576 | 0.115533689 | 1.95 | 1.37 | 1.638581 | 1.591368 | 0.40964525 | 1.9 | 0.57 | 0.2739894 | 0.1672114 | 1.9 | 1.33 | 8.21805 | 6.367987 | 2.0545125 | 11 | 10 | 3.664083 | 0.445858 | 14 | 4 | 15.0873405 | 14.39087 | 3.771835125 | 13.05 | 39.76 | 4.855227 | 0.321808 | 50.55 | 10.79 | 7.1499004 | 7.094729 | 1.7874751 | 7.726 | 2.166 | 0.6202036 | 0.08674297 | 8.152 | 5.986 | 17.11242 | 16.3859 | 4.278106 | 20.29227 | 7.129606 | 3.435034 | 0.2007334 | 20.29227 | 13.16267 | 27.50245085 | 18.1657 | 6.875613 | 11.872 | 35.127 | 17.09964 | 0.6217499 | 46.999 | 11.872 | 1659.749664 | 1551.579 | 414.937416 | 1357.77 | 1194.68 | 417.3961 | 0.2514813 | 2128.15 | 933.47 | 4.3396 | 4.240552 | 1.0849 | 4 | 2 | 0.6262362 | 0.1443074 | 5 | 3 | 24.743353 | 24.71573 | 6.18583825 | 24.44 | 5.571 | 0.7713094 | 0.03117239 | 25.36 | 19.789 | 225.668235 | 49.31198 | 56.41705875 | 401 | 378.3 | 180.7982 | 0.8011683 | 401 | 22.7 | 7.37855 | 5.637183 | 1.8446375 | 11 | 8 | 3.575871 | 0.4846305 | 11 | 3 | 1.5075 | 0.09895 | 5.7721 | 0.2043084 | 0.01341049 | 0.7822811 | 4.3706005 | 4.343608 | 1.092650125 | 4.7 | 0.85 | 0.3425009 | 0.07836472 | 4.85 | 4 | -27.24149096 | 0.960077 | 2.582413 | -26.15393 | -70.34877 | -67.54024 | 3625.027 | 3411.729603 | 906.25675 | 2835.15 | 1890 | 910.2402048 | 0.251098876 | 4682.15 | 2792.15 | BMG
[179 empty] | -27.24149096 | [15 empty] | (Cu50Zr43Al7)98.5Si1.5
45.2 | 34.32897 | 11.3 | 57 | 44 | 16.7009 | 0.3694889 | 57 | 13 | 0.17774 | 0.1686448 | 0.044435 | 0.207 | 0.086 | 0.03771515 | 0.2121928 | 0.207 | 0.121 | 0.0265744 | 0.16822 | 0.1639087 | 0.042055 | 0.1879 | 0.0601 | 0.0256048 | 0.1522102 | 0.1879 | 0.1278 | 0.02128319 | 107.8121 | 76.68198 | 26.95302 | 138.91 | 111.9284614 | 43.20878 | 0.4007786 | 138.91 | 26.9815386 | 6.4338 | 5.603232 | 1.60845 | 6.15 | 7.8 | 2.035302 | 0.3163453 | 10.5 | 2.7 | 0.702312 | 0.6088684 | 0.175578 | 0.55 | 0.8712 | 0.3123176 | 0.4446993 | 1.304 | 0.4328 | 1.453 | 1.424560409 | 0.36325 | 1.32 | 0.53 | 0.220972849 | 0.152080419 | 1.85 | 1.32 | 1.3652 | 1.287966 | 0.3413 | 1.1 | 0.83 | 0.350167 | 0.2564951 | 1.93 | 1.1 | 6.32 | 4.179657 | 1.58 | 3 | 10 | 4.282242 | 0.67757 | 13 | 3 | 8.3816 | 7.571294 | 2.0954 | 6.2 | 6.85 | 2.863006 | 0.3415823 | 13.05 | 6.2 | 6.14102 | 6.032219 | 1.535255 | 5.577 | 2.149 | 0.8810999 | 0.1434778 | 7.726 | 5.577 | 14.4323 | 13.30374 | 3.608074 | 11.05871 | 10.3954 | 4.347623 | 0.3012427 | 21.45411 | 11.05871 | 97.6541 | 32.08652 | 24.413525 | 148.598 | 136.726 | 65.0917 | 0.6665537 | 148.598 | 11.872 | 1188.9332 | 1175.41 | 297.2333 | 1193.15 | 424.3 | 120.0234 | 0.1009505 | 1357.77 | 933.47 | 5.16 | 4.830918 | 1.29 | 6 | 3 | 1.155162 | 0.2238687 | 6 | 3 | 26.1164 | 26.05065 | 6.5291 | 27.11 | 2.91 | 1.291259 | 0.04944248 | 27.11 | 24.2 | 139.47 | 21.229 | 34.8675 | 13.5 | 415.5 | 168.8532 | 1.210678 | 429 | 13.5 | 4.92 | 3.634361 | 1.23 | 3 | 8 | 3.416665 | 0.6944441 | 11 | 3 | 1.76 | 0.14 | 3.02 | 0.3577236 | 0.02845528 | 0.6138211 | 3.819 | 3.745392 | 0.95475 | 3.4 | 1.3 | 0.5552198 | 0.1453835 | 4.7 | 3.4 | -27.1808 | 1.049106 | 4.821768 | -28.51555 | -131.0595 | -137.4954 | 3364.37 | 3287.632612 | 841.0925 | 3737.15 | 1302 | 483.9623246 | 0.143849316 | 3737.15 | 2435.15 | BMG
[179 empty] | -27.1808 | [15 empty] | La62Al14Cu18Ag6
44.4806 | 33.64611 | 7.413433 | 57 | 44 | 17.06229 | 0.3835895 | 57 | 13 | 0.1767471 | 0.1670503 | 0.02945785 | 0.207 | 0.086 | 0.03886707 | 0.2199022 | 0.207 | 0.121 | 0.02635387 | 0.16742789 | 0.1627111 | 0.02790465 | 0.1879 | 0.0633 | 0.02665383 | 0.1591959 | 0.1879 | 0.1246 | 0.02110617 | 105.9575 | 74.86425 | 17.65958 | 138.91 | 111.9284614 | 44.31842 | 0.418266 | 138.91 | 26.9815386 | 6.376118 | 5.58366 | 1.062686 | 6.15 | 7.8 | 1.94146 | 0.3044893 | 10.5 | 2.7 | 0.6739276 | 0.5973479 | 0.1123213 | 0.55 | 0.8712 | 0.2823376 | 0.4189435 | 1.304 | 0.4328 | 1.449266 | 1.422256891 | 0.241544333 | 1.32 | 0.53 | 0.214776491 | 0.148196736 | 1.85 | 1.32 | 1.363801 | 1.287326 | 0.2273002 | 1.1 | 0.83 | 0.3480067 | 0.2551741 | 1.93 | 1.1 | 6.2 | 4.159287 | 1.033333 | 3 | 10 | 4.171331 | 0.6727953 | 13 | 3 | 8.742275 | 7.673851 | 1.457046 | 6.2 | 11.27 | 3.536683 | 0.4045495 | 17.47 | 6.2 | 6.148775 | 6.036912 | 1.024796 | 5.577 | 2.304 | 0.8951913 | 0.1455886 | 7.881 | 5.577 | 14.18018 | 13.18274 | 2.363364 | 11.05871 | 10.3954 | 4.053595 | 0.2858633 | 21.45411 | 11.05871 | 97.8056311 | 32.34172 | 16.30094 | 148.598 | 137.805 | 64.91288 | 0.6636927 | 148.598 | 10.793 | 1224.254172 | 1197.352 | 204.042362 | 1193.15 | 834.68 | 191.8496 | 0.1567073 | 1768.15 | 933.47 | 5.1267 | 4.792371 | 0.85445 | 6 | 3 | 1.173562 | 0.2289117 | 6 | 3 | 26.166097 | 26.10358 | 4.361016 | 27.11 | 2.91 | 1.257948 | 0.0480755 | 27.11 | 24.2 | 114.0856 | 20.94139 | 19.01427 | 13.5 | 415.5 | 148.4549 | 1.301259 | 429 | 13.5 | 4.8 | 3.61895 | 0.8 | 3 | 8 | 3.224903 | 0.6718548 | 11 | 3 | 1.84 | 0.14 | 2.82 | 0.3833333 | 0.02916667 | 0.5875 | 3.838998 | 3.757146 | 0.639833 | 3.4 | 1.75 | 0.5925248 | 0.1543436 | 5.15 | 3.4 | -27.15299912 | 1.194505 | 5.274514 | -32.43438 | -143.2189 | -171.0756 | 3406.33 | 3343.615209 | 567.7216667 | 3737.15 | 1302 | 439.290095 | 0.128962871 | 3737.15 | 2435.15 | BMG
[179 empty] | -27.15299912 | [15 empty] | La62Al14(Cu5Ag1)16(Ni1Co1)8
40.23 | 33.64843 | 10.0575 | 46 | 32 | 11.59729 | 0.2882746 | 46 | 14 | 0.13418 | 0.1332234 | 0.033545 | 0.139 | 0.032 | 0.01045503 | 0.07791793 | 0.139 | 0.107 | 0.01029459 | 0.133123 | 0.1323813 | 0.03328075 | 0.1375 | 0.0315 | 0.009240334 | 0.069412 | 0.1375 | 0.106 | 0.01001859 | 92.2417481 | 73.84159 | 23.06044 | 106.42 | 78.335 | 28.41675 | 0.3080683 | 106.42 | 28.085 | 10.3585 | 7.214237 | 2.589625 | 12 | 9.84 | 3.471898 | 0.3351738 | 12 | 2.16 | 0.69449 | 0.6277013 | 0.1736225 | 0.562 | 0.828 | 0.2827943 | 0.4071971 | 1.39 | 0.562 | 1.8652 | 1.860690461 | 0.4663 | 1.83 | 0.44 | 0.099523666 | 0.053358174 | 2.27 | 1.83 | 2.1515 | 2.145313 | 0.537875 | 2.2 | 0.3 | 0.109785 | 0.0510272 | 2.2 | 1.9 | 10.71 | 10.534 | 2.6775 | 10 | 5 | 1.551096 | 0.1448269 | 15 | 10 | 19.77485 | 7.839091 | 4.9437125 | 17.6 | 49.893 | 10.92866 | 0.5526547 | 50.55 | 0.657 | 8.38934 | 8.364069 | 2.097335 | 8.337 | 2.761 | 0.5041897 | 0.06009886 | 10.487 | 7.726 | 19.15152 | 19.09655 | 4.787879 | 19.38125 | 3.946727 | 0.9622488 | 0.050244 | 20.29227 | 16.34555 | 117.52085 | 17.04533 | 29.3802125 | 15.447 | 1998.46 | 434.3095 | 3.695595 | 2010.332 | 11.872 | 1710.2082 | 1442.646 | 427.55205 | 1828.05 | 1510.7 | 339.8222 | 0.1987022 | 1828.05 | 317.35 | 4.64 | 4.484305 | 1.16 | 5 | 2 | 0.7282857 | 0.1569581 | 5 | 3 | 25.1607 | 24.99061 | 6.290175 | 25.98 | 6.191 | 1.880507 | 0.07473987 | 25.98 | 19.789 | 95.59375 | 4.452478 | 23.8984375 | 71.8 | 400.765 | 82.29786 | 0.8609125 | 401 | 0.235 | 9.21 | 8.371385 | 2.3025 | 10 | 7 | 2.070242 | 0.2247819 | 11 | 4 | 0.36 | 0.35 | 8.5 | 0.03908795 | 0.03800217 | 0.9229099 | 4.972 | 4.970465 | 1.243 | 5 | 0.4 | 0.0858254 | 0.01726175 | 5.1 | 4.7 | -26.9774 | 0.7350704 | 1.002739 | -19.83029 | -27.0513 | -19.88461 | 3108.14 | 2604.608282 | 777.035 | 3236.15 | 2985 | 601.9188898 | 0.193658873 | 3538.15 | 553.15 | BMG
[179 empty] | -26.9774 | [15 empty] | Pd79Cu6Si10P5
22.57 | 12.91358 | 4.514 | 22 | 36 | 10.6717 | 0.4728266 | 40 | 4 | 0.14533 | 0.1391958 | 0.029066 | 0.16 | 0.079 | 0.02701964 | 0.1859192 | 0.175 | 0.096 | 0.0141191 | 0.138919 | 0.1370287 | 0.0277838 | 0.1462 | 0.0475 | 0.01566539 | 0.1127664 | 0.1603 | 0.1128 | 0.01165026 | 49.653908 | 28.70087 | 9.9307816 | 47.867 | 82.2118 | 24.12526 | 0.4858683 | 91.224 | 9.0122 | 5.0824 | 3.995206 | 1.01648 | 4.506 | 7.11 | 2.208163 | 0.4344724 | 8.96 | 1.85 | 0.216792 | 0.1490957 | 0.0433584 | 0.076 | 1.736 | 0.5230999 | 2.412912 | 1.236 | -0.5 | 1.6274 | 1.599248159 | 0.32548 | 1.46 | 0.55 | 0.2249872 | 0.138249477 | 2.01 | 1.46 | 1.5759 | 1.559186 | 0.31518 | 1.54 | 0.58 | 0.167643 | 0.1063792 | 1.91 | 1.33 | 4.75 | 3.721874 | 0.95 | 4 | 9 | 2.729011 | 0.5745286 | 11 | 2 | 15.0281 | 14.82181 | 3.00562 | 15.45 | 5.27 | 1.698075 | 0.1129933 | 17.47 | 12.2 | 7.3936 | 7.285018 | 1.47872 | 6.828 | 2.688 | 0.9647136 | 0.1304796 | 9.322 | 6.634 | 15.31978 | 14.93646 | 3.063956 | 13.57517 | 7.129606 | 2.568884 | 0.1676842 | 20.29227 | 13.16267 | 37.48161 | 25.42637 | 7.496322 | 51.316 | 40.523 | 17.60687 | 0.4697469 | 51.316 | 10.793 | 1831.0758 | 1798.516 | 366.21516 | 1941.15 | 770.38 | 231.3383 | 0.1263401 | 2128.15 | 1357.77 | 3.79 | 3.478261 | 0.758 | 4 | 3 | 0.9087904 | 0.2397864 | 5 | 2 | 23.57894 | 22.95421 | 4.715788 | 25.06 | 9.627 | 3.361793 | 0.1425761 | 26.07 | 16.443 | 93.701 | 31.80111 | 18.7402 | 21.9 | 379.1 | 117.7601 | 1.256764 | 401 | 21.9 | 4.75 | 3.721874 | 0.95 | 4 | 9 | 2.729011 | 0.5745286 | 11 | 2 | 1.91 | 0 | 2.84 | 0.4021053 | 0 | 0.5978947 | 4.3994 | 4.356023 | 0.87988 | 4.1 | 1.15 | 0.4531353 | 0.1029994 | 5.15 | 4 | -26.9564 | 1.358579 | 2.646538 | -36.62239 | -71.34115 | -96.92256 | 3486.04 | 3390.117416 | 697.208 | 3560.15 | 1940 | 601.8961355 | 0.172658987 | 4682.15 | 2742.15 | BMG
[179 empty] | -26.9564 | [15 empty] | Ti50Zr15Cu9Ni8Be18
45.02 | 34.17404 | 11.255 | 57 | 44 | 16.77735 | 0.3726645 | 57 | 13 | 0.17761 | 0.1684518 | 0.0444025 | 0.207 | 0.086 | 0.03784994 | 0.213107 | 0.207 | 0.121 | 0.02654304 | 0.168053 | 0.1636661 | 0.04201325 | 0.1879 | 0.0601 | 0.02581258 | 0.1535978 | 0.1879 | 0.1278 | 0.02124424 | 107.3689 | 76.30364 | 26.84221 | 138.91 | 111.9284614 | 43.43267 | 0.4045183 | 138.91 | 26.9815386 | 6.4184 | 5.598097 | 1.6046 | 6.15 | 7.8 | 2.010148 | 0.3131852 | 10.5 | 2.7 | 0.701632 | 0.608712 | 0.175408 | 0.55 | 0.8712 | 0.3110784 | 0.4433641 | 1.304 | 0.4328 | 1.4532 | 1.424680306 | 0.3633 | 1.32 | 0.53 | 0.221322751 | 0.152300269 | 1.85 | 1.32 | 1.3649 | 1.287831 | 0.341225 | 1.1 | 0.83 | 0.3496956 | 0.256206 | 1.93 | 1.1 | 6.32 | 4.179657 | 1.58 | 3 | 10 | 4.282242 | 0.67757 | 13 | 3 | 8.3991 | 7.578103 | 2.099775 | 6.2 | 6.85 | 2.886047 | 0.3436139 | 13.05 | 6.2 | 6.14252 | 6.033151 | 1.53563 | 5.577 | 2.149 | 0.8836655 | 0.1438604 | 7.726 | 5.577 | 14.42068 | 13.29902 | 3.605169 | 11.05871 | 10.3954 | 4.330361 | 0.3002883 | 21.45411 | 11.05871 | 97.59277 | 31.79382 | 24.3981925 | 148.598 | 136.726 | 65.16956 | 0.6677704 | 148.598 | 11.872 | 1190.1616 | 1176.423 | 297.5404 | 1193.15 | 424.3 | 121.1116 | 0.1017606 | 1357.77 | 933.47 | 5.15 | 4.819277 | 1.2875 | 6 | 3 | 1.160819 | 0.2254017 | 6 | 3 | 26.1073 | 26.04069 | 6.526825 | 27.11 | 2.91 | 1.299807 | 0.0497871 | 27.11 | 24.2 | 139.19 | 21.22826 | 34.7975 | 13.5 | 415.5 | 168.3955 | 1.209825 | 429 | 13.5 | 4.92 | 3.634361 | 1.23 | 3 | 8 | 3.416665 | 0.6944441 | 11 | 3 | 1.76 | 0.14 | 3.02 | 0.3577236 | 0.02845528 | 0.6138211 | 3.8196 | 3.745778 | 0.9549 | 3.4 | 1.3 | 0.5561383 | 0.1456012 | 4.7 | 3.4 | -26.9512 | 1.036964 | 4.910086 | -27.94741 | -132.3327 | -137.2242 | 3368.37 | 3293.906732 | 842.0925 | 3737.15 | 1302 | 477.8804993 | 0.141872923 | 3737.15 | 2435.15 | BMG
[179 empty] | -26.9512 | [15 empty] | La62Al14Cu19Ag5
45.834 | 34.86484 | 11.4585 | 57 | 44 | 16.84109 | 0.3674367 | 57 | 13 | 0.180796 | 0.1710537 | 0.045199 | 0.207 | 0.086 | 0.03828757 | 0.2117722 | 0.207 | 0.121 | 0.02790024 | 0.1704 | 0.165819 | 0.0426 | 0.1879 | 0.0633 | 0.02595524 | 0.1523195 | 0.1879 | 0.1246 | 0.02210355 | 109.5109 | 77.71049 | 27.37772 | 138.91 | 111.9284614 | 43.91061 | 0.4009703 | 138.91 | 26.9815386 | 6.21724 | 5.539833 | 1.55431 | 6.15 | 6.26 | 1.737733 | 0.2795024 | 8.96 | 2.7 | 0.6560716 | 0.5887025 | 0.1640179 | 0.55 | 0.8032 | 0.2634999 | 0.4016328 | 1.236 | 0.4328 | 1.42342 | 1.400636646 | 0.355855 | 1.32 | 0.53 | 0.198843918 | 0.139694481 | 1.85 | 1.32 | 1.31866 | 1.251787 | 0.329665 | 1.1 | 0.81 | 0.3291723 | 0.2496264 | 1.91 | 1.1 | 5.73 | 3.925171 | 1.4325 | 3 | 10 | 4.045874 | 0.7060863 | 13 | 3 | 8.50916 | 7.435238 | 2.12729 | 6.2 | 11.27 | 3.71466 | 0.4365483 | 17.47 | 6.2 | 6.026916 | 5.936438 | 1.506729 | 5.577 | 2.149 | 0.8085967 | 0.1341643 | 7.726 | 5.577 | 13.62066 | 12.77032 | 3.405164 | 11.05871 | 9.23356 | 3.764573 | 0.2763871 | 20.29227 | 11.05871 | 105.351454 | 34.22683 | 26.3378635 | 148.598 | 137.805 | 63.05881 | 0.5985566 | 148.598 | 10.793 | 1224.63652 | 1197.673 | 306.15913 | 1193.15 | 794.68 | 193.2935 | 0.1578374 | 1728.15 | 933.47 | 5.228 | 4.893964 | 1.307 | 6 | 3 | 1.159317 | 0.2217515 | 6 | 3 | 26.37714 | 26.32315 | 6.594285 | 27.11 | 2.91 | 1.162967 | 0.04408996 | 27.11 | 24.2 | 86.6838 | 19.15777 | 21.67095 | 13.5 | 387.5 | 126.1457 | 1.45524 | 401 | 13.5 | 4.41 | 3.464858 | 1.1025 | 3 | 8 | 2.93835 | 0.6662925 | 11 | 3 | 1.906 | 0.132 | 2.372 | 0.4321995 | 0.02993197 | 0.5378685 | 3.79098 | 3.707054 | 0.947745 | 3.4 | 1.75 | 0.6133929 | 0.1618033 | 5.15 | 3.4 | -26.91632 | 0.9740629 | 4.828695 | -26.21819 | -129.9707 | -126.5996 | 3475.828 | 3425.946494 | 868.957 | 3737.15 | 945 | 393.2014526 | 0.113124543 | 3737.15 | 2792.15 | BMG
[179 empty] | -26.91632 | [15 empty] | La68.0Al13.2(CuNi)18.8
44.6594 | 33.83152 | 7.443233 | 57 | 44 | 16.95855 | 0.3797308 | 57 | 13 | 0.1771129 | 0.1676517 | 0.02951882 | 0.207 | 0.086 | 0.03843038 | 0.2169824 | 0.207 | 0.121 | 0.02643262 | 0.16765611 | 0.1630657 | 0.027942685 | 0.1879 | 0.0633 | 0.02633964 | 0.1571052 | 0.1879 | 0.1246 | 0.02115554 | 106.4393 | 75.39103 | 17.73989 | 138.91 | 111.9284614 | 43.98964 | 0.4132837 | 138.91 | 26.9815386 | 6.389482 | 5.588287 | 1.064914 | 6.15 | 7.8 | 1.963041 | 0.3072301 | 10.5 | 2.7 | 0.6874364 | 0.602899 | 0.1145727 | 0.55 | 0.8712 | 0.2967053 | 0.4316113 | 1.304 | 0.4328 | 1.451334 | 1.423528019 | 0.241889 | 1.32 | 0.53 | 0.218263008 | 0.150387855 | 1.85 | 1.32 | 1.364199 | 1.28751 | 0.2273665 | 1.1 | 0.83 | 0.3486133 | 0.2555443 | 1.93 | 1.1 | 6.26 | 4.169447 | 1.043333 | 3 | 10 | 4.227576 | 0.6753317 | 13 | 3 | 8.579525 | 7.629163 | 1.429921 | 6.2 | 11.27 | 3.242186 | 0.377898 | 17.47 | 6.2 | 6.146405 | 6.035502 | 1.024401 | 5.577 | 2.304 | 0.8907334 | 0.1449194 | 7.881 | 5.577 | 14.29456 | 13.23826 | 2.382427 | 11.05871 | 10.3954 | 4.18678 | 0.2928932 | 21.45411 | 11.05871 | 97.6682289 | 31.91714 | 16.27803815 | 148.598 | 137.805 | 65.08083 | 0.6663459 | 148.598 | 10.793 | 1207.828228 | 1187.317 | 201.3047 | 1193.15 | 834.68 | 161.6723 | 0.1338537 | 1768.15 | 933.47 | 5.1333 | 4.799962 | 0.85555 | 6 | 3 | 1.170013 | 0.2279261 | 6 | 3 | 26.132103 | 26.06705 | 4.3553505 | 27.11 | 2.91 | 1.283831 | 0.04912849 | 27.11 | 24.2 | 126.4964 | 21.08349 | 21.08273 | 13.5 | 415.5 | 158.9778 | 1.256777 | 429 | 13.5 | 4.86 | 3.626639 | 0.81 | 3 | 8 | 3.32271 | 0.6836851 | 11 | 3 | 1.8 | 0.14 | 2.92 | 0.3703704 | 0.02880658 | 0.600823 | 3.829602 | 3.751649 | 0.638267 | 3.4 | 1.75 | 0.5751445 | 0.1501839 | 5.15 | 3.4 | -26.89405512 | 1.140065 | 5.136885 | -30.66097 | -138.1517 | -157.5019 | 3389.37 | 3321.800171 | 564.895 | 3737.15 | 1302 | 456.0592633 | 0.134555762 | 3737.15 | 2435.15 | BMG
[179 empty] | -26.89405512 | [15 empty] | La62Al14(Cu5Ag1)20(Ni1Co1)4
23.7 | 18.82239 | 3.95 | 26 | 37 | 7.58749 | 0.3201472 | 42 | 5 | 0.12581 | 0.1228789 | 0.02096833 | 0.132 | 0.078 | 0.01670969 | 0.1328169 | 0.154 | 0.076 | 0.008752016 | 0.11908 | 0.1171148 | 0.01984667 | 0.1241 | 0.059 | 0.01326016 | 0.111355 | 0.1363 | 0.0773 | 0.007315894 | 50.9755542 | 39.84154 | 8.4959257 | 55.845 | 85.14 | 17.31096 | 0.3395933 | 95.95 | 10.81 | 6.80127 | 5.171082 | 1.133545 | 7.87 | 8.04 | 2.412456 | 0.3547067 | 10.2 | 2.16 | 0.32865 | 0.1910753 | 0.054775 | 0.153 | 1.237 | 0.3432462 | 1.044413 | 1.39 | 0.153 | 1.7819 | 1.757665092 | 0.296983333 | 1.68 | 0.87 | 0.233609482 | 0.131101342 | 2.51 | 1.64 | 1.9218 | 1.907431 | 0.3203 | 1.83 | 0.72 | 0.1806233 | 0.0939865 | 2.55 | 1.83 | 9.22 | 8.652246 | 1.536667 | 8 | 9 | 2.670506 | 0.2896427 | 15 | 6 | 20.0822 | 4.781832 | 3.347033 | 13.8 | 116.343 | 22.66925 | 1.128823 | 117 | 0.657 | 8.2784 | 8.17835 | 1.379733 | 7.903 | 4.168 | 1.00923 | 0.1219113 | 11.26 | 7.092 | 17.23591 | 16.96905 | 2.872652 | 16.18801 | 8.986889 | 2.466726 | 0.1431155 | 25.15521 | 16.16832 | 216.91468 | 14.42565 | 36.15245 | 11.552 | 1998.78 | 598.0298 | 2.756982 | 2010.332 | 11.552 | 1814.3 | 1271.9 | 302.3833 | 1811.15 | 3505.8 | 675.2481 | 0.3721811 | 3823.15 | 317.35 | 3.76 | 3.592814 | 0.6266667 | 4 | 3 | 0.6651316 | 0.1768967 | 5 | 2 | 23.53723 | 21.94042 | 3.922872 | 25.1 | 16.583 | 4.180341 | 0.1776055 | 25.1 | 8.517 | 76.9515 | 2.287725 | 12.82525 | 80.2 | 147.765 | 33.79796 | 0.4392111 | 148 | 0.235 | 7.12 | 6.593407 | 1.186667 | 8 | 5 | 1.563841 | 0.2196406 | 8 | 3 | 1.95 | 0.48 | 4.69 | 0.2738764 | 0.06741573 | 0.6587079 | 4.7015 | 4.695229 | 0.7835833 | 4.65 | 0.8 | 0.1738469 | 0.0369769 | 5.1 | 4.3 | -26.8708 | 0.9655697 | 2.580707 | -25.94563 | -69.34566 | -66.95806 | 3066.35 | 2200.826359 | 511.0583333 | 3134.15 | 4359 | 961.4345636 | 0.313543648 | 4912.15 | 553.15 | BMG
[179 empty] | -26.8708 | [15 empty] | Fe74Mo5P10C4B4Si3
34.07 | 30.26046 | 8.5175 | 40 | 27 | 8.681308 | 0.254808 | 40 | 13 | 0.15756 | 0.154071 | 0.03939 | 0.175 | 0.054 | 0.02247591 | 0.1426498 | 0.175 | 0.121 | 0.01735818 | 0.149305 | 0.1477397 | 0.03732625 | 0.1603 | 0.0362 | 0.01472449 | 0.09862018 | 0.1603 | 0.1241 | 0.01433878 | 76.66486386 | 66.58918 | 19.16622 | 91.224 | 64.2424614 | 20.96476 | 0.2734598 | 91.224 | 26.9815386 | 6.7667 | 6.091917 | 1.691675 | 6.52 | 6.26 | 1.690808 | 0.2498719 | 8.96 | 2.7 | 0.6038436 | 0.4597954 | 0.1509609 | 0.43328 | 1.083 | 0.3507686 | 0.5808931 | 1.236 | 0.153 | 1.5703 | 1.554759454 | 0.392575 | 1.49 | 0.48 | 0.163110116 | 0.103871946 | 1.85 | 1.37 | 1.5141 | 1.477864 | 0.378525 | 1.33 | 0.57 | 0.2473342 | 0.1633539 | 1.9 | 1.33 | 6.71 | 5.267277 | 1.6775 | 4 | 9 | 3.581327 | 0.5337297 | 13 | 4 | 15.2485 | 14.88052 | 3.812125 | 16.9 | 6.11 | 2.212562 | 0.1451003 | 16.9 | 10.79 | 6.88381 | 6.837144 | 1.7209525 | 6.634 | 1.917 | 0.5782475 | 0.08400108 | 7.903 | 5.986 | 15.52036 | 14.96178 | 3.88009 | 13.16267 | 7.129606 | 3.1306 | 0.2017092 | 20.29227 | 13.16267 | 34.09474 | 23.27517 | 8.523685 | 46.999 | 35.447 | 16.53157 | 0.4848715 | 46.999 | 11.552 | 1815.6446 | 1679.368 | 453.91115 | 2128.15 | 1194.68 | 431.9635 | 0.2379119 | 2128.15 | 933.47 | 4.52 | 4.398827 | 1.13 | 5 | 2 | 0.6705222 | 0.1483456 | 5 | 3 | 25.0194 | 25.01062 | 6.25485 | 25.36 | 1.16 | 0.465407 | 0.01860184 | 25.36 | 24.2 | 134.014 | 34.56413 | 33.5035 | 22.7 | 378.3 | 159.0046 | 1.186477 | 401 | 22.7 | 5.71 | 4.640534 | 1.4275 | 4 | 8 | 3.040707 | 0.5325231 | 11 | 3 | 1.77 | 0.1 | 3.84 | 0.3099825 | 0.01751313 | 0.6725044 | 4.2125 | 4.191902 | 1.053125 | 4 | 0.7 | 0.3037742 | 0.07211256 | 4.7 | 4 | -26.8452 | 1.014453 | 2.024186 | -27.23319 | -54.33968 | -55.12504 | 3990.94 | 3769.172292 | 997.735 | 4682.15 | 1890 | 885.368853 | 0.221844691 | 4682.15 | 2792.15 | BMG
[179 empty] | -26.8452 | [15 empty] | (Zr0.62Cu0.23Fe0.05Al0.10)
40.41 | 33.79862 | 8.082 | 46 | 33 | 11.56122 | 0.2860981 | 47 | 14 | 0.13431 | 0.133344 | 0.026862 | 0.139 | 0.038 | 0.0105078 | 0.07823544 | 0.145 | 0.107 | 0.01032595 | 0.13329 | 0.1325399 | 0.026658 | 0.1375 | 0.0385 | 0.009293379 | 0.06972301 | 0.1445 | 0.106 | 0.01005754 | 92.6849881 | 74.19586 | 18.53699762 | 106.42 | 79.785 | 28.31119 | 0.305456 | 107.87 | 28.085 | 10.3739 | 7.222767 | 2.07478 | 12 | 9.84 | 3.469075 | 0.3344042 | 12 | 2.16 | 0.69517 | 0.6278676 | 0.139034 | 0.562 | 0.828 | 0.284174 | 0.4087834 | 1.39 | 0.562 | 1.865 | 1.860485954 | 0.373 | 1.83 | 0.44 | 0.099574093 | 0.053390935 | 2.27 | 1.83 | 2.1518 | 2.145689 | 0.43036 | 2.2 | 0.3 | 0.1091364 | 0.05071867 | 2.2 | 1.9 | 10.71 | 10.534 | 2.142 | 10 | 5 | 1.551096 | 0.1448269 | 15 | 10 | 19.75735 | 7.831806 | 3.95147 | 17.6 | 49.893 | 10.94081 | 0.5537591 | 50.55 | 0.657 | 8.38784 | 8.362277 | 1.677568 | 8.337 | 2.911 | 0.5063794 | 0.06037065 | 10.487 | 7.576 | 19.16313 | 19.10629 | 3.832627 | 19.38125 | 5.108566 | 0.9827482 | 0.05128327 | 21.45411 | 16.34555 | 117.58218 | 17.1291 | 23.516436 | 15.447 | 1998.46 | 434.295 | 3.693544 | 2010.332 | 11.872 | 1708.9798 | 1441.123 | 341.79596 | 1828.05 | 1510.7 | 341.3127 | 0.1997172 | 1828.05 | 317.35 | 4.65 | 4.494382 | 0.93 | 5 | 2 | 0.726292 | 0.1561918 | 5 | 3 | 25.1698 | 24.99978 | 5.03396 | 25.98 | 6.191 | 1.879199 | 0.07466087 | 25.98 | 19.789 | 95.87375 | 4.45251 | 19.17475 | 71.8 | 428.765 | 83.37701 | 0.8696542 | 429 | 0.235 | 9.21 | 8.371385 | 1.842 | 10 | 7 | 2.070242 | 0.2247819 | 11 | 4 | 0.36 | 0.35 | 8.5 | 0.03908795 | 0.03800217 | 0.9229099 | 4.9714 | 4.969785 | 0.99428 | 5 | 0.46 | 0.08790927 | 0.017683 | 5.1 | 4.64 | -26.7582 | 0.7621041 | 1.011745 | -20.39253 | -27.07248 | -20.63205 | 3104.14 | 2600.683747 | 620.828 | 3236.15 | 2985 | 605.0407176 | 0.19491412 | 3538.15 | 553.15 | BMG
[179 empty] | -26.7582 | [15 empty] | Pd79Cu5Ag1Si10P5
31.86 | 25.09945 | 7.965 | 29 | 36 | 8.973316 | 0.2816483 | 40 | 4 | 0.14864 | 0.1447437 | 0.03716 | 0.132 | 0.079 | 0.02378088 | 0.1599898 | 0.175 | 0.096 | 0.01481185 | 0.142403 | 0.1405506 | 0.03560075 | 0.1278 | 0.0475 | 0.01625703 | 0.1141621 | 0.1603 | 0.1128 | 0.01257 | 71.25201 | 55.45366 | 17.813 | 63.546 | 82.2118 | 21.27988 | 0.2986566 | 91.224 | 9.0122 | 7.2593 | 6.228651 | 1.814825 | 8.96 | 7.11 | 1.981757 | 0.2729957 | 8.96 | 1.85 | 0.7825264 | 0.6782299 | 0.1956316 | 1.236 | 1.736 | 0.4549794 | 0.5814237 | 1.236 | -0.5 | 1.6664 | 1.642940088 | 0.4166 | 1.85 | 0.64 | 0.197268953 | 0.118380313 | 2.01 | 1.37 | 1.6247 | 1.579122 | 0.406175 | 1.9 | 0.57 | 0.2703163 | 0.1663792 | 1.9 | 1.33 | 7.86 | 5.861256 | 1.965 | 11 | 11 | 3.731005 | 0.4746826 | 13 | 2 | 14.5218 | 14.20341 | 3.63045 | 13.05 | 6.11 | 2.141655 | 0.1474786 | 16.9 | 10.79 | 7.18252 | 7.114232 | 1.79563 | 7.726 | 3.336 | 0.7111522 | 0.09901152 | 9.322 | 5.986 | 17.06167 | 16.34128 | 4.265417 | 20.29227 | 7.129606 | 3.420597 | 0.2004844 | 20.29227 | 13.16267 | 27.41609 | 18.21895 | 6.8540225 | 11.872 | 35.127 | 17.05585 | 0.6221111 | 46.999 | 11.872 | 1665.4038 | 1556.597 | 416.35095 | 1357.77 | 1194.68 | 417.6015 | 0.2507509 | 2128.15 | 933.47 | 4.3 | 4.135079 | 1.075 | 4 | 3 | 0.728011 | 0.1693049 | 5 | 2 | 24.57889 | 24.44769 | 6.1447225 | 24.44 | 8.917 | 1.50574 | 0.06126153 | 25.36 | 16.443 | 220.821 | 48.63775 | 55.20525 | 401 | 378.3 | 179.3543 | 0.8122157 | 401 | 22.7 | 7.16 | 5.303335 | 1.79 | 11 | 9 | 3.637911 | 0.5080882 | 11 | 2 | 1.53 | 0.07 | 5.56 | 0.2136872 | 0.009776536 | 0.7765363 | 4.3747 | 4.345711 | 1.093675 | 4.7 | 1.08 | 0.3569579 | 0.08159596 | 5.08 | 4 | -26.7488 | 1.009113 | 2.712459 | -26.99255 | -72.55502 | -73.21619 | 3623.56 | 3405.70665 | 905.89 | 2835.15 | 1940 | 919.6219016 | 0.253789616 | 4682.15 | 2742.15 | BMG
[179 empty] | -26.7488 | [15 empty] | Cu47Zr43Al7Be3
44.84 | 34.0205 | 11.21 | 57 | 44 | 16.85154 | 0.3758149 | 57 | 13 | 0.17748 | 0.1682593 | 0.04437 | 0.207 | 0.086 | 0.03798381 | 0.2140174 | 0.207 | 0.121 | 0.02651168 | 0.167886 | 0.1634242 | 0.0419715 | 0.1879 | 0.0601 | 0.02601762 | 0.154972 | 0.1879 | 0.1278 | 0.02120529 | 106.9256 | 75.929 | 26.7314 | 138.91 | 111.9284614 | 43.65091 | 0.4082363 | 138.91 | 26.9815386 | 6.403 | 5.592972 | 1.60075 | 6.15 | 7.8 | 1.984556 | 0.3099415 | 10.5 | 2.7 | 0.700952 | 0.6085557 | 0.175238 | 0.55 | 0.8712 | 0.3098328 | 0.4420171 | 1.304 | 0.4328 | 1.4534 | 1.424800222 | 0.36335 | 1.32 | 0.53 | 0.22167192 | 0.152519554 | 1.85 | 1.32 | 1.3646 | 1.287695 | 0.34115 | 1.1 | 0.83 | 0.3492232 | 0.2559162 | 1.93 | 1.1 | 6.32 | 4.179657 | 1.58 | 3 | 10 | 4.282242 | 0.67757 | 13 | 3 | 8.4166 | 7.584924 | 2.10415 | 6.2 | 6.85 | 2.9088 | 0.3456028 | 13.05 | 6.2 | 6.14402 | 6.034084 | 1.536005 | 5.577 | 2.149 | 0.8862211 | 0.1442413 | 7.726 | 5.577 | 14.40906 | 13.2943 | 3.602265 | 11.05871 | 10.3954 | 4.312998 | 0.2993255 | 21.45411 | 11.05871 | 97.53144 | 31.50641 | 24.38286 | 148.598 | 136.726 | 65.24727 | 0.6689871 | 148.598 | 11.872 | 1191.39 | 1177.438 | 297.8475 | 1193.15 | 424.3 | 122.1777 | 0.1025506 | 1357.77 | 933.47 | 5.14 | 4.807692 | 1.285 | 6 | 3 | 1.166362 | 0.2269187 | 6 | 3 | 26.0982 | 26.03073 | 6.52455 | 27.11 | 2.91 | 1.308235 | 0.0501274 | 27.11 | 24.2 | 138.91 | 21.22753 | 34.7275 | 13.5 | 415.5 | 167.936 | 1.208956 | 429 | 13.5 | 4.92 | 3.634361 | 1.23 | 3 | 8 | 3.416665 | 0.6944441 | 11 | 3 | 1.76 | 0.14 | 3.02 | 0.3577236 | 0.02845528 | 0.6138211 | 3.8202 | 3.746164 | 0.95505 | 3.4 | 1.3 | 0.5570547 | 0.1458182 | 4.7 | 3.4 | -26.7232 | 1.022281 | 4.998334 | -27.31861 | -133.5715 | -136.5475 | 3372.37 | 3300.204844 | 843.0925 | 3737.15 | 1302 | 471.6863488 | 0.139867912 | 3737.15 | 2435.15 | BMG
[179 empty] | -26.7232 | [15 empty] | La62Al14Cu20Ag4
23.54 | 18.77063 | 3.923333 | 26 | 37 | 7.365351 | 0.3128866 | 42 | 5 | 0.12559 | 0.1227157 | 0.02093167 | 0.132 | 0.078 | 0.01648035 | 0.1312234 | 0.154 | 0.076 | 0.008695371 | 0.118958 | 0.117016 | 0.01982633 | 0.1241 | 0.059 | 0.01315689 | 0.1106011 | 0.1363 | 0.0773 | 0.007289886 | 50.5745042 | 39.72308 | 8.429084 | 55.845 | 85.14 | 16.71881 | 0.3305778 | 95.95 | 10.81 | 6.77797 | 5.163333 | 1.129662 | 7.87 | 8.04 | 2.390671 | 0.352712 | 10.2 | 2.16 | 0.32271 | 0.1891964 | 0.053785 | 0.153 | 1.237 | 0.341088 | 1.056949 | 1.39 | 0.153 | 1.7823 | 1.758113724 | 0.29705 | 1.68 | 0.87 | 0.233400321 | 0.130954565 | 2.51 | 1.64 | 1.9185 | 1.904398 | 0.31975 | 1.83 | 0.72 | 0.1792505 | 0.09343264 | 2.55 | 1.83 | 9.24 | 8.683551 | 1.54 | 8 | 9 | 2.653752 | 0.2872026 | 15 | 6 | 19.9002 | 4.772427 | 3.3167 | 13.8 | 116.343 | 22.64588 | 1.137972 | 117 | 0.657 | 8.28651 | 8.188039 | 1.381085 | 7.903 | 4.168 | 1.002903 | 0.1210283 | 11.26 | 7.092 | 17.23611 | 16.96927 | 2.872685 | 16.18801 | 8.986889 | 2.466642 | 0.143109 | 25.15521 | 16.16832 | 216.87128 | 14.37662 | 36.14521 | 11.552 | 1998.78 | 598.0445 | 2.757601 | 2010.332 | 11.552 | 1803.45 | 1268.562 | 300.575 | 1811.15 | 3505.8 | 666.4371 | 0.3695345 | 3823.15 | 317.35 | 3.75 | 3.586372 | 0.625 | 4 | 3 | 0.6538348 | 0.174356 | 5 | 2 | 23.54763 | 21.94872 | 3.924605 | 25.1 | 16.583 | 4.182922 | 0.1776366 | 25.1 | 8.517 | 76.3735 | 2.287452 | 12.72892 | 80.2 | 147.765 | 33.23859 | 0.4352111 | 148 | 0.235 | 7.14 | 6.61157 | 1.19 | 8 | 5 | 1.562178 | 0.2187924 | 8 | 3 | 1.96 | 0.48 | 4.7 | 0.2745098 | 0.06722689 | 0.6582633 | 4.705 | 4.699091 | 0.7841667 | 4.65 | 0.8 | 0.1691892 | 0.03595946 | 5.1 | 4.3 | -26.7188 | 0.9374819 | 2.545879 | -25.04839 | -68.02284 | -63.77018 | 3048.57 | 2195.246676 | 508.095 | 3134.15 | 4359 | 943.4068495 | 0.309458812 | 4912.15 | 553.15 | BMG
[179 empty] | -26.7188 | [15 empty] | Fe75Mo4P10C4B4Si3
34.42 | 30.96512 | 6.884 | 40 | 34 | 8.667387 | 0.2518125 | 47 | 13 | 0.15264 | 0.1494146 | 0.030528 | 0.175 | 0.054 | 0.02204519 | 0.144426 | 0.175 | 0.121 | 0.01582624 | 0.145904 | 0.1443502 | 0.0291808 | 0.1603 | 0.0357 | 0.01485712 | 0.101828 | 0.1603 | 0.1246 | 0.01341183 | 77.35515 | 68.21466 | 15.47103 | 91.224 | 80.8884614 | 21.01473 | 0.2716655 | 107.87 | 26.9815386 | 7.41 | 6.619802 | 1.482 | 6.52 | 7.8 | 1.944231 | 0.2623794 | 10.5 | 2.7 | 0.7902984 | 0.6073902 | 0.15805968 | 0.43328 | 0.8712 | 0.4034201 | 0.5104655 | 1.304 | 0.4328 | 1.6366 | 1.61542941 | 0.32732 | 1.49 | 0.48 | 0.187484506 | 0.114557318 | 1.85 | 1.37 | 1.6058 | 1.558941 | 0.32116 | 1.33 | 0.6 | 0.2760441 | 0.1719044 | 1.93 | 1.33 | 7.78 | 6.01194 | 1.556 | 4 | 9 | 3.673091 | 0.4721197 | 13 | 4 | 14.6656 | 14.2664 | 2.93312 | 16.9 | 6.68 | 2.355626 | 0.1606225 | 17.47 | 10.79 | 7.04892 | 6.997716 | 1.409784 | 6.634 | 1.74 | 0.5984157 | 0.08489466 | 7.726 | 5.986 | 16.80346 | 16.05126 | 3.360692 | 13.16267 | 8.291444 | 3.549187 | 0.2112176 | 21.45411 | 13.16267 | 29.57002 | 19.99809 | 5.914004 | 46.999 | 36.206 | 16.84578 | 0.5696911 | 46.999 | 10.793 | 1691.1888 | 1567.363 | 338.23776 | 2128.15 | 1194.68 | 438.2443 | 0.2591339 | 2128.15 | 933.47 | 4.48 | 4.373178 | 0.896 | 5 | 2 | 0.64 | 0.1428571 | 5 | 3 | 24.9678 | 24.95768 | 4.99356 | 25.36 | 1.87 | 0.5016903 | 0.02009349 | 26.07 | 24.2 | 202.33 | 43.97964 | 40.466 | 22.7 | 406.3 | 182.657 | 0.9027678 | 429 | 22.7 | 6.98 | 5.35193 | 1.396 | 4 | 8 | 3.535477 | 0.5065154 | 11 | 3 | 1.58 | 0.08 | 5.32 | 0.226361 | 0.01146132 | 0.7621777 | 4.3274 | 4.299996 | 0.86548 | 4 | 1.15 | 0.3485904 | 0.08055423 | 5.15 | 4 | -26.656 | 1.201458 | 2.158011 | -32.02605 | -57.52395 | -69.11258 | 3693.29 | 3445.647379 | 738.658 | 4682.15 | 2247 | 957.3317087 | 0.259208378 | 4682.15 | 2435.15 | BMG
[179 empty] | -26.656 | [15 empty] | Ni2Zr48Cu34Al8Ag8
25.3756 | 16.04513 | 3.625086 | 26 | 77 | 14.02735 | 0.5527889 | 82 | 5 | 0.1260668 | 0.1197703 | 0.01800954 | 0.132 | 0.113 | 0.02479697 | 0.1966971 | 0.189 | 0.076 | 0.009311872 | 0.11884404 | 0.1141429 | 0.01697772 | 0.1241 | 0.0983 | 0.02173982 | 0.1829273 | 0.1756 | 0.0773 | 0.007718566 | 55.98335498 | 33.79126 | 7.99762214 | 55.845 | 196.39 | 34.76794 | 0.6210406 | 207.2 | 10.81 | 7.049544 | 5.43373 | 1.007078 | 7.87 | 9.1 | 2.452332 | 0.347871 | 11.3 | 2.2 | 0.4125954 | 0.2204598 | 0.0589422 | 0.153 | 1.109 | 0.3866513 | 0.9371198 | 1.262 | 0.153 | 1.76847 | 1.732410009 | 0.252638571 | 1.68 | 1.14 | 0.289694803 | 0.16381098 | 2.51 | 1.37 | 1.944958 | 1.907103 | 0.2778511 | 1.83 | 1.31 | 0.2822797 | 0.1451341 | 2.55 | 1.24 | 8.708 | 7.929062 | 1.244 | 8 | 11 | 2.740426 | 0.3147021 | 14 | 3 | 30.93658 | 17.07171 | 4.419511 | 13.8 | 112.201 | 34.25774 | 1.107354 | 117 | 4.799 | 8.1259124 | 7.959731 | 1.160845 | 7.903 | 5.159 | 1.283855 | 0.1579952 | 11.26 | 6.101 | 17.67998 | 17.16439 | 2.525711 | 16.18801 | 13.23625 | 3.383902 | 0.1913974 | 25.15521 | 11.91895 | 22.1340014 | 14.4267 | 3.1620002 | 11.552 | 75.439 | 20.77986 | 0.9388207 | 86.991 | 11.552 | 2206.585 | 1989.694 | 315.2264 | 1811.15 | 3222.54 | 723.0967 | 0.3276994 | 3823.15 | 600.61 | 3.795 | 3.462124 | 0.5421429 | 4 | 4 | 0.9743588 | 0.256748 | 6 | 2 | 21.9903254 | 18.86848 | 3.141475 | 25.1 | 19.603 | 6.126414 | 0.2785959 | 28.12 | 8.517 | 87.52028 | 70.8252 | 12.5029 | 80.2 | 123.7 | 29.22651 | 0.3339399 | 138 | 14.3 | 6.646 | 5.969555 | 0.9494286 | 8 | 5 | 1.797188 | 0.2704165 | 8 | 3 | 1.8138 | 0.3536 | 4.4786 | 0.272916 | 0.05320494 | 0.673879 | 4.600224 | 4.570781 | 0.6571749 | 4.65 | 2.16 | 0.3150808 | 0.06849249 | 5 | 2.84 | -26.63164112 | 1.338467 | 6.964278 | -35.64557 | -185.4701 | -248.2457 | 3468.5712 | 3356.106729 | 495.5101714 | 3134.15 | 2890 | 661.7781445 | 0.190792723 | 4912.15 | 2022.15 | BMG
[179 empty] | -26.63164112 | [15 empty] | (Fe60Cr10Mo9C13B6Er2)98Pb2
46.28 | 34.8849 | 11.57 | 57 | 44 | 16.91513 | 0.3654954 | 57 | 13 | 0.18232 | 0.1727149 | 0.04558 | 0.207 | 0.086 | 0.03778171 | 0.2072275 | 0.207 | 0.121 | 0.02845598 | 0.17177 | 0.1674741 | 0.0429425 | 0.1879 | 0.0633 | 0.02508122 | 0.1460163 | 0.1879 | 0.1246 | 0.02252188 | 110.7936 | 77.82154 | 27.69839 | 138.91 | 111.9284614 | 43.96065 | 0.3967798 | 138.91 | 26.9815386 | 6.1118 | 5.44691 | 1.52795 | 6.15 | 6.26 | 1.703402 | 0.2787071 | 8.96 | 2.7 | 0.637032 | 0.5780108 | 0.159258 | 0.55 | 0.8032 | 0.2479356 | 0.3892043 | 1.236 | 0.4328 | 1.4094 | 1.389483089 | 0.35235 | 1.32 | 0.53 | 0.186627008 | 0.132415927 | 1.85 | 1.32 | 1.3002 | 1.238681 | 0.32505 | 1.1 | 0.81 | 0.3162625 | 0.2432414 | 1.91 | 1.1 | 5.6 | 3.855417 | 1.4 | 3 | 10 | 4.034848 | 0.7205086 | 13 | 3 | 8.2922 | 7.321301 | 2.07305 | 6.2 | 11.27 | 3.533704 | 0.426148 | 17.47 | 6.2 | 5.97122 | 5.891736 | 1.492805 | 5.577 | 2.149 | 0.760226 | 0.127315 | 7.726 | 5.577 | 13.45401 | 12.6455 | 3.363502 | 11.05871 | 9.23356 | 3.685077 | 0.2739018 | 20.29227 | 11.05871 | 108.13788 | 36.54874 | 27.03447 | 148.598 | 137.805 | 61.82018 | 0.5716793 | 148.598 | 10.793 | 1212.7644 | 1187.828 | 303.1911 | 1193.15 | 794.68 | 184.7213 | 0.1523143 | 1728.15 | 933.47 | 5.26 | 4.918033 | 1.315 | 6 | 3 | 1.162927 | 0.2210888 | 6 | 3 | 26.4058 | 26.35196 | 6.60145 | 27.11 | 2.91 | 1.160378 | 0.04394405 | 27.11 | 24.2 | 81.966 | 18.68317 | 20.4915 | 13.5 | 387.5 | 121.6347 | 1.483966 | 401 | 13.5 | 4.2 | 3.3867 | 1.05 | 3 | 8 | 2.75681 | 0.6563833 | 11 | 3 | 1.92 | 0.14 | 2.14 | 0.4571429 | 0.03333333 | 0.5095238 | 3.7546 | 3.678492 | 0.93865 | 3.4 | 1.75 | 0.5846647 | 0.1557196 | 5.15 | 3.4 | -26.576 | 0.9290448 | 4.437329 | -24.6903 | -117.9265 | -109.559 | 3488.61 | 3439.085693 | 872.1525 | 3737.15 | 945 | 390.6760402 | 0.111986161 | 3737.15 | 2792.15 | BMG
[179 empty] | -26.576 | [15 empty] | La70Al14(CuNi)16
32.4239 | 29.62391 | 8.105975 | 29 | 27 | 7.731585 | 0.2384533 | 40 | 13 | 0.1493328 | 0.1460837 | 0.0373332 | 0.132 | 0.064 | 0.02234924 | 0.1496606 | 0.175 | 0.111 | 0.01489708 | 0.14257747 | 0.1408539 | 0.0356443675 | 0.1278 | 0.045 | 0.01578828 | 0.1107347 | 0.1603 | 0.1153 | 0.01258963 | 72.44 | 65.01675 | 18.11 | 63.546 | 64.2424614 | 18.76805 | 0.2590841 | 91.224 | 26.9815386 | 7.421164 | 6.644637 | 1.855291 | 8.96 | 6.631 | 1.82259 | 0.2455935 | 8.96 | 2.329 | 0.840160336 | 0.6450342 | 0.210040084 | 1.236 | 0.9572 | 0.4031866 | 0.4798925 | 1.39 | 0.4328 | 1.664484 | 1.642078155 | 0.416121 | 1.85 | 0.58 | 0.191888649 | 0.115284166 | 1.95 | 1.37 | 1.637254 | 1.590057 | 0.4093135 | 1.9 | 0.57 | 0.2740485 | 0.167383 | 1.9 | 1.33 | 8.1887 | 6.350414 | 2.047175 | 11 | 10 | 3.650081 | 0.4457461 | 14 | 4 | 14.907327 | 14.3388 | 3.72683175 | 13.05 | 39.76 | 4.156529 | 0.2788246 | 50.55 | 10.79 | 7.1448136 | 7.090061 | 1.7862034 | 7.726 | 2.166 | 0.6176421 | 0.08644621 | 8.152 | 5.986 | 17.11632 | 16.38611 | 4.279079 | 20.29227 | 7.129606 | 3.443306 | 0.201171 | 20.29227 | 13.16267 | 27.4345039 | 18.1146 | 6.858625975 | 11.872 | 35.127 | 17.11631 | 0.6238971 | 46.999 | 11.872 | 1659.610576 | 1550.947 | 414.902644 | 1357.77 | 1194.68 | 418.4495 | 0.2521372 | 2128.15 | 933.47 | 4.3464 | 4.249472 | 1.0866 | 4 | 2 | 0.6204894 | 0.1427594 | 5 | 3 | 24.768502 | 24.74701 | 6.1921255 | 24.44 | 5.571 | 0.6875381 | 0.02775857 | 25.36 | 19.789 | 226.06249 | 49.14563 | 56.5156225 | 401 | 378.3 | 181.1716 | 0.8014227 | 401 | 22.7 | 7.3957 | 5.64892 | 1.848925 | 11 | 8 | 3.576803 | 0.4836328 | 11 | 3 | 1.505 | 0.0893 | 5.8014 | 0.2034966 | 0.01207458 | 0.7844288 | 4.368167 | 4.341307 | 1.09204175 | 4.7 | 0.85 | 0.3416574 | 0.07821528 | 4.85 | 4 | -26.57498976 | 0.9426742 | 2.552035 | -25.05156 | -67.8203 | -63.93244 | 3625.468 | 3411.110916 | 906.367 | 2835.15 | 1890 | 912.5264357 | 0.251698935 | 4682.15 | 2792.15 | BMG
[179 empty] | -26.57498976 | [15 empty] | (Cu50Zr43Al7)99Si1
22.4 | 11.44536 | 5.6 | 27 | 68 | 15.74421 | 0.7028663 | 73 | 5 | 0.11639 | 0.1110941 | 0.0290975 | 0.126 | 0.086 | 0.02402057 | 0.20638 | 0.17 | 0.084 | 0.007443782 | 0.112308 | 0.1078175 | 0.028077 | 0.1251 | 0.061 | 0.02096031 | 0.1866324 | 0.143 | 0.082 | 0.006528738 | 49.86767385 | 24.80074 | 12.46692 | 58.933195 | 170.14 | 38.31526 | 0.7683387 | 180.95 | 10.81 | 7.0229 | 4.718879 | 1.755725 | 8.86 | 14.06 | 3.652218 | 0.5200442 | 16.4 | 2.34 | 0.421225 | 0.3075017 | 0.10530625 | 0.662 | 0.509 | 0.2147797 | 0.509893 | 0.662 | 0.153 | 1.74485 | 1.743715165 | 0.4362125 | 1.77 | 0.13 | 0.043783302 | 0.025092874 | 1.77 | 1.64 | 1.8995 | 1.890032 | 0.474875 | 1.88 | 0.54 | 0.1269872 | 0.06685296 | 2.04 | 1.5 | 9.84 | 9.258527 | 2.46 | 9 | 8 | 2.326886 | 0.2364722 | 13 | 5 | 27.2727 | 20.37998 | 6.818175 | 16.19 | 36.4 | 15.9916 | 0.5863591 | 50.2 | 13.8 | 7.99855 | 7.9927 | 1.9996375 | 7.881 | 0.748 | 0.2169785 | 0.02712723 | 8.298 | 7.55 | 19.36111 | 18.66021 | 4.840277 | 17.08038 | 9.608747 | 3.952953 | 0.2041698 | 25.15521 | 15.54646 | 40.11434 | 22.92634 | 10.028585 | 21.845 | 75.439 | 32.01497 | 0.7980929 | 86.991 | 11.552 | 2043.475 | 1982.448 | 510.86875 | 1768.15 | 1522 | 397.8747 | 0.194705 | 3290.15 | 1768.15 | 3.48 | 3.084833 | 0.87 | 4 | 4 | 1.099818 | 0.3160397 | 6 | 2 | 20.575505 | 17.8954 | 5.14387625 | 24.81 | 14.273 | 6.436112 | 0.3128046 | 25.36 | 11.087 | 70.7075 | 51.50138 | 17.676875 | 100 | 73 | 31.59646 | 0.4468615 | 100 | 27 | 6.69 | 5.297234 | 1.6725 | 9 | 6 | 2.66156 | 0.3978415 | 9 | 3 | 2 | 0.315 | 4.375 | 0.2989537 | 0.0470852 | 0.6539611 | 4.67935 | 4.676195 | 1.1698375 | 4.7 | 0.53 | 0.1163318 | 0.02486067 | 4.75 | 4.22 | -26.5718 | 1.2082 | 7.249245 | -32.10406 | -192.6255 | -232.7302 | 3641.155 | 3536.369811 | 910.28875 | 3200.15 | 2597 | 688.2685849 | 0.189024797 | 5731.15 | 3134.15 | BMG
[179 empty] | -26.5718 | [15 empty] | Co43Fe20Ta5.5B31.5
23.38 | 18.71914 | 3.896667 | 26 | 37 | 7.132713 | 0.3050776 | 42 | 5 | 0.12537 | 0.122553 | 0.020895 | 0.132 | 0.078 | 0.01624479 | 0.1295748 | 0.154 | 0.076 | 0.008638726 | 0.118836 | 0.1169173 | 0.019806 | 0.1241 | 0.059 | 0.01305166 | 0.1098291 | 0.1363 | 0.0773 | 0.007263878 | 50.1734542 | 39.60533 | 8.362242 | 55.845 | 85.14 | 16.09491 | 0.3207854 | 95.95 | 10.81 | 6.75467 | 5.155606 | 1.125778 | 7.87 | 8.04 | 2.368457 | 0.3506399 | 10.2 | 2.16 | 0.31677 | 0.1873541 | 0.052795 | 0.153 | 1.237 | 0.3388119 | 1.069583 | 1.39 | 0.153 | 1.7827 | 1.758562584 | 0.297116667 | 1.68 | 0.87 | 0.233190287 | 0.130807364 | 2.51 | 1.64 | 1.9152 | 1.901375 | 0.3192 | 1.83 | 0.72 | 0.177806 | 0.09283937 | 2.55 | 1.83 | 9.26 | 8.715084 | 1.543333 | 8 | 9 | 2.63674 | 0.2847452 | 15 | 6 | 19.7182 | 4.763059 | 3.286367 | 13.8 | 116.343 | 22.62103 | 1.147216 | 117 | 0.657 | 8.29462 | 8.197752 | 1.382437 | 7.903 | 4.168 | 0.9964688 | 0.1201343 | 11.26 | 7.092 | 17.23631 | 16.96949 | 2.872718 | 16.18801 | 8.986889 | 2.466557 | 0.1431024 | 25.15521 | 16.16832 | 216.82788 | 14.32792 | 36.13798 | 11.552 | 1998.78 | 598.0593 | 2.758221 | 2010.332 | 11.552 | 1792.6 | 1265.242 | 298.7667 | 1811.15 | 3505.8 | 657.3289 | 0.3666902 | 3823.15 | 317.35 | 3.74 | 3.579952 | 0.6233333 | 4 | 3 | 0.6421838 | 0.1717069 | 5 | 2 | 23.55803 | 21.95702 | 3.926338 | 25.1 | 16.583 | 4.185475 | 0.1776666 | 25.1 | 8.517 | 75.7955 | 2.287179 | 12.63258 | 80.2 | 147.765 | 32.65943 | 0.4308887 | 148 | 0.235 | 7.16 | 6.629834 | 1.193333 | 8 | 5 | 1.560256 | 0.2179129 | 8 | 3 | 1.97 | 0.48 | 4.71 | 0.2751397 | 0.06703911 | 0.6578212 | 4.7085 | 4.702959 | 0.78475 | 4.65 | 0.8 | 0.1643251 | 0.03489968 | 5.1 | 4.3 | -26.5652 | 0.9067341 | 2.510464 | -24.08757 | -66.69098 | -60.47099 | 3030.79 | 2189.695214 | 505.1316667 | 3134.15 | 4359 | 924.6860496 | 0.305097367 | 4912.15 | 553.15 | BMG
[179 empty] | -26.5652 | [15 empty] | Fe76Mo3P10C4B4Si3
44.7 | 35.08142 | 11.175 | 58 | 45 | 16.84666 | 0.3768828 | 58 | 13 | 0.1733 | 0.1642245 | 0.043325 | 0.204 | 0.083 | 0.03772546 | 0.2176887 | 0.204 | 0.121 | 0.02480438 | 0.16184 | 0.1573933 | 0.04046 | 0.1825 | 0.0579 | 0.02571522 | 0.1588928 | 0.1825 | 0.1246 | 0.01906567 | 105.3463 | 77.88466 | 26.33657 | 140.116 | 113.1344614 | 43.66423 | 0.4144828 | 140.116 | 26.9815386 | 7.014 | 6.28059 | 1.7535 | 6.77 | 6.26 | 1.734896 | 0.2473476 | 8.96 | 2.7 | 0.74818 | 0.6527722 | 0.187045 | 0.57 | 0.8032 | 0.3054544 | 0.4082632 | 1.236 | 0.4328 | 1.475 | 1.440795278 | 0.36875 | 1.31 | 0.54 | 0.239718585 | 0.162521075 | 1.85 | 1.31 | 1.404 | 1.323723 | 0.351 | 1.12 | 0.79 | 0.356993 | 0.2542685 | 1.91 | 1.12 | 6.3 | 4.239549 | 1.575 | 3 | 10 | 4.1 | 0.6507937 | 13 | 3 | 8.712 | 7.132275 | 2.178 | 5.46 | 12.01 | 4.267437 | 0.4898343 | 17.47 | 5.46 | 6.2312 | 6.09741 | 1.5578 | 5.539 | 2.187 | 0.9689448 | 0.1554989 | 7.726 | 5.539 | 14.28771 | 13.1917 | 3.571928 | 10.88252 | 9.409753 | 4.21147 | 0.2947616 | 20.29227 | 10.88252 | 20.8785 | 18.18192 | 5.219625 | 26.296 | 15.503 | 6.778381 | 0.3246584 | 26.296 | 10.793 | 1178.606 | 1144.149 | 294.6515 | 1068.15 | 794.68 | 223.4934 | 0.1896252 | 1728.15 | 933.47 | 5.1 | 4.8 | 1.275 | 6 | 3 | 1.135782 | 0.2227023 | 6 | 3 | 26.079 | 26.02602 | 6.51975 | 26.94 | 2.74 | 1.155478 | 0.04430683 | 26.94 | 24.2 | 119.81 | 18.29665 | 29.9525 | 11.4 | 389.6 | 155.9593 | 1.301722 | 401 | 11.4 | 5.3 | 3.82387 | 1.325 | 3 | 8 | 3.522783 | 0.664676 | 11 | 3 | 1.8 | 0.1 | 3.4 | 0.3396226 | 0.01886792 | 0.6415094 | 3.554 | 3.33197 | 0.8885 | 2.8 | 2.35 | 0.9481266 | 0.2667773 | 5.15 | 2.8 | -26.56 | 1.0889 | 5.254454 | -28.92118 | -139.5583 | -151.965 | 3394.55 | 3342.235224 | 848.6375 | 3716.15 | 924 | 406.5381163 | 0.119762006 | 3716.15 | 2792.15 | BMG
[179 empty] | -26.56 | [15 empty] | Ce60Al10Cu20Ni10
40.59 | 33.95016 | 8.118 | 46 | 33 | 11.52224 | 0.2838688 | 47 | 14 | 0.13444 | 0.1334649 | 0.026888 | 0.139 | 0.038 | 0.01055871 | 0.07853847 | 0.145 | 0.107 | 0.01035731 | 0.133457 | 0.132699 | 0.0266914 | 0.1375 | 0.0385 | 0.009343139 | 0.07000861 | 0.1445 | 0.106 | 0.01009649 | 93.1282281 | 74.55354 | 18.62564562 | 106.42 | 79.785 | 28.19826 | 0.3027896 | 107.87 | 28.085 | 10.3893 | 7.231316 | 2.07786 | 12 | 9.84 | 3.466181 | 0.3336299 | 12 | 2.16 | 0.69585 | 0.6280339 | 0.13917 | 0.562 | 0.828 | 0.2855454 | 0.4103547 | 1.39 | 0.562 | 1.8648 | 1.860281492 | 0.37296 | 1.83 | 0.44 | 0.099624093 | 0.053423474 | 2.27 | 1.83 | 2.1521 | 2.146066 | 0.43042 | 2.2 | 0.3 | 0.1084831 | 0.05040804 | 2.2 | 1.9 | 10.71 | 10.534 | 2.142 | 10 | 5 | 1.551096 | 0.1448269 | 15 | 10 | 19.73985 | 7.824533 | 3.94797 | 17.6 | 49.893 | 10.95292 | 0.5548634 | 50.55 | 0.657 | 8.38634 | 8.360485 | 1.677268 | 8.337 | 2.911 | 0.5085551 | 0.06064089 | 10.487 | 7.576 | 19.17475 | 19.11604 | 3.834951 | 19.38125 | 5.108566 | 1.002694 | 0.05229241 | 21.45411 | 16.34555 | 117.64351 | 17.2137 | 23.528702 | 15.447 | 1998.46 | 434.2805 | 3.691496 | 2010.332 | 11.872 | 1707.7514 | 1439.603 | 341.55028 | 1828.05 | 1510.7 | 342.7924 | 0.2007273 | 1828.05 | 317.35 | 4.66 | 4.504505 | 0.932 | 5 | 2 | 0.7241547 | 0.155398 | 5 | 3 | 25.1789 | 25.00897 | 5.03578 | 25.98 | 6.191 | 1.877846 | 0.07458015 | 25.98 | 19.789 | 96.15375 | 4.452542 | 19.23075 | 71.8 | 428.765 | 84.44145 | 0.878192 | 429 | 0.235 | 9.21 | 8.371385 | 1.842 | 10 | 7 | 2.070242 | 0.2247819 | 11 | 4 | 0.36 | 0.35 | 8.5 | 0.03908795 | 0.03800217 | 0.9229099 | 4.9708 | 4.969106 | 0.99416 | 5 | 0.46 | 0.08994087 | 0.01809384 | 5.1 | 4.64 | -26.5406 | 0.7732613 | 1.020051 | -20.52282 | -27.07276 | -20.93432 | 3100.14 | 2596.771021 | 620.028 | 3236.15 | 2985 | 608.1202101 | 0.196158951 | 3538.15 | 553.15 | BMG
[179 empty] | -26.5406 | [15 empty] | Pd79Cu4Ag2Si10P5
23.22 | 18.66794 | 3.87 | 26 | 37 | 6.888512 | 0.2966629 | 42 | 5 | 0.12515 | 0.1223906 | 0.02085833 | 0.132 | 0.078 | 0.01600273 | 0.1278684 | 0.154 | 0.076 | 0.008582082 | 0.118714 | 0.1168188 | 0.01978567 | 0.1241 | 0.059 | 0.01294442 | 0.1090387 | 0.1363 | 0.0773 | 0.00723787 | 49.7724042 | 39.48828 | 8.2954007 | 55.845 | 85.14 | 15.43542 | 0.31012 | 95.95 | 10.81 | 6.73137 | 5.147902 | 1.121895 | 7.87 | 8.04 | 2.345801 | 0.3484879 | 10.2 | 2.16 | 0.31083 | 0.1855474 | 0.051805 | 0.153 | 1.237 | 0.3364156 | 1.082314 | 1.39 | 0.153 | 1.7831 | 1.759011675 | 0.297183333 | 1.68 | 0.87 | 0.232979377 | 0.130659737 | 2.51 | 1.64 | 1.9119 | 1.898362 | 0.31865 | 1.83 | 0.72 | 0.1762878 | 0.09220556 | 2.55 | 1.83 | 9.28 | 8.746846 | 1.546667 | 8 | 9 | 2.619466 | 0.28227 | 15 | 6 | 19.5362 | 4.753727 | 3.256033 | 13.8 | 116.343 | 22.59468 | 1.156554 | 117 | 0.657 | 8.30273 | 8.207488 | 1.383788 | 7.903 | 4.168 | 0.9899267 | 0.1192291 | 11.26 | 7.092 | 17.2365 | 16.9697 | 2.872751 | 16.18801 | 8.986889 | 2.466473 | 0.1430959 | 25.15521 | 16.16832 | 216.78448 | 14.27955 | 36.13075 | 11.552 | 1998.78 | 598.074 | 2.758842 | 2010.332 | 11.552 | 1781.75 | 1261.94 | 296.9583 | 1811.15 | 3505.8 | 647.9111 | 0.3636375 | 3823.15 | 317.35 | 3.73 | 3.573556 | 0.6216667 | 4 | 3 | 0.6301587 | 0.1689434 | 5 | 2 | 23.56843 | 21.96532 | 3.928072 | 25.1 | 16.583 | 4.188 | 0.1776953 | 25.1 | 8.517 | 75.2175 | 2.286906 | 12.53625 | 80.2 | 147.765 | 32.05938 | 0.4262224 | 148 | 0.235 | 7.18 | 6.648199 | 1.196667 | 8 | 5 | 1.558076 | 0.2170022 | 8 | 3 | 1.98 | 0.48 | 4.72 | 0.275766 | 0.06685237 | 0.6573816 | 4.712 | 4.706834 | 0.7853333 | 4.65 | 0.8 | 0.1592357 | 0.03379365 | 5.1 | 4.3 | -26.41 | 0.8724566 | 2.474459 | -23.04158 | -65.35045 | -57.01544 | 3013.01 | 2184.17176 | 502.1683333 | 3134.15 | 4359 | 905.2291646 | 0.300440146 | 4912.15 | 553.15 | BMG
[179 empty] | -26.41 | [15 empty] | Fe77Mo2P10C4B4Si3
35.39 | 31.97238 | 8.8475 | 40 | 27 | 8.023584 | 0.226719 | 40 | 13 | 0.16098 | 0.1576669 | 0.040245 | 0.175 | 0.054 | 0.02158841 | 0.1341062 | 0.175 | 0.121 | 0.01837823 | 0.151686 | 0.1503095 | 0.0379215 | 0.1603 | 0.0357 | 0.01371547 | 0.09042012 | 0.1603 | 0.1246 | 0.01496615 | 79.84987 | 70.72386 | 19.96247 | 91.224 | 64.2424614 | 19.44473 | 0.2435161 | 91.224 | 26.9815386 | 6.7494 | 6.189355 | 1.68735 | 6.52 | 6.26 | 1.554311 | 0.2302888 | 8.96 | 2.7 | 0.60747 | 0.5050308 | 0.1518675 | 0.43328 | 0.8032 | 0.328328 | 0.5404843 | 1.236 | 0.4328 | 1.5587 | 1.544690115 | 0.389675 | 1.49 | 0.48 | 0.155959322 | 0.100057305 | 1.85 | 1.37 | 1.4781 | 1.445688 | 0.369525 | 1.33 | 0.58 | 0.2369839 | 0.1603301 | 1.91 | 1.33 | 6.23 | 4.964588 | 1.5575 | 4 | 9 | 3.449217 | 0.5536464 | 13 | 4 | 15.6968 | 15.35839 | 3.9242 | 16.9 | 6.68 | 2.089234 | 0.1330994 | 17.47 | 10.79 | 6.81982 | 6.784236 | 1.704955 | 6.634 | 1.74 | 0.505957 | 0.0741892 | 7.726 | 5.986 | 15.12076 | 14.61051 | 3.780191 | 13.16267 | 7.129606 | 3.023908 | 0.1999838 | 20.29227 | 13.16267 | 36.79653 | 25.95092 | 9.1991325 | 46.999 | 36.206 | 15.62785 | 0.42471 | 46.999 | 10.793 | 1874.2034 | 1748.494 | 468.55085 | 2128.15 | 1194.68 | 408.9672 | 0.2182085 | 2128.15 | 933.47 | 4.62 | 4.511278 | 1.155 | 5 | 2 | 0.6289674 | 0.1361401 | 5 | 3 | 25.1137 | 25.10469 | 6.278425 | 25.36 | 1.87 | 0.4721476 | 0.0188004 | 26.07 | 24.2 | 113.761 | 31.27039 | 28.44025 | 22.7 | 378.3 | 150.7038 | 1.324741 | 401 | 22.7 | 5.43 | 4.505735 | 1.3575 | 4 | 8 | 2.902602 | 0.5345492 | 11 | 3 | 1.81 | 0.08 | 3.54 | 0.3333333 | 0.01473297 | 0.6519337 | 4.1827 | 4.160706 | 1.045675 | 4 | 1.15 | 0.3198182 | 0.07646215 | 5.15 | 4 | -26.3888 | 0.8724664 | 1.701567 | -23.02334 | -44.90231 | -39.17576 | 4135.14 | 3927.925241 | 1033.785 | 4682.15 | 1890 | 837.7686136 | 0.2025974 | 4682.15 | 2792.15 | BMG
[179 empty] | -26.3888 | [15 empty] | Zr70Al8Cu19Ni3
40.77 | 34.10306 | 8.154 | 46 | 33 | 11.48029 | 0.2815868 | 47 | 14 | 0.13457 | 0.133586 | 0.026914 | 0.139 | 0.038 | 0.01060778 | 0.07882726 | 0.145 | 0.107 | 0.01038867 | 0.133624 | 0.1328584 | 0.0267248 | 0.1375 | 0.0385 | 0.009389666 | 0.07026931 | 0.1445 | 0.106 | 0.01013544 | 93.5714681 | 74.91469 | 18.71429362 | 106.42 | 79.785 | 28.07789 | 0.3000689 | 107.87 | 28.085 | 10.4047 | 7.239886 | 2.08094 | 12 | 9.84 | 3.463217 | 0.3328512 | 12 | 2.16 | 0.69653 | 0.6282004 | 0.139306 | 0.562 | 0.828 | 0.2869086 | 0.4119113 | 1.39 | 0.562 | 1.8646 | 1.860077075 | 0.37292 | 1.83 | 0.44 | 0.099673668 | 0.053455791 | 2.27 | 1.83 | 2.1524 | 2.146443 | 0.43048 | 2.2 | 0.3 | 0.107825 | 0.05009526 | 2.2 | 1.9 | 10.71 | 10.534 | 2.142 | 10 | 5 | 1.551096 | 0.1448269 | 15 | 10 | 19.72235 | 7.817275 | 3.94447 | 17.6 | 49.893 | 10.96499 | 0.5559675 | 50.55 | 0.657 | 8.38484 | 8.358694 | 1.676968 | 8.337 | 2.911 | 0.5107172 | 0.0609096 | 10.487 | 7.576 | 19.18637 | 19.1258 | 3.837274 | 19.38125 | 5.108566 | 1.022119 | 0.05327316 | 21.45411 | 16.34555 | 117.70484 | 17.29914 | 23.540968 | 15.447 | 1998.46 | 434.266 | 3.689449 | 2010.332 | 11.872 | 1706.523 | 1438.086 | 341.3046 | 1828.05 | 1510.7 | 344.2613 | 0.2017326 | 1828.05 | 317.35 | 4.67 | 4.514673 | 0.934 | 5 | 2 | 0.7218726 | 0.1545766 | 5 | 3 | 25.188 | 25.01816 | 5.0376 | 25.98 | 6.191 | 1.876448 | 0.07449768 | 25.98 | 19.789 | 96.43375 | 4.452575 | 19.28675 | 71.8 | 428.765 | 85.49172 | 0.8865332 | 429 | 0.235 | 9.21 | 8.371385 | 1.842 | 10 | 7 | 2.070242 | 0.2247819 | 11 | 4 | 0.36 | 0.35 | 8.5 | 0.03908795 | 0.03800217 | 0.9229099 | 4.9702 | 4.968426 | 0.99404 | 5 | 0.46 | 0.09192366 | 0.01849496 | 5.1 | 4.64 | -26.3246 | 0.7766592 | 1.027662 | -20.44524 | -27.05279 | -21.0108 | 3096.14 | 2592.870051 | 619.228 | 3236.15 | 2985 | 611.1580073 | 0.197393531 | 3538.15 | 553.15 | BMG
[179 empty] | -26.3246 | [15 empty] | Pd79Cu3Ag3Si10P5
44.48 | 33.71753 | 11.12 | 57 | 44 | 16.99322 | 0.3820419 | 57 | 13 | 0.17722 | 0.1678756 | 0.044305 | 0.207 | 0.086 | 0.03824881 | 0.2158267 | 0.207 | 0.121 | 0.02644896 | 0.167552 | 0.1629426 | 0.041888 | 0.1879 | 0.0601 | 0.02641978 | 0.1576811 | 0.1879 | 0.1278 | 0.02112739 | 106.0391 | 75.19067 | 26.50978 | 138.91 | 111.9284614 | 44.07079 | 0.4156087 | 138.91 | 26.9815386 | 6.3722 | 5.58275 | 1.59305 | 6.15 | 7.8 | 1.931986 | 0.3031898 | 10.5 | 2.7 | 0.699592 | 0.6082434 | 0.174898 | 0.55 | 0.8712 | 0.3073218 | 0.4392872 | 1.304 | 0.4328 | 1.4538 | 1.425040115 | 0.36345 | 1.32 | 0.53 | 0.222368073 | 0.152956441 | 1.85 | 1.32 | 1.364 | 1.287424 | 0.341 | 1.1 | 0.83 | 0.3482758 | 0.2553341 | 1.93 | 1.1 | 6.32 | 4.179657 | 1.58 | 3 | 10 | 4.282242 | 0.67757 | 13 | 3 | 8.4516 | 7.598604 | 2.1129 | 6.2 | 6.85 | 2.953469 | 0.3494568 | 13.05 | 6.2 | 6.14702 | 6.035951 | 1.536755 | 5.577 | 2.149 | 0.8913029 | 0.1449976 | 7.726 | 5.577 | 14.38582 | 13.28487 | 3.596455 | 11.05871 | 10.3954 | 4.277967 | 0.2973739 | 21.45411 | 11.05871 | 97.40878 | 30.94691 | 24.352195 | 148.598 | 136.726 | 65.40224 | 0.6714204 | 148.598 | 11.872 | 1193.8468 | 1179.473 | 298.4617 | 1193.15 | 424.3 | 124.2461 | 0.104072 | 1357.77 | 933.47 | 5.12 | 4.784689 | 1.28 | 6 | 3 | 1.177115 | 0.2299053 | 6 | 3 | 26.08 | 26.01084 | 6.52 | 27.11 | 2.91 | 1.324743 | 0.05079536 | 27.11 | 24.2 | 138.35 | 21.22606 | 34.5875 | 13.5 | 415.5 | 167.0119 | 1.207169 | 429 | 13.5 | 4.92 | 3.634361 | 1.23 | 3 | 8 | 3.416665 | 0.6944441 | 11 | 3 | 1.76 | 0.14 | 3.02 | 0.3577236 | 0.02845528 | 0.6138211 | 3.8214 | 3.746937 | 0.95535 | 3.4 | 1.3 | 0.5588811 | 0.1462503 | 4.7 | 3.4 | -26.272 | 0.9829866 | 5.174616 | -25.82502 | -135.9475 | -133.6346 | 3380.37 | 3312.873601 | 845.0925 | 3737.15 | 1302 | 458.9427977 | 0.135767031 | 3737.15 | 2435.15 | BMG
[179 empty] | -26.272 | [15 empty] | La62Al14Cu22Ag2
46.82 | 36.04699 | 11.705 | 58 | 45 | 16.86498 | 0.3602089 | 58 | 13 | 0.17944 | 0.1707909 | 0.04486 | 0.204 | 0.093 | 0.03599287 | 0.2005844 | 0.204 | 0.111 | 0.02696523 | 0.166286 | 0.162265 | 0.0415715 | 0.1825 | 0.0672 | 0.02408921 | 0.1448661 | 0.1825 | 0.1153 | 0.02042068 | 111.2479 | 80.52301 | 27.81198 | 140.116 | 113.1344614 | 43.24566 | 0.3887323 | 140.116 | 26.9815386 | 6.71218 | 5.938631 | 1.678045 | 6.77 | 6.631 | 1.734017 | 0.2583389 | 8.96 | 2.329 | 0.70588 | 0.6249075 | 0.17647 | 0.57 | 0.9572 | 0.2925375 | 0.4144296 | 1.39 | 0.4328 | 1.4368 | 1.407576047 | 0.3592 | 1.31 | 0.64 | 0.22537471 | 0.156858791 | 1.95 | 1.31 | 1.3406 | 1.273814 | 0.33515 | 1.12 | 0.78 | 0.3304446 | 0.2464901 | 1.9 | 1.12 | 5.82 | 3.937483 | 1.455 | 3 | 11 | 4.15543 | 0.7139914 | 14 | 3 | 8.4128 | 6.687564 | 2.1032 | 5.46 | 45.09 | 6.804825 | 0.8088657 | 50.55 | 5.46 | 6.07336 | 5.959067 | 1.51834 | 5.539 | 2.613 | 0.9097194 | 0.1497885 | 8.152 | 5.539 | 13.66836 | 12.67812 | 3.417091 | 10.88252 | 9.409753 | 4.105978 | 0.3004001 | 20.29227 | 10.88252 | 22.72064 | 20.29803 | 5.68016 | 26.296 | 29.016 | 6.537338 | 0.2877268 | 40.888 | 11.872 | 1124.986 | 1107.547 | 281.2465 | 1068.15 | 753.68 | 151.7324 | 0.1348749 | 1687.15 | 933.47 | 5.24 | 4.918033 | 1.31 | 6 | 3 | 1.141227 | 0.2177915 | 6 | 3 | 26.02298 | 25.92858 | 6.505745 | 26.94 | 7.151 | 1.477352 | 0.05677107 | 26.94 | 19.789 | 114.612 | 16.47312 | 28.653 | 11.4 | 389.6 | 158.6431 | 1.384176 | 401 | 11.4 | 4.62 | 3.5313 | 1.155 | 3 | 8 | 3.193055 | 0.6911374 | 11 | 3 | 1.8 | 0.14 | 2.68 | 0.3896104 | 0.03030303 | 0.5800866 | 3.36 | 3.190806 | 0.84 | 2.8 | 2.05 | 0.8280459 | 0.2464422 | 4.85 | 2.8 | -26.2672 | 0.892637 | 4.367698 | -23.44708 | -114.7272 | -102.4097 | 3443.99 | 3389.882796 | 860.9975 | 3716.15 | 924 | 408.8672332 | 0.118719054 | 3716.15 | 2792.15 | BMG
[179 empty] | -26.2672 | [15 empty] | Ce68Al10Cu20Si2
23.06 | 18.61702 | 3.843333 | 26 | 37 | 6.63147 | 0.2875746 | 42 | 5 | 0.12493 | 0.1222287 | 0.02082167 | 0.132 | 0.078 | 0.01575389 | 0.1261017 | 0.154 | 0.076 | 0.008525437 | 0.118592 | 0.1167205 | 0.01976533 | 0.1241 | 0.059 | 0.01283513 | 0.1082293 | 0.1363 | 0.0773 | 0.007211862 | 49.3713542 | 39.37191 | 8.228559 | 55.845 | 85.14 | 14.73554 | 0.2984635 | 95.95 | 10.81 | 6.70807 | 5.140222 | 1.118012 | 7.87 | 8.04 | 2.32269 | 0.3462531 | 10.2 | 2.16 | 0.30489 | 0.1837752 | 0.050815 | 0.153 | 1.237 | 0.3338965 | 1.095138 | 1.39 | 0.153 | 1.7835 | 1.759460994 | 0.29725 | 1.68 | 0.87 | 0.232767588 | 0.130511684 | 2.51 | 1.64 | 1.9086 | 1.895358 | 0.3181 | 1.83 | 0.72 | 0.1746941 | 0.09152999 | 2.55 | 1.83 | 9.3 | 8.778841 | 1.55 | 8 | 9 | 2.601922 | 0.2797766 | 15 | 6 | 19.3542 | 4.744432 | 3.2257 | 13.8 | 116.343 | 22.56683 | 1.165992 | 117 | 0.657 | 8.31084 | 8.217246 | 1.38514 | 7.903 | 4.168 | 0.9832743 | 0.1183123 | 11.26 | 7.092 | 17.2367 | 16.96992 | 2.872783 | 16.18801 | 8.986889 | 2.466388 | 0.1430894 | 25.15521 | 16.16832 | 216.74108 | 14.23151 | 36.12351 | 11.552 | 1998.78 | 598.0888 | 2.759462 | 2010.332 | 11.552 | 1770.9 | 1258.654 | 295.15 | 1811.15 | 3505.8 | 638.1699 | 0.3603647 | 3823.15 | 317.35 | 3.72 | 3.567182 | 0.62 | 4 | 3 | 0.6177378 | 0.1660586 | 5 | 2 | 23.57883 | 21.97363 | 3.929805 | 25.1 | 16.583 | 4.190499 | 0.1777229 | 25.1 | 8.517 | 74.6395 | 2.286632 | 12.43992 | 80.2 | 147.765 | 31.43727 | 0.4211881 | 148 | 0.235 | 7.2 | 6.666667 | 1.2 | 8 | 5 | 1.555635 | 0.2160604 | 8 | 3 | 1.99 | 0.48 | 4.73 | 0.2763889 | 0.06666667 | 0.6569444 | 4.7155 | 4.710715 | 0.7859167 | 4.65 | 0.8 | 0.1538985 | 0.03263673 | 5.1 | 4.3 | -26.2532 | 0.8328169 | 2.437859 | -21.86411 | -64.0016 | -53.30161 | 2995.23 | 2178.6761 | 499.205 | 3134.15 | 4359 | 884.987646 | 0.295465672 | 4912.15 | 553.15 | BMG
[179 empty] | -26.2532 | [15 empty] | Fe78Mo1P10C4B4Si3
45.4 | 35.03771 | 11.35 | 57 | 44 | 16.40853 | 0.3614215 | 57 | 13 | 0.17815 | 0.1691372 | 0.0445375 | 0.207 | 0.086 | 0.03754168 | 0.2107307 | 0.207 | 0.121 | 0.02671384 | 0.1681225 | 0.1636632 | 0.042030625 | 0.1879 | 0.0601 | 0.02598445 | 0.1545567 | 0.1879 | 0.1278 | 0.02128611 | 108.2941 | 78.4747 | 27.07354 | 138.91 | 111.9284614 | 42.57684 | 0.3931592 | 138.91 | 26.9815386 | 6.49825 | 5.714101 | 1.6245625 | 6.15 | 7.8 | 1.972785 | 0.3035871 | 10.5 | 2.7 | 0.71025 | 0.6152572 | 0.1775625 | 0.55 | 0.8712 | 0.3139776 | 0.4420663 | 1.304 | 0.4328 | 1.45775 | 1.428252649 | 0.3644375 | 1.32 | 0.53 | 0.224771968 | 0.154191026 | 1.85 | 1.32 | 1.36525 | 1.287015 | 0.3413125 | 1.1 | 0.83 | 0.3529872 | 0.2585513 | 1.93 | 1.1 | 6.25 | 4.154964 | 1.5625 | 3 | 10 | 4.235269 | 0.677643 | 13 | 3 | 8.39875 | 7.567634 | 2.0996875 | 6.2 | 6.85 | 2.912733 | 0.3468055 | 13.05 | 6.2 | 6.157875 | 6.044638 | 1.53946875 | 5.577 | 2.149 | 0.8982954 | 0.1458775 | 7.726 | 5.577 | 14.39646 | 13.27285 | 3.599115 | 11.05871 | 10.3954 | 4.342952 | 0.301668 | 21.45411 | 11.05871 | 98.2074 | 31.82891 | 24.55185 | 148.598 | 136.726 | 65.07283 | 0.6626062 | 148.598 | 11.872 | 1195.703 | 1182.703 | 298.92575 | 1193.15 | 424.3 | 118.0251 | 0.0987077 | 1357.77 | 933.47 | 5.175 | 4.8583 | 1.29375 | 6 | 3 | 1.137706 | 0.2198466 | 6 | 3 | 26.12425 | 26.05849 | 6.5310625 | 27.11 | 2.91 | 1.291305 | 0.04942937 | 27.11 | 24.2 | 139.7125 | 21.07969 | 34.928125 | 13.5 | 415.5 | 170.2284 | 1.218419 | 429 | 13.5 | 5 | 3.666667 | 1.25 | 3 | 8 | 3.464102 | 0.6928203 | 11 | 3 | 1.75 | 0.125 | 3.125 | 0.35 | 0.025 | 0.625 | 3.82075 | 3.745522 | 0.9551875 | 3.4 | 1.3 | 0.562016 | 0.1470957 | 4.7 | 3.4 | -26.245 | 1.025357 | 4.971579 | -26.91049 | -130.4791 | -133.7876 | 3373.525 | 3299.418274 | 843.38125 | 3737.15 | 1302 | 476.3255025 | 0.14119519 | 3737.15 | 2435.15 | BMG
[179 empty] | -26.245 | [15 empty] | La62.5Al12.5Ag5Cu20
40.95 | 34.25734 | 8.19 | 46 | 33 | 11.43536 | 0.2792518 | 47 | 14 | 0.1347 | 0.1337073 | 0.02694 | 0.139 | 0.038 | 0.01065505 | 0.07910205 | 0.145 | 0.107 | 0.01042003 | 0.133791 | 0.1330182 | 0.0267582 | 0.1375 | 0.0385 | 0.009433007 | 0.07050554 | 0.1445 | 0.106 | 0.01017439 | 94.0147081 | 75.27935 | 18.80294162 | 106.42 | 79.785 | 27.94996 | 0.2972935 | 107.87 | 28.085 | 10.4201 | 7.248476 | 2.08402 | 12 | 9.84 | 3.460181 | 0.3320679 | 12 | 2.16 | 0.69721 | 0.6283669 | 0.139442 | 0.562 | 0.828 | 0.2882637 | 0.4134533 | 1.39 | 0.562 | 1.8644 | 1.859872703 | 0.37288 | 1.83 | 0.44 | 0.099722816 | 0.053487887 | 2.27 | 1.83 | 2.1527 | 2.14682 | 0.43054 | 2.2 | 0.3 | 0.1071621 | 0.04978031 | 2.2 | 1.9 | 10.71 | 10.534 | 2.142 | 10 | 5 | 1.551096 | 0.1448269 | 15 | 10 | 19.70485 | 7.810029 | 3.94097 | 17.6 | 49.893 | 10.97701 | 0.5570715 | 50.55 | 0.657 | 8.38334 | 8.356904 | 1.676668 | 8.337 | 2.911 | 0.5128658 | 0.06117679 | 10.487 | 7.576 | 19.19799 | 19.13556 | 3.839598 | 19.38125 | 5.108566 | 1.041051 | 0.0542271 | 21.45411 | 16.34555 | 117.76617 | 17.38543 | 23.553234 | 15.447 | 1998.46 | 434.2515 | 3.687404 | 2010.332 | 11.872 | 1705.2946 | 1436.572 | 341.05892 | 1828.05 | 1510.7 | 345.7196 | 0.2027331 | 1828.05 | 317.35 | 4.68 | 4.524887 | 0.936 | 5 | 2 | 0.7194442 | 0.1537274 | 5 | 3 | 25.1971 | 25.02735 | 5.03942 | 25.98 | 6.191 | 1.875004 | 0.07441349 | 25.98 | 19.789 | 96.71375 | 4.452607 | 19.34275 | 71.8 | 428.765 | 86.52834 | 0.8946849 | 429 | 0.235 | 9.21 | 8.371385 | 1.842 | 10 | 7 | 2.070242 | 0.2247819 | 11 | 4 | 0.36 | 0.35 | 8.5 | 0.03908795 | 0.03800217 | 0.9229099 | 4.9696 | 4.967747 | 0.99392 | 5 | 0.46 | 0.09386075 | 0.01888698 | 5.1 | 4.64 | -26.1102 | 0.7732613 | 1.034583 | -20.19001 | -27.01317 | -20.88824 | 3092.14 | 2588.980783 | 618.428 | 3236.15 | 2985 | 614.154728 | 0.198618021 | 3538.15 | 553.15 | BMG
[179 empty] | -26.1102 | [15 empty] | Pd79Cu2Ag4Si10P5
22.9 | 18.56638 | 4.58 | 26 | 21 | 6.360031 | 0.2777306 | 26 | 5 | 0.12471 | 0.1220673 | 0.024942 | 0.132 | 0.056 | 0.01549793 | 0.1242718 | 0.132 | 0.076 | 0.008468792 | 0.11847 | 0.1166223 | 0.023694 | 0.1241 | 0.0468 | 0.01272373 | 0.1074004 | 0.1241 | 0.0773 | 0.007185854 | 48.9703042 | 39.25623 | 9.79406084 | 55.845 | 45.035 | 13.98924 | 0.2856678 | 55.845 | 10.81 | 6.68477 | 5.132564 | 1.336954 | 7.87 | 5.71 | 2.299111 | 0.3439327 | 7.87 | 2.16 | 0.29895 | 0.1820365 | 0.05979 | 0.153 | 1.237 | 0.3312517 | 1.10805 | 1.39 | 0.153 | 1.7839 | 1.759910543 | 0.35678 | 1.68 | 0.83 | 0.232554918 | 0.130363203 | 2.51 | 1.68 | 1.9053 | 1.892364 | 0.38106 | 1.83 | 0.72 | 0.1730229 | 0.09081135 | 2.55 | 1.83 | 9.32 | 8.81107 | 1.864 | 8 | 7 | 2.584105 | 0.2772645 | 15 | 8 | 19.1722 | 4.735173 | 3.83444 | 13.8 | 116.343 | 22.53748 | 1.175529 | 117 | 0.657 | 8.31895 | 8.227028 | 1.66379 | 7.903 | 3.357 | 0.9765092 | 0.1173837 | 11.26 | 7.903 | 17.2369 | 16.97014 | 3.447379 | 16.18801 | 8.967197 | 2.466304 | 0.1430828 | 25.15521 | 16.18801 | 216.69768 | 14.18379 | 43.339536 | 11.552 | 1998.78 | 598.1035 | 2.760083 | 2010.332 | 11.552 | 1760.05 | 1255.386 | 352.01 | 1811.15 | 3505.8 | 628.0903 | 0.3568594 | 3823.15 | 317.35 | 3.71 | 3.560831 | 0.742 | 4 | 2 | 0.6048967 | 0.1630449 | 4 | 2 | 23.58923 | 21.98195 | 4.717846 | 25.1 | 16.583 | 4.19297 | 0.1777493 | 25.1 | 8.517 | 74.0615 | 2.286359 | 14.8123 | 80.2 | 147.765 | 30.79174 | 0.4157591 | 148 | 0.235 | 7.22 | 6.685237 | 1.444 | 8 | 5 | 1.552933 | 0.2150876 | 8 | 3 | 2 | 0.48 | 4.74 | 0.2770083 | 0.06648199 | 0.6565097 | 4.719 | 4.714603 | 0.9438 | 4.65 | 0.45 | 0.1482869 | 0.03142337 | 5.1 | 4.65 | -26.0948 | 0.779186 | 2.400662 | -20.3327 | -62.64479 | -48.81194 | 2977.45 | 2173.208027 | 595.49 | 3134.15 | 3747 | 863.9063433 | 0.29014974 | 4300.15 | 553.15 | BMG
[179 empty] | -26.0948 | [15 empty] | Fe79P10C4B4Si3
32.78 | 29.83657 | 10.92667 | 34.5 | 27 | 7.864579 | 0.23992 | 40 | 13 | 0.1509 | 0.1476107 | 0.0503 | 0.1535 | 0.054 | 0.02242788 | 0.1486275 | 0.175 | 0.121 | 0.01535201 | 0.143982 | 0.142295 | 0.047994 | 0.14405 | 0.0325 | 0.01558816 | 0.1082646 | 0.1603 | 0.1278 | 0.01294283 | 73.35272 | 65.58937 | 24.45091 | 77.385 | 64.2424614 | 19.05723 | 0.2598026 | 91.224 | 26.9815386 | 7.3368 | 6.599743 | 2.4456 | 7.74 | 6.26 | 1.79969 | 0.2452964 | 8.96 | 2.7 | 0.8024928 | 0.6177872 | 0.2674976 | 0.83464 | 0.8032 | 0.400109 | 0.4985827 | 1.236 | 0.4328 | 1.646 | 1.623989201 | 0.548666667 | 1.67 | 0.48 | 0.190871685 | 0.115960926 | 1.85 | 1.37 | 1.6146 | 1.568235 | 0.5382 | 1.615 | 0.57 | 0.2733658 | 0.1693087 | 1.9 | 1.33 | 7.94 | 6.136022 | 2.646667 | 7.5 | 9 | 3.673745 | 0.4626882473 | 13 | 4 | 14.6402 | 14.30979 | 4.880067 | 14.975 | 6.11 | 2.167538 | 0.1480539 | 16.9 | 10.79 | 7.08448 | 7.030198 | 2.361493 | 7.18 | 1.74 | 0.6157869 | 0.08692055 | 7.726 | 5.986 | 16.89558 | 16.16427 | 5.63186 | 16.72747 | 7.129606 | 3.466438 | 0.2051683 | 20.29227 | 13.16267 | 28.39842 | 18.72982 | 9.46614 | 29.4355 | 35.127 | 17.2095 | 0.6060022 | 46.999 | 11.872 | 1678.2008 | 1560.932 | 559.4003 | 1742.96 | 1194.68 | 429.802 | 0.2561088 | 2128.15 | 933.47 | 4.38 | 4.279601 | 1.46 | 4.5 | 2 | 0.6289674 | 0.1435999 | 5 | 3 | 24.844 | 24.83473 | 8.281333 | 24.9 | 1.16 | 0.4803499 | 0.01933464 | 25.36 | 24.2 | 213.862 | 45.97912 | 71.28733 | 211.85 | 378.3 | 181.5546 | 0.8489332 | 401 | 22.7 | 7.14 | 5.450041 | 2.38 | 7.5 | 8 | 3.57217 | 0.500304 | 11 | 3 | 1.54 | 0.08 | 5.52 | 0.2156863 | 0.01120448 | 0.7731092 | 4.3372 | 4.310987 | 1.445733 | 4.35 | 0.7 | 0.3385028 | 0.07804639 | 4.7 | 4 | -26.0912 | 0.9164648 | 2.439451 | -23.91167 | -63.6482 | -58.33134 | 3681.33 | 3458.458865 | 1227.11 | 3758.65 | 1890 | 923.7832363 | 0.250937361 | 4682.15 | 2792.15 | BMG
[179 empty] | -26.0912 | [15 empty] | (Cu50Zr50)92Al8
45.35 | 34.95949 | 9.07 | 57 | 44 | 16.46139 | 0.3629855 | 57 | 13 | 0.178 | 0.1688796 | 0.0356 | 0.207 | 0.086 | 0.03773725 | 0.212007 | 0.207 | 0.121 | 0.02668247 | 0.168055 | 0.1635502 | 0.033611 | 0.1879 | 0.0628 | 0.02609239 | 0.155261 | 0.1879 | 0.1251 | 0.02127255 | 108.1788222 | 78.28552 | 21.63576444 | 138.91 | 111.9284614 | 42.70394 | 0.3947533 | 138.91 | 26.9815386 | 6.49575 | 5.713073 | 1.29915 | 6.15 | 7.8 | 1.969724 | 0.3032328 | 10.5 | 2.7 | 0.6959 | 0.6086893 | 0.13918 | 0.55 | 0.8712 | 0.3025291 | 0.4347307 | 1.304 | 0.4328 | 1.45575 | 1.427007801 | 0.29115 | 1.32 | 0.53 | 0.221606492 | 0.152228399 | 1.85 | 1.32 | 1.36475 | 1.286784 | 0.27295 | 1.1 | 0.83 | 0.3522427 | 0.2581005 | 1.93 | 1.1 | 6.2 | 4.146263 | 1.24 | 3 | 10 | 4.190465 | 0.6758815 | 13 | 3 | 8.47725 | 7.588972 | 1.69545 | 6.2 | 9.99 | 3.074831 | 0.3627156 | 16.19 | 6.2 | 6.16175 | 6.046964 | 1.23235 | 5.577 | 2.304 | 0.905358 | 0.146932 | 7.881 | 5.577 | 14.31616 | 13.23216 | 2.863233 | 11.05871 | 10.3954 | 4.262142 | 0.2977154 | 21.45411 | 11.05871 | 98.456725 | 32.83359 | 19.691345 | 148.598 | 136.726 | 64.75992 | 0.6577501 | 148.598 | 11.872 | 1205.9625 | 1188.711 | 241.1925 | 1193.15 | 834.68 | 146.152 | 0.1211912 | 1768.15 | 933.47 | 5.175 | 4.8583 | 1.035 | 6 | 3 | 1.137706 | 0.2198466 | 6 | 3 | 26.1335 | 26.06886 | 5.2267 | 27.11 | 2.91 | 1.280487 | 0.04899793 | 27.11 | 24.2 | 132.1875 | 20.99663 | 26.4375 | 13.5 | 415.5 | 165.087 | 1.248885 | 429 | 13.5 | 4.95 | 3.659889 | 0.99 | 3 | 8 | 3.390796 | 0.6850094 | 11 | 3 | 1.775 | 0.125 | 3.05 | 0.3585859 | 0.02525253 | 0.6161616 | 3.82075 | 3.745522 | 0.76415 | 3.4 | 1.3 | 0.562016 | 0.1470957 | 4.7 | 3.4 | -26.03 | 1.100711 | 5.016997 | -28.6515 | -130.5924 | -143.7445 | 3382.65 | 3310.403394 | 676.53 | 3737.15 | 1302 | 469.3697903 | 0.138758012 | 3737.15 | 2435.15 | BMG
[179 empty] | -26.03 | [15 empty] | La62.5Al12.5Ag5Cu17.5Co2.5
21.67 | 12.74525 | 4.334 | 22 | 36 | 9.894498 | 0.4565989 | 40 | 4 | 0.14458 | 0.1386788 | 0.028916 | 0.16 | 0.079 | 0.02638643 | 0.182504 | 0.175 | 0.096 | 0.01385449 | 0.138214 | 0.1364661 | 0.0276428 | 0.1462 | 0.0475 | 0.01499002 | 0.1084552 | 0.1603 | 0.1128 | 0.01144204 | 47.486058 | 28.29766 | 9.4972116 | 47.867 | 82.2118 | 22.16043 | 0.4666724 | 91.224 | 9.0122 | 4.9817 | 3.941235 | 0.99634 | 4.506 | 7.11 | 2.18612 | 0.43883 | 8.96 | 1.85 | 0.198928 | 0.1379387 | 0.0397856 | 0.076 | 1.736 | 0.5214999 | 2.621551 | 1.236 | -0.5 | 1.6259 | 1.597486568 | 0.32518 | 1.46 | 0.55 | 0.225995996 | 0.138997476 | 2.01 | 1.46 | 1.5864 | 1.571749 | 0.31728 | 1.54 | 0.58 | 0.1582247 | 0.09973818 | 1.91 | 1.33 | 4.75 | 3.721874 | 0.95 | 4 | 9 | 2.729011 | 0.5745286 | 11 | 2 | 14.9556 | 14.76106 | 2.99112 | 15.45 | 5.27 | 1.646785 | 0.1101116 | 17.47 | 12.2 | 7.4033 | 7.296401 | 1.48066 | 6.828 | 2.688 | 0.9579791 | 0.1293989 | 9.322 | 6.634 | 15.34041 | 14.96225 | 3.068081 | 13.57517 | 7.129606 | 2.55309 | 0.1664291 | 20.29227 | 13.16267 | 37.69746 | 25.48436 | 7.539492 | 51.316 | 40.523 | 17.74812 | 0.4708041 | 51.316 | 10.793 | 1821.7258 | 1791.224 | 364.34516 | 1941.15 | 770.38 | 222.7626 | 0.1222811 | 2128.15 | 1357.77 | 3.74 | 3.448276 | 0.748 | 4 | 3 | 0.8674099 | 0.2319278 | 5 | 2 | 23.56394 | 22.94178 | 4.712788 | 25.06 | 9.627 | 3.354474 | 0.1423562 | 26.07 | 16.443 | 93.661 | 31.71994 | 18.7322 | 21.9 | 379.1 | 117.7843 | 1.25756 | 401 | 21.9 | 4.75 | 3.721874 | 0.95 | 4 | 9 | 2.729011 | 0.5745286 | 11 | 2 | 1.91 | 0 | 2.84 | 0.4021053 | 0 | 0.5978947 | 4.4044 | 4.361816 | 0.88088 | 4.1 | 1.15 | 0.4492356 | 0.101997 | 5.15 | 4 | -26.0124 | 1.286506 | 2.448045 | -33.46511 | -63.67953 | -81.9241 | 3429.94 | 3351.874436 | 685.988 | 3560.15 | 1940 | 536.5374226 | 0.156427641 | 4682.15 | 2742.15 | BMG
[179 empty] | -26.0124 | [15 empty] | Ti55Zr10Cu9Ni8Be18
25.35 | 23.68331 | 4.225 | 22 | 45 | 5.908257 | 0.2330673 | 50 | 5 | 0.14339 | 0.14103 | 0.02389833 | 0.16 | 0.076 | 0.017634 | 0.1229793 | 0.16 | 0.084 | 0.01289909 | 0.13655 | 0.1352873 | 0.02275833 | 0.1462 | 0.08 | 0.0124244 | 0.09098791 | 0.162 | 0.082 | 0.01092403 | 54.960216 | 51.09368 | 9.160036 | 47.867 | 107.9 | 14.11041 | 0.2567387 | 118.71 | 10.81 | 6.46893 | 5.642031 | 1.078155 | 4.506 | 6.631 | 2.262373 | 0.349729 | 8.96 | 2.329 | 0.62684 | 0.1423432 | 0.1044733 | 0.076 | 1.314 | 0.5597293 | 0.8929381 | 1.39 | 0.076 | 1.646 | 1.624719184 | 0.274333333 | 1.46 | 0.49 | 0.187653937 | 0.114006037 | 1.95 | 1.46 | 1.7256 | 1.705532 | 0.2876 | 1.54 | 0.5 | 0.1863133 | 0.1079701 | 2.04 | 1.54 | 7.43 | 5.83014 | 1.238333 | 4 | 10 | 3.533426 | 0.4755621 | 14 | 4 | 16.25167 | 15.08549 | 2.708612 | 15.45 | 43.521 | 6.350736 | 0.3907743 | 50.55 | 7.029 | 7.25914 | 7.232144 | 1.209857 | 6.828 | 1.47 | 0.4453065 | 0.06134425 | 8.298 | 6.828 | 16.22394 | 15.73097 | 2.70399 | 13.57517 | 11.58004 | 2.932553 | 0.1807547 | 25.15521 | 13.57517 | 34.51227 | 20.06445 | 5.752045 | 51.316 | 76.198 | 21.27053 | 0.6163179 | 86.991 | 10.793 | 1729.2719 | 1614.82 | 288.212 | 1941.15 | 1844.07 | 314.4623 | 0.1818467 | 2349.15 | 505.08 | 3.99 | 3.957784 | 0.665 | 4 | 3 | 0.2998333 | 0.07514619 | 5 | 2 | 24.99481 | 24.77667 | 4.165802 | 25.06 | 16.025 | 1.718107 | 0.06873855 | 27.112 | 11.087 | 118.146 | 37.13076 | 19.691 | 21.9 | 379.1 | 144.8942 | 1.226399 | 401 | 21.9 | 6.83 | 5.464028 | 1.138333 | 4 | 8 | 3.231269 | 0.4730994 | 11 | 3 | 1.8 | 0.11 | 4.92 | 0.2635432 | 0.01610542 | 0.7203514 | 4.501 | 4.459669 | 0.7501667 | 4.1 | 1.05 | 0.4394872 | 0.09764212 | 5.15 | 4.1 | -25.9576 | 1.240458 | 1.723004 | -32.19931 | -44.72505 | -55.47955 | 3310.8 | 3281.05171 | 551.8 | 3560.15 | 1365 | 307.7373027 | 0.09294953 | 4200.15 | 2835.15 | BMG
[179 empty] | -25.9576 | [15 empty] | Ti50Ni24Cu20B1Si2Sn3
33.16 | 30.39342 | 11.05333 | 40 | 27 | 7.661227 | 0.2310382 | 40 | 13 | 0.15187 | 0.1485782 | 0.05062333 | 0.175 | 0.054 | 0.0223869 | 0.1474083 | 0.175 | 0.121 | 0.01563045 | 0.144478 | 0.1427686 | 0.04815933 | 0.1603 | 0.0325 | 0.0156667 | 0.1084366 | 0.1603 | 0.1278 | 0.01307747 | 74.27193 | 66.94505 | 24.75731 | 91.224 | 64.2424614 | 18.60796 | 0.2505382 | 91.224 | 26.9815386 | 7.3506 | 6.676959 | 2.4502 | 6.52 | 6.26 | 1.735134 | 0.2360534 | 8.96 | 2.7 | 0.7944704 | 0.6121285 | 0.2648235 | 0.43328 | 0.8032 | 0.3993786 | 0.5026979 | 1.236 | 0.4328 | 1.6436 | 1.622097418 | 0.547866667 | 1.49 | 0.48 | 0.189037139 | 0.115014078 | 1.85 | 1.37 | 1.6061 | 1.559521 | 0.5353667 | 1.33 | 0.57 | 0.2747031 | 0.1710374 | 1.9 | 1.33 | 7.78 | 6.013457 | 2.593333 | 4 | 9 | 3.664915 | 0.4710687 | 13 | 4 | 14.7398 | 14.41491 | 4.913267 | 16.9 | 6.11 | 2.148699 | 0.1457753 | 16.9 | 10.79 | 7.08004 | 7.027734 | 2.360013 | 6.634 | 1.74 | 0.6058468 | 0.0855711 | 7.726 | 5.986 | 16.76762 | 16.03582 | 5.589207 | 13.16267 | 7.129606 | 3.482206 | 0.2076744 | 20.29227 | 13.16267 | 29.05496 | 19.09602 | 9.684987 | 46.999 | 35.127 | 17.27721 | 0.594639 | 46.999 | 11.872 | 1697.8514 | 1582.372 | 565.9505 | 2128.15 | 1194.68 | 426.4033 | 0.2511429 | 2128.15 | 933.47 | 4.41 | 4.313444 | 1.47 | 5 | 2 | 0.6179806 | 0.1401317 | 5 | 3 | 24.8648 | 24.85556 | 8.288267 | 25.36 | 1.16 | 0.4794257 | 0.0192813 | 25.36 | 24.2 | 207.936 | 44.32049 | 69.312 | 22.7 | 378.3 | 182.489 | 0.8776211 | 401 | 22.7 | 7.08 | 5.427632 | 2.36 | 4 | 8 | 3.554378 | 0.5020307 | 11 | 3 | 1.55 | 0.07 | 5.46 | 0.2189266 | 0.009887006 | 0.7711864 | 4.3283 | 4.30198 | 1.442767 | 4 | 0.7 | 0.3394792 | 0.07843245 | 4.7 | 4 | -25.9116 | 0.8977819 | 2.447206 | -23.26296 | -63.41103 | -56.92927 | 3718.7 | 3492.729234 | 1239.566667 | 4682.15 | 1890 | 925.7133182 | 0.248934659 | 4682.15 | 2792.15 | BMG
[179 empty] | -25.9116 | [15 empty] | Cu45Zr48Al7
46.528 | 35.71875 | 11.632 | 57 | 44 | 16.53485 | 0.3553742 | 57 | 13 | 0.182432 | 0.1729272 | 0.045608 | 0.207 | 0.086 | 0.03761315 | 0.2061763 | 0.207 | 0.121 | 0.02847822 | 0.171498 | 0.1670525 | 0.0428745 | 0.1879 | 0.0633 | 0.02547942 | 0.1485698 | 0.1879 | 0.1246 | 0.02245985 | 111.3398 | 79.87789 | 27.83494 | 138.91 | 111.9284614 | 43.12102 | 0.3872922 | 138.91 | 26.9815386 | 6.21148 | 5.572392 | 1.55287 | 6.15 | 6.26 | 1.682999 | 0.2709498 | 8.96 | 2.7 | 0.6492512 | 0.5859982 | 0.1623128 | 0.55 | 0.8032 | 0.2562975 | 0.3947586 | 1.236 | 0.4328 | 1.41684 | 1.395219318 | 0.35421 | 1.32 | 0.53 | 0.194039208 | 0.136952097 | 1.85 | 1.32 | 1.30492 | 1.241047 | 0.32623 | 1.1 | 0.81 | 0.3229814 | 0.2475105 | 1.91 | 1.1 | 5.56 | 3.851015 | 1.39 | 3 | 10 | 3.973714 | 0.7146967 | 13 | 3 | 8.36372 | 7.343446 | 2.09093 | 6.2 | 11.27 | 3.638279 | 0.4350073 | 17.47 | 6.2 | 5.998372 | 5.912299 | 1.499593 | 5.577 | 2.149 | 0.7900098 | 0.131704 | 7.726 | 5.577 | 13.46043 | 12.64794 | 3.365109 | 11.05871 | 9.23356 | 3.697221 | 0.2746732 | 20.29227 | 11.05871 | 108.055648 | 35.96546 | 27.013912 | 148.598 | 137.805 | 61.94539 | 0.5732731 | 148.598 | 10.793 | 1222.51624 | 1197.241 | 305.62906 | 1193.15 | 794.68 | 187.2751 | 0.1531883 | 1728.15 | 933.47 | 5.276 | 4.950495 | 1.319 | 6 | 3 | 1.138343 | 0.2157587 | 6 | 3 | 26.42268 | 26.3707 | 6.60567 | 27.11 | 2.91 | 1.140245 | 0.04315404 | 27.11 | 24.2 | 82.1076 | 18.669 | 20.5269 | 13.5 | 387.5 | 123.3908 | 1.502794 | 401 | 13.5 | 4.32 | 3.430924 | 1.08 | 3 | 8 | 2.863844 | 0.6629268 | 11 | 3 | 1.912 | 0.124 | 2.284 | 0.4425926 | 0.0287037 | 0.5287037 | 3.76636 | 3.686128 | 0.94159 | 3.4 | 1.75 | 0.6011562 | 0.159612 | 5.15 | 3.4 | -25.9008 | 0.9362729 | 4.593882 | -24.25022 | -118.9852 | -111.4026 | 3492.106 | 3443.796612 | 873.0265 | 3737.15 | 945 | 386.0085207 | 0.110537458 | 3737.15 | 2792.15 | BMG
[179 empty] | -25.9008 | [15 empty] | La70.0Al12.4(CuNi)17.6
32.51695 | 29.79182 | 8.1292375 | 29 | 27 | 7.63913 | 0.2349276 | 40 | 13 | 0.1495264 | 0.1463173 | 0.0373816 | 0.132 | 0.064 | 0.02223854 | 0.1487265 | 0.175 | 0.111 | 0.01494338 | 0.142715235 | 0.1410118 | 0.03567880875 | 0.1278 | 0.045 | 0.01570833 | 0.1100677 | 0.1603 | 0.1153 | 0.01262079 | 72.66401 | 65.45144 | 18.166 | 63.546 | 64.2424614 | 18.54811 | 0.2552585 | 91.224 | 26.9815386 | 7.446882 | 6.707409 | 1.8617205 | 8.96 | 6.631 | 1.790807 | 0.2404774 | 8.96 | 2.329 | 0.837383368 | 0.6432929 | 0.209345842 | 1.236 | 0.9572 | 0.4023007 | 0.4804259 | 1.39 | 0.4328 | 1.663042 | 1.640769611 | 0.4157605 | 1.85 | 0.58 | 0.191294083 | 0.11502661 | 1.95 | 1.37 | 1.635927 | 1.588748 | 0.40898175 | 1.9 | 0.57 | 0.2741012 | 0.167551 | 1.9 | 1.33 | 8.15935 | 6.332937 | 2.0398375 | 11 | 10 | 3.635788 | 0.4455978 | 14 | 4 | 14.7273135 | 14.28712 | 3.681828375 | 13.05 | 39.76 | 3.303849 | 0.2243348 | 50.55 | 10.79 | 7.1397268 | 7.085399 | 1.7849317 | 7.726 | 2.166 | 0.6150278 | 0.08614164 | 8.152 | 5.986 | 17.12021 | 16.38631 | 4.280052 | 20.29227 | 7.129606 | 3.451553 | 0.201607 | 20.29227 | 13.16267 | 27.36655695 | 18.06379 | 6.841639 | 11.872 | 35.127 | 17.13268 | 0.6260446 | 46.999 | 11.872 | 1659.471488 | 1550.314 | 414.867872 | 1357.77 | 1194.68 | 419.5003 | 0.2527915 | 2128.15 | 933.47 | 4.3532 | 4.25843 | 1.0883 | 4 | 2 | 0.6146135 | 0.1411866 | 5 | 3 | 24.793651 | 24.77836 | 6.19841275 | 24.44 | 5.571 | 0.5909603 | 0.02383515 | 25.36 | 19.789 | 226.456745 | 48.9804 | 56.61418625 | 401 | 378.3 | 181.5434 | 0.8016691 | 401 | 22.7 | 7.41285 | 5.660705 | 1.8532125 | 11 | 8 | 3.577654 | 0.4826286 | 11 | 3 | 1.5025 | 0.07965 | 5.8307 | 0.2026886 | 0.01074486 | 0.7865666 | 4.3657335 | 4.339008 | 1.091433375 | 4.7 | 0.85 | 0.3407945 | 0.07806122 | 4.85 | 4 | -25.90035944 | 0.9226298 | 2.521381 | -23.89644 | -65.30468 | -60.25205 | 3625.909 | 3410.492454 | 906.47725 | 2835.15 | 1890 | 914.8067405 | 0.252297214 | 4682.15 | 2792.15 | BMG
[179 empty] | -25.90035944 | [15 empty] | (Cu50Zr43Al7)99.5Si0.5
34.66 | 31.17196 | 8.665 | 40 | 34 | 8.652422 | 0.2496371 | 47 | 13 | 0.15366 | 0.1504714 | 0.038415 | 0.175 | 0.054 | 0.02187566 | 0.142364 | 0.175 | 0.121 | 0.0161155 | 0.146618 | 0.1450989 | 0.0366545 | 0.1603 | 0.0325 | 0.01467283 | 0.1000752 | 0.1603 | 0.1278 | 0.01359485 | 78.00576 | 68.78482 | 19.50144 | 91.224 | 80.8884614 | 20.93029 | 0.2683173 | 107.87 | 26.9815386 | 7.3624 | 6.584049 | 1.8406 | 6.52 | 7.8 | 1.936288 | 0.2629968 | 10.5 | 2.7 | 0.775824 | 0.5969217 | 0.193956 | 0.43328 | 0.8712 | 0.4029865 | 0.5194303 | 1.304 | 0.4328 | 1.63 | 1.609102989 | 0.4075 | 1.49 | 0.48 | 0.18671904 | 0.114551558 | 1.85 | 1.37 | 1.5942 | 1.547922 | 0.39855 | 1.33 | 0.6 | 0.2752024 | 0.1726273 | 1.93 | 1.33 | 7.66 | 5.905431 | 1.915 | 4 | 9 | 3.696539 | 0.4825769 | 13 | 4 | 14.6542 | 14.25855 | 3.66355 | 16.9 | 6.11 | 2.343374 | 0.1599114 | 16.9 | 10.79 | 7.0288 | 6.978331 | 1.7572 | 6.634 | 1.74 | 0.5951068 | 0.08466692 | 7.726 | 5.986 | 16.70334 | 15.94412 | 4.175836 | 13.16267 | 8.291444 | 3.57974 | 0.2143128 | 21.45411 | 13.16267 | 30.29414 | 20.58576 | 7.573535 | 46.999 | 35.127 | 16.80118 | 0.5546017 | 46.999 | 11.872 | 1699.1888 | 1572.725 | 424.7972 | 2128.15 | 1194.68 | 442.4765 | 0.2604046 | 2128.15 | 933.47 | 4.5 | 4.392387 | 1.125 | 5 | 2 | 0.6403124 | 0.1422916 | 5 | 3 | 24.9536 | 24.9443 | 6.2384 | 25.36 | 1.16 | 0.4798656 | 0.01923032 | 25.36 | 24.2 | 200.97 | 42.73807 | 50.2425 | 22.7 | 406.3 | 183.7331 | 0.9142314 | 429 | 22.7 | 6.86 | 5.267358 | 1.715 | 4 | 8 | 3.532761 | 0.5149797 | 11 | 3 | 1.58 | 0.08 | 5.2 | 0.2303207 | 0.01166181 | 0.7580175 | 4.3044 | 4.27945 | 1.0761 | 4 | 0.7 | 0.3310538 | 0.07691056 | 4.7 | 4 | -25.8736 | 1.117485 | 2.084356 | -28.91337 | -53.9298 | -60.26577 | 3723.21 | 3469.624851 | 930.8025 | 4682.15 | 2247 | 964.3660386 | 0.259014678 | 4682.15 | 2435.15 | BMG
[179 empty] | -25.8736 | [15 empty] | Cu34Zr50Ag8Al8
45.45 | 33.73602 | 15.15 | 58 | 45 | 17.73267 | 0.3901577 | 58 | 13 | 0.17715 | 0.1683191 | 0.05905 | 0.204 | 0.083 | 0.03673183 | 0.2073488 | 0.204 | 0.121 | 0.02615485 | 0.165665 | 0.1619676 | 0.05522167 | 0.1825 | 0.0547 | 0.02338107 | 0.1411346 | 0.1825 | 0.1278 | 0.02014345 | 107.8318 | 74.93052 | 35.94394 | 140.116 | 113.1344614 | 45.27954 | 0.4199088 | 140.116 | 26.9815386 | 6.5975 | 5.750802 | 2.199167 | 6.77 | 6.26 | 1.847755 | 0.280069 | 8.96 | 2.7 | 0.68262 | 0.6065225 | 0.22754 | 0.57 | 0.8032 | 0.2808051 | 0.4113637 | 1.236 | 0.4328 | 1.427 | 1.400991185 | 0.475666667 | 1.31 | 0.54 | 0.212534703 | 0.148938124 | 1.85 | 1.31 | 1.3495 | 1.284046 | 0.4498333 | 1.12 | 0.78 | 0.3240752 | 0.2401447 | 1.9 | 1.12 | 6.1 | 4.058657 | 2.033333 | 3 | 10 | 4.264974 | 0.699176 | 13 | 3 | 7.7775 | 6.744223 | 2.5925 | 5.46 | 7.59 | 3.226786 | 0.4148873 | 13.05 | 5.46 | 6.04345 | 5.941955 | 2.014483 | 5.539 | 2.187 | 0.8556257 | 0.141579 | 7.726 | 5.539 | 13.95642 | 12.89469 | 4.652139 | 10.88252 | 9.409753 | 4.21087 | 0.3017157 | 20.29227 | 10.88252 | 21.9376 | 19.73503 | 7.312533 | 26.296 | 14.424 | 6.090267 | 0.2776177 | 26.296 | 11.872 | 1105.872 | 1091.084 | 368.624 | 1068.15 | 424.3 | 134.4389 | 0.1215682 | 1357.77 | 933.47 | 5.15 | 4.8 | 1.716667 | 6 | 3 | 1.19478 | 0.2319962 | 6 | 3 | 26.029 | 25.96772 | 8.676333 | 26.94 | 2.74 | 1.243471 | 0.04777251 | 26.94 | 24.2 | 123.16 | 17.19714 | 41.05333 | 11.4 | 389.6 | 159.6923 | 1.296625 | 401 | 11.4 | 4.6 | 3.510638 | 1.533333 | 3 | 8 | 3.2 | 0.6956522 | 11 | 3 | 1.8 | 0.15 | 2.65 | 0.3913043 | 0.0326087 | 0.576087 | 3.3885 | 3.220658 | 1.1295 | 2.8 | 1.9 | 0.8157713 | 0.240747 | 4.7 | 2.8 | -25.86 | 0.8864645 | 4.145587 | -22.92397 | -107.2049 | -95.03331 | 3401.35 | 3342.50009 | 1133.783333 | 3716.15 | 924 | 429.1847621 | 0.126180711 | 3716.15 | 2792.15 | BMG
[179 empty] | -25.86 | [15 empty] | Ce65Al15Cu20
45.3 | 34.88162 | 9.06 | 57 | 44 | 16.51393 | 0.364546 | 57 | 13 | 0.17785 | 0.1686227 | 0.03557 | 0.207 | 0.086 | 0.03793122 | 0.2132765 | 0.207 | 0.121 | 0.02665109 | 0.1679875 | 0.1634374 | 0.0335975 | 0.1879 | 0.0628 | 0.02619972 | 0.1559623 | 0.1879 | 0.1251 | 0.02125899 | 108.0635 | 78.09725 | 21.6127 | 138.91 | 111.9284614 | 42.83036 | 0.3963443 | 138.91 | 26.9815386 | 6.49325 | 5.712046 | 1.29865 | 6.15 | 7.8 | 1.966656 | 0.302877 | 10.5 | 2.7 | 0.68155 | 0.6022601 | 0.13631 | 0.55 | 0.8712 | 0.2899206 | 0.4253843 | 1.304 | 0.4328 | 1.45375 | 1.425765121 | 0.29075 | 1.32 | 0.53 | 0.218376825 | 0.150216216 | 1.85 | 1.32 | 1.36425 | 1.286552 | 0.27285 | 1.1 | 0.83 | 0.351496 | 0.2576478 | 1.93 | 1.1 | 6.15 | 4.137598 | 1.23 | 3 | 10 | 4.144575 | 0.6739146 | 13 | 3 | 8.55575 | 7.610431 | 1.71115 | 6.2 | 9.99 | 3.226892 | 0.3771607 | 16.19 | 6.2 | 6.165625 | 6.049292 | 1.233125 | 5.577 | 2.304 | 0.9123496 | 0.1479736 | 7.881 | 5.577 | 14.23587 | 13.19172 | 2.847173 | 11.05871 | 10.3954 | 4.178227 | 0.2935 | 21.45411 | 11.05871 | 98.70605 | 33.90377 | 19.74121 | 148.598 | 136.726 | 64.44452 | 0.6528933 | 148.598 | 11.872 | 1216.222 | 1194.78 | 243.2444 | 1193.15 | 834.68 | 169.0573 | 0.139002 | 1768.15 | 933.47 | 5.175 | 4.8583 | 1.035 | 6 | 3 | 1.137706 | 0.2198466 | 6 | 3 | 26.14275 | 26.07923 | 5.22855 | 27.11 | 2.91 | 1.26951 | 0.04856068 | 27.11 | 24.2 | 124.6625 | 20.91423 | 24.9325 | 13.5 | 415.5 | 159.4255 | 1.278857 | 429 | 13.5 | 4.9 | 3.653137 | 0.98 | 3 | 8 | 3.315117 | 0.6765545 | 11 | 3 | 1.8 | 0.125 | 2.975 | 0.3673469 | 0.0255102 | 0.6071429 | 3.82075 | 3.745522 | 0.76415 | 3.4 | 1.3 | 0.562016 | 0.1470957 | 4.7 | 3.4 | -25.845 | 1.137824 | 5.062419 | -29.40705 | -130.8382 | -148.8708 | 3391.775 | 3321.461906 | 678.355 | 3737.15 | 1302 | 462.129294 | 0.136249985 | 3737.15 | 2435.15 | BMG
[179 empty] | -25.845 | [15 empty] | La62.5Al12.5Ag5Cu15Co5
44.12 | 33.41991 | 14.70667 | 57 | 44 | 17.12617 | 0.3881724 | 57 | 13 | 0.17696 | 0.1674936 | 0.05898667 | 0.207 | 0.086 | 0.03851024 | 0.2176211 | 0.207 | 0.121 | 0.02638624 | 0.167218 | 0.1624639 | 0.05573933 | 0.1879 | 0.0601 | 0.02681175 | 0.1603401 | 0.1879 | 0.1278 | 0.02104949 | 105.1527 | 74.46656 | 35.05089 | 138.91 | 111.9284614 | 44.46903 | 0.4228997 | 138.91 | 26.9815386 | 6.3414 | 5.572565 | 2.1138 | 6.15 | 6.26 | 1.87744 | 0.2960608 | 8.96 | 2.7 | 0.698232 | 0.6079314 | 0.232744 | 0.55 | 0.8032 | 0.3047841 | 0.4365083 | 1.236 | 0.4328 | 1.4542 | 1.425280089 | 0.484733333 | 1.32 | 0.53 | 0.223061337 | 0.153391099 | 1.85 | 1.32 | 1.3634 | 1.287153 | 0.4544667 | 1.1 | 0.8 | 0.3473247 | 0.2547489 | 1.9 | 1.1 | 6.32 | 4.179657 | 2.106667 | 3 | 10 | 4.282242 | 0.67757 | 13 | 3 | 8.4866 | 7.612332 | 2.828867 | 6.2 | 6.85 | 2.997064 | 0.3531525 | 13.05 | 6.2 | 6.15002 | 6.037819 | 2.050007 | 5.577 | 2.149 | 0.8963457 | 0.1457468 | 7.726 | 5.577 | 14.36258 | 13.27546 | 4.787528 | 11.05871 | 9.23356 | 4.24252 | 0.2953869 | 20.29227 | 11.05871 | 97.28612 | 30.40693 | 32.42871 | 148.598 | 136.726 | 65.55662 | 0.6738537 | 148.598 | 11.872 | 1196.3036 | 1181.514 | 398.7679 | 1193.15 | 424.3 | 126.2328 | 0.105519 | 1357.77 | 933.47 | 5.1 | 4.761905 | 1.7 | 6 | 3 | 1.187434 | 0.2328302 | 6 | 3 | 26.0618 | 25.99098 | 8.687267 | 27.11 | 2.91 | 1.340801 | 0.05144698 | 27.11 | 24.2 | 137.79 | 21.2246 | 45.93 | 13.5 | 387.5 | 166.0807 | 1.205318 | 401 | 13.5 | 4.92 | 3.634361 | 1.64 | 3 | 8 | 3.416665 | 0.6944441 | 11 | 3 | 1.76 | 0.14 | 3.02 | 0.3577236 | 0.02845528 | 0.6138211 | 3.8226 | 3.747709 | 1.2742 | 3.4 | 1.3 | 0.5606989 | 0.14668 | 4.7 | 3.4 | -25.8272 | 0.9141459 | 5.350608 | -23.60983 | -138.1912 | -126.3269 | 3388.37 | 3325.639997 | 1129.456667 | 3737.15 | 945 | 445.6915655 | 0.131535684 | 3737.15 | 2792.15 | BMG
[179 empty] | -25.8272 | [15 empty] | La62Al14Cu24
33.05 | 30.30608 | 11.01667 | 40 | 27 | 7.641171 | 0.2312003 | 40 | 13 | 0.15144 | 0.1481684 | 0.05048 | 0.175 | 0.054 | 0.02235143 | 0.1475926 | 0.175 | 0.121 | 0.0155023 | 0.144153 | 0.142446 | 0.048051 | 0.1603 | 0.0325 | 0.01567221 | 0.1087193 | 0.1603 | 0.1278 | 0.01299236 | 73.99515 | 66.73175 | 24.66505 | 91.224 | 64.2424614 | 18.55953 | 0.2508209 | 91.224 | 26.9815386 | 7.375 | 6.695632 | 2.458333 | 6.52 | 6.26 | 1.740431 | 0.2359906 | 8.96 | 2.7 | 0.8024976 | 0.617797 | 0.2674992 | 0.43328 | 0.8032 | 0.4001046 | 0.4985742 | 1.236 | 0.4328 | 1.6472 | 1.625541072 | 0.549066667 | 1.49 | 0.48 | 0.18950504 | 0.11504677 | 1.85 | 1.37 | 1.6118 | 1.565026 | 0.5372667 | 1.33 | 0.57 | 0.2748286 | 0.1705104 | 1.9 | 1.33 | 7.85 | 6.071542 | 2.616667 | 4 | 9 | 3.658893 | 0.4661011 | 13 | 4 | 14.7013 | 14.37873 | 4.900433 | 16.9 | 6.11 | 2.144135 | 0.1458466 | 16.9 | 10.79 | 7.09096 | 7.038272 | 2.363653 | 6.634 | 1.74 | 0.6075478 | 0.0856792 | 7.726 | 5.986 | 16.83892 | 16.10475 | 5.612973 | 13.16267 | 7.129606 | 3.480654 | 0.2067029 | 20.29227 | 13.16267 | 28.70369 | 18.86918 | 9.567897 | 46.999 | 35.127 | 17.2659 | 0.601522 | 46.999 | 11.872 | 1690.1476 | 1575.724 | 563.3825 | 2128.15 | 1194.68 | 425.5178 | 0.2517637 | 2128.15 | 933.47 | 4.4 | 4.304161 | 1.466667 | 5 | 2 | 0.6164414 | 0.1401003 | 5 | 3 | 24.8556 | 24.84639 | 8.2852 | 25.36 | 1.16 | 0.4786613 | 0.01925768 | 25.36 | 24.2 | 211.719 | 45.15216 | 70.573 | 22.7 | 378.3 | 182.5309 | 0.8621377 | 401 | 22.7 | 7.15 | 5.474907 | 2.383333 | 4 | 8 | 3.561952 | 0.4981751 | 11 | 3 | 1.54 | 0.07 | 5.54 | 0.2153846 | 0.00979021 | 0.7748252 | 4.3353 | 4.308882 | 1.4451 | 4 | 0.7 | 0.3398542 | 0.07839233 | 4.7 | 4 | -25.8096 | 0.8982121 | 2.459982 | -23.18249 | -63.49114 | -57.02851 | 3700.23 | 3475.837667 | 1233.41 | 4682.15 | 1890 | 924.7314494 | 0.249911884 | 4682.15 | 2792.15 | BMG
[179 empty] | -25.8096 | [15 empty] | Zr47Cu46Al7
23.75 | 18.9214 | 3.392857 | 26 | 37 | 7.357139 | 0.3097743 | 42 | 5 | 0.12524 | 0.1224396 | 0.01789143 | 0.132 | 0.078 | 0.01625861 | 0.1298196 | 0.154 | 0.076 | 0.008614905 | 0.119239 | 0.1172933 | 0.01703414 | 0.1241 | 0.059 | 0.013143 | 0.110224 | 0.1363 | 0.0773 | 0.007339564 | 51.13203608 | 40.1016 | 7.304577 | 55.845 | 85.14 | 16.72879 | 0.3271686 | 95.95 | 10.81 | 6.93407 | 5.293958 | 0.9905814 | 7.87 | 8.04 | 2.409117 | 0.3474318 | 10.2 | 2.16 | 0.36767 | 0.2068275 | 0.05252429 | 0.153 | 1.237 | 0.348481 | 0.9478093 | 1.39 | 0.153 | 1.7854 | 1.762698855 | 0.255057143 | 1.68 | 0.87 | 0.226187621 | 0.126687365 | 2.51 | 1.64 | 1.9199 | 1.906413 | 0.2742714 | 1.83 | 0.72 | 0.1755989 | 0.09146255 | 2.55 | 1.83 | 9.27 | 8.744721 | 1.324286 | 8 | 9 | 2.564586 | 0.2766543 | 15 | 6 | 20.27063 | 5.155404 | 2.895804 | 13.8 | 116.343 | 22.51717 | 1.110828 | 117 | 0.657 | 8.25847 | 8.164834 | 1.179781 | 7.903 | 4.168 | 0.9797001 | 0.1186297 | 11.26 | 7.092 | 17.28958 | 17.03023 | 2.46994 | 16.18801 | 8.986889 | 2.433327 | 0.1407395 | 25.15521 | 16.16832 | 197.91278 | 15.07403 | 28.27325 | 11.552 | 1998.78 | 570.2125 | 2.88113 | 2010.332 | 11.552 | 1814.088 | 1309.505 | 259.1554 | 1811.15 | 3505.8 | 649.6611 | 0.3581199 | 3823.15 | 317.35 | 3.76 | 3.597122 | 0.5371429 | 4 | 3 | 0.6499231 | 0.1728519 | 5 | 2 | 23.53139 | 21.93657 | 3.361627 | 25.1 | 16.583 | 4.175916 | 0.1774615 | 25.1 | 8.517 | 79.15315 | 2.534904 | 11.30759 | 80.2 | 147.765 | 33.06978 | 0.4177948 | 148 | 0.235 | 7.27 | 6.706408 | 1.038571 | 8 | 6 | 1.630061 | 0.2242175 | 9 | 3 | 1.96 | 0.45 | 4.86 | 0.2696011 | 0.06189821 | 0.6685007 | 4.7055 | 4.699953 | 0.6722143 | 4.65 | 0.8 | 0.163691 | 0.03478717 | 5.1 | 4.3 | -25.7642 | 1.212676 | 2.528547 | -31.24362 | -65.146 | -79.00097 | 3080.98 | 2272.809873 | 440.14 | 3134.15 | 4359 | 910.1282114 | 0.295402181 | 4912.15 | 553.15 | BMG
[179 empty] | -25.7642 | [15 empty] | Fe66Co10Mo4(P0.45C0.2B0.2Si0.15)20
33.52 | 30.63938 | 8.38 | 40 | 34 | 7.877157 | 0.2349987 | 47 | 13 | 0.15213 | 0.1488787 | 0.0380325 | 0.175 | 0.054 | 0.02222955 | 0.1461221 | 0.175 | 0.121 | 0.01569317 | 0.144812 | 0.1431382 | 0.036203 | 0.1603 | 0.0325 | 0.01548454 | 0.1069285 | 0.1603 | 0.1278 | 0.01315537 | 75.15841 | 67.5297 | 18.7896 | 91.224 | 80.8884614 | 19.12448 | 0.2544557 | 107.87 | 26.9815386 | 7.3814 | 6.691587 | 1.84535 | 6.52 | 7.8 | 1.776602 | 0.2406863 | 10.5 | 2.7 | 0.7958304 | 0.6124449 | 0.1989576 | 0.43328 | 0.8712 | 0.4009923 | 0.5038665 | 1.304 | 0.4328 | 1.6432 | 1.621786599 | 0.4108 | 1.49 | 0.48 | 0.188620678 | 0.11478863 | 1.85 | 1.37 | 1.6067 | 1.559919 | 0.401675 | 1.33 | 0.6 | 0.2753763 | 0.1713925 | 1.93 | 1.33 | 7.78 | 6.013457 | 1.945 | 4 | 9 | 3.664915 | 0.4710687 | 13 | 4 | 14.7048 | 14.36576 | 3.6762 | 16.9 | 6.11 | 2.189799 | 0.1489173 | 16.9 | 10.79 | 7.07704 | 7.025203 | 1.76926 | 6.634 | 1.74 | 0.6030055 | 0.08520589 | 7.726 | 5.986 | 16.79086 | 16.04955 | 4.197715 | 13.16267 | 8.291444 | 3.509419 | 0.2090077 | 21.45411 | 13.16267 | 29.17762 | 19.30759 | 7.294405 | 46.999 | 35.127 | 17.17626 | 0.5886793 | 46.999 | 11.872 | 1695.3946 | 1578.711 | 423.84865 | 2128.15 | 1194.68 | 428.7033 | 0.2528634 | 2128.15 | 933.47 | 4.43 | 4.33213 | 1.1075 | 5 | 2 | 0.6205643 | 0.1400822 | 5 | 3 | 24.883 | 24.87372 | 6.22075 | 25.36 | 1.16 | 0.480226 | 0.01929936 | 25.36 | 24.2 | 208.496 | 44.32688 | 52.124 | 22.7 | 406.3 | 183.1225 | 0.8783021 | 429 | 22.7 | 7.08 | 5.427632 | 1.77 | 4 | 8 | 3.554378 | 0.5020307 | 11 | 3 | 1.55 | 0.07 | 5.46 | 0.2189266 | 0.009887006 | 0.7711864 | 4.3271 | 4.300961 | 1.081775 | 4 | 0.7 | 0.338267 | 0.07817407 | 4.7 | 4 | -25.7444 | 0.979601 | 2.379612 | -25.21924 | -61.26169 | -60.01201 | 3710.7 | 3478.650489 | 927.675 | 4682.15 | 2247 | 934.9962286 | 0.251973005 | 4682.15 | 2435.15 | BMG
[179 empty] | -25.7444 | [15 empty] | Zr48Cu43Al7Ag2
23.85 | 18.97253 | 3.407143 | 26 | 37 | 7.393747 | 0.3100104 | 42 | 5 | 0.12464 | 0.1219012 | 0.01780571 | 0.132 | 0.078 | 0.01610808 | 0.1292369 | 0.154 | 0.076 | 0.008489412 | 0.119339 | 0.1173819 | 0.01704843 | 0.1241 | 0.059 | 0.01318334 | 0.1104697 | 0.1363 | 0.0773 | 0.007359074 | 51.44085558 | 40.25307 | 7.348694 | 55.845 | 85.14 | 16.84108 | 0.3273872 | 95.95 | 10.81 | 7.03307 | 5.334051 | 1.004724 | 7.87 | 8.04 | 2.465231 | 0.35052 | 10.2 | 2.16 | 0.41857 | 0.2308184 | 0.05979571 | 0.153 | 1.237 | 0.3505751 | 0.8375544 | 1.39 | 0.153 | 1.7944 | 1.772153372 | 0.256342857 | 1.68 | 0.87 | 0.22359034 | 0.124604514 | 2.51 | 1.64 | 1.9249 | 1.91171 | 0.2749857 | 1.83 | 0.72 | 0.1736692 | 0.09022245 | 2.55 | 1.83 | 9.37 | 8.852236 | 1.338571 | 8 | 9 | 2.53241 | 0.2702679 | 15 | 6 | 20.50963 | 5.183993 | 2.929947 | 13.8 | 116.343 | 22.45984 | 1.095087 | 117 | 0.657 | 8.25627 | 8.16248 | 1.179467 | 7.903 | 4.168 | 0.9805203 | 0.1187607 | 11.26 | 7.092 | 17.37882 | 17.12435 | 2.482688 | 16.18801 | 8.986889 | 2.407519 | 0.1385319 | 25.15521 | 16.16832 | 198.94208 | 16.06156 | 28.4203 | 11.552 | 1998.78 | 569.8844 | 2.864574 | 2010.332 | 11.552 | 1809.788 | 1307.207 | 258.5411 | 1811.15 | 3505.8 | 649.8086 | 0.3590523 | 3823.15 | 317.35 | 3.76 | 3.597122 | 0.5371429 | 4 | 3 | 0.6499231 | 0.1728519 | 5 | 2 | 23.50239 | 21.91418 | 3.357484 | 25.1 | 16.583 | 4.165917 | 0.177255 | 25.1 | 8.517 | 81.13315 | 2.536491 | 11.59045 | 80.2 | 147.765 | 33.66065 | 0.4148816 | 148 | 0.235 | 7.37 | 6.769462 | 1.052857 | 8 | 6 | 1.700912 | 0.2307885 | 9 | 3 | 1.96 | 0.45 | 4.96 | 0.265943 | 0.06105834 | 0.6729986 | 4.7105 | 4.705012 | 0.6729286 | 4.65 | 0.8 | 0.1626799 | 0.03453559 | 5.1 | 4.3 | -25.7282 | 1.354763 | 2.539834 | -34.85561 | -65.34536 | -88.52746 | 3087.58 | 2276.21419 | 441.0828571 | 3134.15 | 4359 | 910.7289636 | 0.294965301 | 4912.15 | 553.15 | BMG
[179 empty] | -25.7282 | [15 empty] | Fe56Co20Mo4(P0.45C0.2B0.2Si0.15)20
23.65 | 18.87053 | 3.941667 | 26 | 37 | 7.318982 | 0.3094707 | 42 | 5 | 0.12584 | 0.1229829 | 0.02097333 | 0.132 | 0.078 | 0.0163858 | 0.1302114 | 0.154 | 0.076 | 0.008740398 | 0.119139 | 0.1172047 | 0.0198565 | 0.1241 | 0.059 | 0.01310176 | 0.1099704 | 0.1363 | 0.0773 | 0.007320055 | 50.82321658 | 39.95127 | 8.470536 | 55.845 | 85.14 | 16.61002 | 0.3268194 | 95.95 | 10.81 | 6.83507 | 5.254464 | 1.139178 | 7.87 | 8.04 | 2.347492 | 0.3434481 | 10.2 | 2.16 | 0.31677 | 0.1873541 | 0.052795 | 0.153 | 1.237 | 0.3388119 | 1.069583 | 1.39 | 0.153 | 1.7764 | 1.753344682 | 0.296066667 | 1.68 | 0.87 | 0.228401051 | 0.128575237 | 2.51 | 1.64 | 1.9149 | 1.901146 | 0.31915 | 1.83 | 0.72 | 0.1773668 | 0.09262459 | 2.55 | 1.83 | 9.17 | 8.639787 | 1.528333 | 8 | 9 | 2.592508 | 0.2827163 | 15 | 6 | 20.03163 | 5.127129 | 3.338605 | 13.8 | 116.343 | 22.57183 | 1.12681 | 117 | 0.657 | 8.26067 | 8.16719 | 1.376778 | 7.903 | 4.168 | 0.9788744 | 0.1184982 | 11.26 | 7.092 | 17.20034 | 16.93714 | 2.866724 | 16.18801 | 8.986889 | 2.455624 | 0.142766 | 25.15521 | 16.16832 | 196.88348 | 14.2009 | 32.81391 | 11.552 | 1998.78 | 570.5386 | 2.897849 | 2010.332 | 11.552 | 1818.388 | 1311.812 | 303.0647 | 1811.15 | 3505.8 | 649.4851 | 0.3571763 | 3823.15 | 317.35 | 3.76 | 3.597122 | 0.6266667 | 4 | 3 | 0.6499231 | 0.1728519 | 5 | 2 | 23.56039 | 21.959 | 3.926732 | 25.1 | 16.583 | 4.18569 | 0.1776579 | 25.1 | 8.517 | 77.17315 | 2.533319 | 12.86219 | 80.2 | 147.765 | 32.34718 | 0.4191507 | 148 | 0.235 | 7.17 | 6.644518 | 1.195 | 8 | 5 | 1.549548 | 0.2161155 | 8 | 3 | 1.96 | 0.45 | 4.76 | 0.2733612 | 0.06276151 | 0.6638773 | 4.7005 | 4.694905 | 0.7834167 | 4.65 | 0.8 | 0.1645441 | 0.03500565 | 5.1 | 4.3 | -25.7202 | 0.9167489 | 2.516926 | -23.57897 | -64.73584 | -59.34651 | 3074.38 | 2269.415723 | 512.3966667 | 3134.15 | 4359 | 909.479168 | 0.295825229 | 4912.15 | 553.15 | BMG
[179 empty] | -25.7202 | [15 empty] | Fe76Mo4(P0.45C0.2B0.2Si0.15)20
29 | 27.286 | 7.25 | 25.5 | 24 | 7.7846 | 0.2684345 | 46 | 22 | 0.1482 | 0.1466027 | 0.03705 | 0.146 | 0.043 | 0.01552289 | 0.1047428 | 0.175 | 0.132 | 0.01408643 | 0.13938 | 0.1385623 | 0.034845 | 0.137 | 0.0325 | 0.0107871 | 0.07739348 | 0.1603 | 0.1278 | 0.01154758 | 64.3296 | 59.92683 | 16.0824 | 55.7065 | 58.553 | 18.92468 | 0.2941831 | 106.42 | 47.867 | 7.2384 | 6.366015 | 1.8096 | 6.733 | 7.494 | 2.547717 | 0.3519723 | 12 | 4.506 | 0.624328 | 0.1667913 | 0.156082 | 0.656 | 1.16 | 0.5234127 | 0.8383618 | 1.236 | 0.076 | 1.656 | 1.634126519 | 0.414 | 1.655 | 0.39 | 0.190273487 | 0.114899449 | 1.85 | 1.46 | 1.729 | 1.692308 | 0.43225 | 1.72 | 0.87 | 0.2531581 | 0.1464188 | 2.2 | 1.33 | 7.4 | 5.835544 | 1.85 | 7.5 | 7 | 3.411744 | 0.4610465 | 11 | 4 | 14.85 | 14.67561 | 3.7125 | 14.25 | 4.55 | 1.61756 | 0.1089266 | 17.6 | 13.05 | 7.3187 | 7.276743 | 1.829675 | 7.277 | 1.703 | 0.5596846 | 0.07647322 | 8.337 | 6.634 | 16.80137 | 16.14612 | 4.200342 | 16.93372 | 7.129606 | 3.32077 | 0.1976488 | 20.29227 | 13.16267 | 31.5198 | 19.96446 | 7.87995 | 31.594 | 39.444 | 18.99906 | 0.6027659 | 51.316 | 11.872 | 1715.188 | 1660.147 | 428.797 | 1649.46 | 770.38 | 299.7501 | 0.1747622 | 2128.15 | 1357.77 | 4.2 | 4.166667 | 1.05 | 4 | 1 | 0.4 | 0.0952381 | 5 | 4 | 24.934 | 24.92483 | 6.2335 | 24.75 | 1.54 | 0.4811694 | 0.01929772 | 25.98 | 24.44 | 178.61 | 39.90361 | 44.6525 | 211.45 | 379.1 | 182.1476 | 1.019807 | 401 | 21.9 | 7.4 | 5.835544 | 1.85 | 7.5 | 7 | 3.411744 | 0.4610465 | 11 | 4 | 1.4 | 0 | 6 | 0.1891892 | 0 | 0.8108108 | 4.42 | 4.392373 | 1.105 | 4.4 | 1 | 0.3515679 | 0.07954025 | 5 | 4 | -25.72 | 1.19355 | 1.246602 | -30.6981 | -32.06259 | -38.26829 | 3349.95 | 3271.186762 | 837.4875 | 3197.65 | 1847 | 549.9563255 | 0.164168518 | 4682.15 | 2835.15 | BMG
[179 empty] | -25.72 | [15 empty] | Ti40Zr10Cu40Pd10
34.44 | 30.98876 | 8.61 | 40 | 34 | 8.653693 | 0.2512687 | 47 | 13 | 0.1528 | 0.1496332 | 0.0382 | 0.175 | 0.054 | 0.02186504 | 0.1430958 | 0.175 | 0.121 | 0.01585919 | 0.145968 | 0.144434 | 0.036492 | 0.1603 | 0.0325 | 0.01477186 | 0.1011993 | 0.1603 | 0.1278 | 0.01342464 | 77.4522 | 68.33596 | 19.36305 | 91.224 | 80.8884614 | 20.93939 | 0.2703524 | 107.87 | 26.9815386 | 7.4112 | 6.620461 | 1.8528 | 6.52 | 7.8 | 1.945169 | 0.2624634 | 10.5 | 2.7 | 0.7918784 | 0.607798 | 0.1979696 | 0.43328 | 0.8712 | 0.4050048 | 0.5114482 | 1.304 | 0.4328 | 1.6372 | 1.615894577 | 0.4093 | 1.49 | 0.48 | 0.18811741 | 0.114901912 | 1.85 | 1.37 | 1.6056 | 1.558807 | 0.4014 | 1.33 | 0.6 | 0.2758272 | 0.1717907 | 1.93 | 1.33 | 7.8 | 6.018519 | 1.95 | 4 | 9 | 3.687818 | 0.4727972 | 13 | 4 | 14.5772 | 14.18792 | 3.6443 | 16.9 | 6.11 | 2.331538 | 0.1599441 | 16.9 | 10.79 | 7.05064 | 6.999143 | 1.76266 | 6.634 | 1.74 | 0.6002329 | 0.0851317 | 7.726 | 5.986 | 16.84593 | 16.081 | 4.211484 | 13.16267 | 8.291444 | 3.57786 | 0.2123872 | 21.45411 | 13.16267 | 29.5916 | 20.06567 | 7.3979 | 46.999 | 35.127 | 16.82238 | 0.5684851 | 46.999 | 11.872 | 1683.7812 | 1559.645 | 420.9453 | 2128.15 | 1194.68 | 440.6805 | 0.2617207 | 2128.15 | 933.47 | 4.48 | 4.373178 | 1.12 | 5 | 2 | 0.64 | 0.1428571 | 5 | 3 | 24.9352 | 24.92585 | 6.2338 | 25.36 | 1.16 | 0.4815651 | 0.01931266 | 25.36 | 24.2 | 208.536 | 44.31217 | 52.134 | 22.7 | 406.3 | 184.0251 | 0.882462 | 429 | 22.7 | 7 | 5.357143 | 1.75 | 4 | 8 | 3.555278 | 0.5078968 | 11 | 3 | 1.56 | 0.08 | 5.36 | 0.2228571 | 0.01142857 | 0.7657143 | 4.3184 | 4.293132 | 1.0796 | 4 | 0.7 | 0.3326822 | 0.0770383 | 4.7 | 4 | -25.7152 | 1.124216 | 2.131443 | -28.90945 | -54.81049 | -61.61885 | 3686.27 | 3436.445529 | 921.5675 | 4682.15 | 2247 | 962.2988027 | 0.261049463 | 4682.15 | 2435.15 | BMG
[179 empty] | -25.7152 | [15 empty] | Zr48Cu36Al8Ag8
33.7 | 30.76386 | 8.425 | 40 | 34 | 7.976841 | 0.2367015 | 47 | 13 | 0.15226 | 0.1490294 | 0.038065 | 0.175 | 0.054 | 0.02214932 | 0.1454704 | 0.175 | 0.121 | 0.01572453 | 0.144979 | 0.1433238 | 0.03624475 | 0.1603 | 0.0325 | 0.01538993 | 0.1061528 | 0.1603 | 0.1278 | 0.01319432 | 75.60165 | 67.82587 | 18.90041 | 91.224 | 80.8884614 | 19.36237 | 0.2561105 | 107.87 | 26.9815386 | 7.3968 | 6.698924 | 1.8492 | 6.52 | 7.8 | 1.796779 | 0.242913 | 10.5 | 2.7 | 0.7965104 | 0.6126032 | 0.1991276 | 0.43328 | 0.8712 | 0.401795 | 0.5044442 | 1.304 | 0.4328 | 1.643 | 1.621631234 | 0.41075 | 1.49 | 0.48 | 0.188411783 | 0.114675461 | 1.85 | 1.37 | 1.607 | 1.560118 | 0.40175 | 1.33 | 0.6 | 0.2757118 | 0.1715693 | 1.93 | 1.33 | 7.78 | 6.013457 | 1.945 | 4 | 9 | 3.664915 | 0.4710687 | 13 | 4 | 14.6873 | 14.34131 | 3.671825 | 16.9 | 6.11 | 2.209854 | 0.1504602 | 16.9 | 10.79 | 7.07554 | 7.023939 | 1.768885 | 6.634 | 1.74 | 0.6015742 | 0.08502167 | 7.726 | 5.986 | 16.80248 | 16.05643 | 4.200619 | 13.16267 | 8.291444 | 3.522889 | 0.2096649 | 21.45411 | 13.16267 | 29.23895 | 19.41515 | 7.3097375 | 46.999 | 35.127 | 17.12523 | 0.5856993 | 46.999 | 11.872 | 1694.1662 | 1576.888 | 423.54155 | 2128.15 | 1194.68 | 429.8434 | 0.2537198 | 2128.15 | 933.47 | 4.44 | 4.341534 | 1.11 | 5 | 2 | 0.6216108 | 0.1400024 | 5 | 3 | 24.8921 | 24.88281 | 6.223025 | 25.36 | 1.16 | 0.4803671 | 0.01929798 | 25.36 | 24.2 | 208.776 | 44.33008 | 52.194 | 22.7 | 406.3 | 183.4377 | 0.8786342 | 429 | 22.7 | 7.08 | 5.427632 | 1.77 | 4 | 8 | 3.554378 | 0.5020307 | 11 | 3 | 1.55 | 0.07 | 5.46 | 0.2189266 | 0.009887006 | 0.7711864 | 4.3265 | 4.300453 | 1.081625 | 4 | 0.7 | 0.3376577 | 0.07804409 | 4.7 | 4 | -25.6632 | 1.008 | 2.345211 | -25.86852 | -60.18561 | -60.66711 | 3706.7 | 3471.653593 | 926.675 | 4682.15 | 2247 | 939.5777496 | 0.253480926 | 4682.15 | 2435.15 | BMG
[179 empty] | -25.6632 | [15 empty] | Zr48Cu42Al7Ag3
34.1993 | 30.36863 | 6.83986 | 40 | 34 | 8.733074 | 0.2553583 | 47 | 13 | 0.1574344 | 0.1539746 | 0.03148688 | 0.175 | 0.054 | 0.02239814 | 0.1422696 | 0.175 | 0.121 | 0.0173123 | 0.14925695 | 0.1477066 | 0.02985139 | 0.1603 | 0.0362 | 0.01465848 | 0.09820968 | 0.1603 | 0.1241 | 0.01432177 | 76.97692 | 66.84499 | 15.39538 | 91.224 | 80.8884614 | 21.08948 | 0.2739715 | 107.87 | 26.9815386 | 6.804033 | 6.1176 | 1.3608066 | 6.52 | 7.8 | 1.722854 | 0.2532107 | 10.5 | 2.7 | 0.610845164 | 0.4627915 | 0.1221690328 | 0.43328 | 1.151 | 0.3558952 | 0.5826275 | 1.304 | 0.153 | 1.572897 | 1.557101407 | 0.3145794 | 1.49 | 0.48 | 0.16433672 | 0.10448028 | 1.85 | 1.37 | 1.518259 | 1.481334 | 0.3036518 | 1.33 | 0.6 | 0.2495494 | 0.1643655 | 1.93 | 1.33 | 6.7529 | 5.294872 | 1.35058 | 4 | 9 | 3.58885 | 0.5314531 | 13 | 4 | 15.209015 | 14.83352 | 3.041803 | 16.9 | 6.11 | 2.236253 | 0.1470347 | 16.9 | 10.79 | 6.8907319 | 6.843818 | 1.37814638 | 6.634 | 1.917 | 0.5794565 | 0.08409215 | 7.903 | 5.986 | 15.5797 | 15.00719 | 3.11594 | 13.16267 | 8.291444 | 3.170366 | 0.2034934 | 21.45411 | 13.16267 | 33.9338426 | 23.20724 | 6.78676852 | 46.999 | 35.447 | 16.52643 | 0.487019 | 46.999 | 11.552 | 1809.837454 | 1673.346 | 361.9674908 | 2128.15 | 1194.68 | 433.6648 | 0.2396153 | 2128.15 | 933.47 | 4.5248 | 4.404122 | 0.90496 | 5 | 2 | 0.6688684 | 0.1478228 | 5 | 3 | 25.022706 | 25.01397 | 5.0045412 | 25.36 | 1.16 | 0.4642409 | 0.01855279 | 25.36 | 24.2 | 136.96386 | 34.88488 | 27.392772 | 22.7 | 406.3 | 160.9071 | 1.174814 | 429 | 22.7 | 5.7629 | 4.667519 | 1.15258 | 4 | 8 | 3.070909 | 0.5328757 | 11 | 3 | 1.7623 | 0.099 | 3.9016 | 0.3058009 | 0.01717885 | 0.6770203 | 4.216775 | 4.195954 | 0.843355 | 4 | 0.7 | 0.3052298 | 0.07238466 | 4.7 | 4 | -25.65041292 | 1.06031 | 2.00737 | -27.19738 | -51.48987 | -54.59522 | 3975.3821 | 3748.636536 | 795.07642 | 4682.15 | 2247 | 894.4283106 | 0.224991784 | 4682.15 | 2435.15 | BMG
[179 empty] | -25.65041292 | [15 empty] | (Zr0.62Cu0.23Fe0.05Al0.10)99Ag1
23.95 | 19.02395 | 3.421429 | 26 | 37 | 7.428829 | 0.3101808 | 42 | 5 | 0.12404 | 0.1213675 | 0.01772 | 0.132 | 0.078 | 0.01593356 | 0.128455 | 0.154 | 0.076 | 0.008363919 | 0.119439 | 0.1174708 | 0.01706271 | 0.1241 | 0.059 | 0.01322281 | 0.1107077 | 0.1363 | 0.0773 | 0.007378584 | 51.74967508 | 40.40569 | 7.392811 | 55.845 | 85.14 | 16.94699 | 0.32748 | 95.95 | 10.81 | 7.13207 | 5.374755 | 1.018867 | 7.87 | 8.04 | 2.516205 | 0.3528015 | 10.2 | 2.16 | 0.46947 | 0.2611053 | 0.06706714 | 0.153 | 1.237 | 0.3452321 | 0.7353656 | 1.39 | 0.153 | 1.8034 | 1.781709859 | 0.257628571 | 1.68 | 0.87 | 0.220595648 | 0.122322085 | 2.51 | 1.64 | 1.9299 | 1.917036 | 0.2757 | 1.83 | 0.72 | 0.1715721 | 0.08890207 | 2.55 | 1.83 | 9.47 | 8.962427 | 1.352857 | 8 | 9 | 2.495816 | 0.2635498 | 15 | 6 | 20.74863 | 5.212901 | 2.96409 | 13.8 | 116.343 | 22.3998 | 1.07958 | 117 | 0.657 | 8.25407 | 8.160127 | 1.179153 | 7.903 | 4.168 | 0.9813348 | 0.118891 | 11.26 | 7.092 | 17.46805 | 17.21952 | 2.495436 | 16.18801 | 8.986889 | 2.378086 | 0.1361391 | 25.15521 | 16.16832 | 199.97138 | 17.18755 | 28.56734 | 11.552 | 1998.78 | 569.5542 | 2.848179 | 2010.332 | 11.552 | 1805.488 | 1304.916 | 257.9269 | 1811.15 | 3505.8 | 649.9276 | 0.3599734 | 3823.15 | 317.35 | 3.76 | 3.597122 | 0.5371429 | 4 | 3 | 0.6499231 | 0.1728519 | 5 | 2 | 23.47339 | 21.89184 | 3.353341 | 25.1 | 16.583 | 4.155692 | 0.1770384 | 25.1 | 8.517 | 83.11315 | 2.538081 | 11.87331 | 80.2 | 147.765 | 34.12664 | 0.4106046 | 148 | 0.235 | 7.47 | 6.833713 | 1.067143 | 8 | 6 | 1.763264 | 0.2360461 | 9 | 3 | 1.96 | 0.45 | 5.06 | 0.2623829 | 0.06024096 | 0.6773762 | 4.7155 | 4.710082 | 0.6736429 | 4.65 | 0.8 | 0.1615077 | 0.0342504 | 5.1 | 4.3 | -25.6122 | 1.426572 | 2.550788 | -36.53765 | -65.33128 | -93.19978 | 3094.18 | 2279.628721 | 442.0257143 | 3134.15 | 4359 | 911.2815202 | 0.294514708 | 4912.15 | 553.15 | BMG
[179 empty] | -25.6122 | [15 empty] | Fe46Co30Mo4(P0.45C0.2B0.2Si0.15)20
33.29 | 30.39243 | 8.3225 | 34.5 | 51 | 8.211328 | 0.2466605 | 64 | 13 | 0.15165 | 0.148303 | 0.0379125 | 0.1535 | 0.075 | 0.0226682 | 0.1494771 | 0.196 | 0.121 | 0.0155932 | 0.144351 | 0.1425853 | 0.03608775 | 0.14405 | 0.0523 | 0.01599667 | 0.1108179 | 0.1801 | 0.1278 | 0.01306452 | 74.65541 | 66.93735 | 18.66385 | 77.385 | 130.2684614 | 20.25748 | 0.2713465 | 157.25 | 26.9815386 | 7.3888 | 6.707665 | 1.8472 | 7.74 | 6.26 | 1.739067 | 0.2353653 | 8.96 | 2.7 | 0.7995348 | 0.5993164 | 0.1998837 | 0.83464 | 1.099 | 0.4039066 | 0.5051771 | 1.236 | 0.137 | 1.6458 | 1.623704056 | 0.41145 | 1.67 | 0.5 | 0.191171023 | 0.116156898 | 1.85 | 1.35 | 1.6105 | 1.563034 | 0.402625 | 1.615 | 0.7 | 0.2764611 | 0.1716617 | 1.9 | 1.2 | 7.84 | 6.040977 | 1.96 | 7.5 | 10 | 3.670749 | 0.4682078 | 13 | 3 | 14.6328 | 14.29583 | 3.6582 | 14.975 | 6.85 | 2.181886 | 0.1491093 | 16.9 | 10.05 | 7.08612 | 7.032401 | 1.77153 | 7.18 | 1.74 | 0.6130716 | 0.08651725 | 7.726 | 5.986 | 16.82855 | 16.08793 | 4.207138 | 16.72747 | 8.166036 | 3.493106 | 0.2075702 | 20.29227 | 12.12624 | 28.90033 | 18.89155 | 7.2250825 | 29.4355 | 54.791 | 17.58222 | 0.6083744 | 66.663 | 11.872 | 1684.7176 | 1571.737 | 421.1794 | 1742.96 | 1194.68 | 423.3529 | 0.2512901 | 2128.15 | 933.47 | 4.41 | 4.310345 | 1.1025 | 4.5 | 3 | 0.6339558 | 0.1437542 | 6 | 3 | 24.9723 | 24.92335 | 6.243075 | 24.9 | 12.83 | 1.301965 | 0.05213638 | 37.03 | 24.2 | 211.598 | 44.14971 | 52.8995 | 211.85 | 390.4 | 182.6602 | 0.8632414 | 401 | 10.6 | 7.14 | 5.450041 | 1.785 | 7.5 | 8 | 3.57217 | 0.500304 | 11 | 3 | 1.54 | 0.07 | 5.53 | 0.2156863 | 0.009803922 | 0.7745098 | 4.3463 | 4.318916 | 1.086575 | 4.35 | 1.1 | 0.3465592 | 0.07973661 | 5.1 | 4 | -25.6116 | 0.9466064 | 2.555869 | -24.2441 | -65.45989 | -61.96475 | 3688.87 | 3467.591288 | 922.2175 | 3758.65 | 1890 | 919.5623642 | 0.249280231 | 4682.15 | 2792.15 | BMG
[179 empty] | -25.6116 | [15 empty] | (Cu50Zr50)92Al7Gd1
22.3 | 14.84213 | 7.433333 | 12 | 58 | 18.66842 | 0.837149 | 70 | 12 | 0.1441 | 0.1432827 | 0.04803333 | 0.141 | 0.048 | 0.01223887 | 0.08493319 | 0.187 | 0.139 | 0.01282959 | 0.1568875 | 0.1562872 | 0.05229583 | 0.1601 | 0.0325 | 0.009295891 | 0.05925196 | 0.17 | 0.1375 | 0.01634118 | 49.831 | 30.36221 | 16.61033 | 24.305 | 148.745 | 46.774 | 0.9386526 | 173.05 | 24.305 | 3.9225 | 2.190641 | 1.3075 | 1.74 | 10.26 | 3.956696 | 1.008718 | 12 | 1.74 | -0.20315 | -0.1881959 | -0.06771667 | -0.4 | 0.962 | 0.3661049 | 1.802141 | 0.562 | -0.4 | 1.67325 | 1.664723488 | 0.55775 | 1.67 | 0.49 | 0.112414134 | 0.067183107 | 1.83 | 1.34 | 1.462 | 1.405307 | 0.4873333 | 1.31 | 0.94 | 0.3401485 | 0.2326597 | 2.2 | 1.26 | 3.475 | 2.39521 | 1.158333 | 2 | 8 | 3.016517 | 0.8680625 | 10 | 2 | 10.37 | 9.662232 | 3.456667 | 8.954 | 9.94 | 3.346992 | 0.3227572 | 17.6 | 7.66 | 7.662525 | 7.629302 | 2.554175 | 7.646 | 2.083 | 0.4781327 | 0.06239885 | 8.337 | 6.254 | 15.58154 | 15.36784 | 5.193847 | 15.0355 | 7.205265 | 1.902649 | 0.1221091 | 19.38125 | 12.17599 | 159.2982 | 59.36091 | 53.0994 | 204.748 | 189.301 | 78.9296 | 0.4954833 | 204.748 | 15.447 | 1094.5575 | 1024.039 | 364.8525 | 923.15 | 904.9 | 340.8634 | 0.3114166 | 1828.05 | 923.15 | 3.575 | 3.361345 | 1.191667 | 3 | 3 | 1.021947 | 0.2858592 | 6 | 3 | 25.20375 | 25.1897 | 8.40125 | 24.869 | 1.871 | 0.6053897 | 0.02401983 | 26.74 | 24.869 | 132.1825 | 106.4508 | 44.06083 | 156 | 121.1 | 42.11062 | 0.3185794 | 156 | 34.9 | 3.475 | 2.39521 | 1.158333 | 2 | 8 | 3.016517 | 0.8680625 | 10 | 2 | 1.65 | 0 | 1.825 | 0.4748201 | 0 | 0.5251799 | 3.80375 | 3.696444 | 1.267917 | 3.66 | 2.55 | 0.6351169 | 0.1669712 | 5 | 2.45 | -25.605 | 0.7150512 | 0.7306751 | -18.30889 | -18.70893 | -13.37785 | 1698.875 | 1525.965601 | 566.2916667 | 1363.15 | 1873 | 708.5576895 | 0.417074646 | 3236.15 | 1363.15 | BMG
24.459 | 16.15404 | 3.494143 | 26 | 63 | 11.33121 | 0.4632736 | 68 | 5 | 0.125977 | 0.1199081 | 0.01799671 | 0.132 | 0.113 | 0.02429229 | 0.1928312 | 0.189 | 0.076 | 0.009255778 | 0.1182031 | 0.1139835 | 0.01688616 | 0.1241 | 0.0983 | 0.02001531 | 0.1693298 | 0.1756 | 0.0773 | 0.007484213 | 53.42973595 | 34.03584 | 7.632819 | 55.845 | 156.45 | 26.92237 | 0.5038837 | 167.26 | 10.81 | 7.06266 | 5.486471 | 1.008951 | 7.87 | 8 | 2.379472 | 0.3369087 | 10.2 | 2.2 | 0.4548435 | 0.2281405 | 0.06497764 | 0.153 | 1.109 | 0.4206872 | 0.9249053 | 1.262 | 0.153 | 1.775425 | 1.740282006 | 0.253632143 | 1.68 | 1.14 | 0.28497477 | 0.160510734 | 2.51 | 1.37 | 1.935245 | 1.900062 | 0.2764636 | 1.83 | 1.31 | 0.2727177 | 0.1409215 | 2.55 | 1.24 | 8.72 | 7.973327 | 1.245714 | 8 | 11 | 2.645676 | 0.3034032 | 14 | 3 | 30.549 | 17.67574 | 4.364143 | 13.8 | 103.95 | 33.76785 | 1.105367 | 117 | 13.05 | 8.119661 | 7.958983 | 1.159952 | 7.903 | 5.159 | 1.263345 | 0.1555908 | 11.26 | 6.101 | 17.8619 | 17.34574 | 2.551701 | 16.18801 | 13.23625 | 3.357465 | 0.1879679 | 25.15521 | 11.91895 | 21.4256085 | 14.12357 | 3.060801 | 11.552 | 75.439 | 20.52755 | 0.958085 | 86.991 | 11.552 | 2195.2805 | 2033.556 | 313.6115 | 1811.15 | 2465.38 | 701.9652 | 0.319761 | 3823.15 | 1357.77 | 3.7625 | 3.457018 | 0.5375 | 4 | 4 | 0.9094469 | 0.2417135 | 6 | 2 | 22.0224685 | 18.97736 | 3.146067 | 25.1 | 19.603 | 6.021796 | 0.2734388 | 28.12 | 8.517 | 104.2067 | 75.40053 | 14.88667 | 80.2 | 386.7 | 73.55414 | 0.7058484 | 401 | 14.3 | 6.915 | 6.169522 | 0.9878571 | 8 | 8 | 1.967429 | 0.2845161 | 11 | 3 | 1.7695 | 0.304 | 4.8415 | 0.255893 | 0.0439624 | 0.7001446 | 4.61336 | 4.585395 | 0.6590514 | 4.65 | 2.16 | 0.3051859 | 0.06615262 | 5 | 2.84 | -25.602177 | 1.400971 | 5.967406 | -35.86791 | -152.7786 | -214.0384 | 3464.943 | 3368.239483 | 494.9918571 | 3134.15 | 2077 | 635.6334165 | 0.183447005 | 4912.15 | 2835.15 | BMG
33.68 | 30.76205 | 6.736 | 29 | 37 | 8.15647 | 0.2421755 | 50 | 13 | 0.1516624 | 0.148253 | 0.03033248 | 0.132 | 0.069 | 0.02303193 | 0.1518632 | 0.19 | 0.121 | 0.0156337 | 0.14582208 | 0.1438178 | 0.029164416 | 0.1278 | 0.0524 | 0.01719313 | 0.1179049 | 0.1802 | 0.1278 | 0.01353334 | 75.67247 | 67.85812 | 15.13449 | 63.546 | 91.7284614 | 20.10634 | 0.2657022 | 118.71 | 26.9815386 | 7.2722 | 6.567748 | 1.45444 | 8.96 | 6.26 | 1.807715 | 0.2485789 | 8.96 | 2.7 | 0.808816256 | 0.611453 | 0.1617632512 | 1.236 | 0.929 | 0.4033776 | 0.4987259 | 1.236 | 0.307 | 1.646512 | 1.624042741 | 0.3293024 | 1.85 | 0.48 | 0.192059975 | 0.116646568 | 1.85 | 1.37 | 1.620448 | 1.569685 | 0.3240896 | 1.9 | 0.74 | 0.2843257 | 0.1754611 | 1.96 | 1.22 | 8.048 | 6.061641 | 1.6096 | 11 | 11 | 3.8397 | 0.4770999 | 14 | 3 | 14.130408 | 13.54531 | 2.8260816 | 13.05 | 9.871 | 2.594833 | 0.1836347 | 16.9 | 7.029 | 7.0810656 | 7.025973 | 1.41621312 | 7.726 | 1.74 | 0.6192356 | 0.08744949 | 7.726 | 5.986 | 16.70588 | 15.96894 | 3.341176 | 20.29227 | 8.062393 | 3.489754 | 0.2088937 | 20.29227 | 12.22988 | 31.3887424 | 19.55762 | 6.27774848 | 11.872 | 61.524 | 20.211 | 0.6438933 | 73.396 | 11.872 | 1626.952896 | 1443.911 | 325.3905792 | 1357.77 | 1623.07 | 466.2256 | 0.2865637 | 2128.15 | 505.08 | 4.424 | 4.328255 | 0.8848 | 4 | 2 | 0.6153243 | 0.1390878 | 5 | 3 | 25.002016 | 24.98171 | 5.0004032 | 24.44 | 2.912 | 0.724244 | 0.02896742 | 27.112 | 24.2 | 205.65024 | 44.36911 | 41.130048 | 401 | 383.8 | 181.3605 | 0.8818883 | 401 | 17.2 | 6.976 | 5.281352 | 1.3952 | 11 | 8 | 3.591243 | 0.5147997 | 11 | 3 | 1.5584 | 0.1472 | 5.2704 | 0.2233945 | 0.02110092 | 0.7555046 | 4.292688 | 4.246737 | 0.8585376 | 4.7 | 1.6 | 0.4206229 | 0.09798591 | 4.7 | 3.1 | -25.55529216 | 1.183133 | 2.893226 | -30.23531 | -73.93725 | -87.47759 | 3615.7228 | 3411.193105 | 723.14456 | 2835.15 | 1890 | 891.700686 | 0.246617547 | 4682.15 | 2792.15 | BMG
23.36 | 18.78208 | 2.92 | 26 | 37 | 6.886973 | 0.2948191 | 42 | 5 | 0.12544 | 0.1226484 | 0.01568 | 0.132 | 0.078 | 0.01610982 | 0.1284265 | 0.154 | 0.076 | 0.008645194 | 0.119136 | 0.1171705 | 0.014892 | 0.1241 | 0.0619 | 0.01325659 | 0.1112727 | 0.1392 | 0.0773 | 0.007325801 | 50.1736082 | 39.79512 | 6.271701025 | 55.845 | 85.14 | 15.48232 | 0.3085749 | 95.95 | 10.81 | 6.71878 | 5.1925 | 0.8398475 | 7.87 | 8.04 | 2.294449 | 0.3414978 | 10.2 | 2.16 | 0.32492 | 0.1937553 | 0.040615 | 0.153 | 1.237 | 0.3251205 | 1.000617 | 1.39 | 0.153 | 1.7694 | 1.742614102 | 0.221175 | 1.68 | 1.14 | 0.242251192 | 0.136911491 | 2.51 | 1.37 | 1.904 | 1.889179 | 0.238 | 1.83 | 0.89 | 0.1828223 | 0.09602013 | 2.55 | 1.66 | 9.24 | 8.652932 | 1.155 | 8 | 9 | 2.694884 | 0.2916541 | 15 | 6 | 19.1285 | 4.706216 | 2.3910625 | 13.8 | 116.343 | 22.4334 | 1.172774 | 117 | 0.657 | 8.21668 | 8.095045 | 1.027085 | 7.903 | 5.261 | 1.079323 | 0.1313576 | 11.26 | 5.999 | 17.33335 | 17.0563 | 2.166668 | 16.18801 | 8.986889 | 2.499723 | 0.1442147 | 25.15521 | 16.16832 | 217.8737 | 14.45868 | 27.2342125 | 11.552 | 1998.78 | 597.7718 | 2.743662 | 2010.332 | 11.552 | 1767.585292 | 1185.86 | 220.9481615 | 1811.15 | 3520.2354 | 685.2324 | 0.3876658 | 3823.15 | 302.9146 | 3.74 | 3.584229 | 0.4675 | 4 | 3 | 0.6264184 | 0.1674915 | 5 | 2 | 23.56674 | 21.97059 | 2.9458425 | 25.1 | 17.343 | 4.169671 | 0.1769303 | 25.86 | 8.517 | 74.2875 | 2.285711 | 9.2859375 | 80.2 | 147.765 | 31.7861 | 0.4278796 | 148 | 0.235 | 7.04 | 6.451613 | 0.88 | 8 | 5 | 1.636582 | 0.232469 | 8 | 3 | 1.94 | 0.48 | 4.62 | 0.2755682 | 0.06818182 | 0.65625 | 4.692 | 4.685173 | 0.5865 | 4.65 | 0.85 | 0.1809309 | 0.03856158 | 5.1 | 4.25 | -25.5544 | 1.087768 | 2.576893 | -27.79726 | -65.85095 | -71.63055 | 2988.23 | 2170.516254 | 373.52875 | 3134.15 | 4359 | 906.2377798 | 0.303269086 | 4912.15 | 553.15 | BMG
24.6128 | 14.50416 | 4.92256 | 26 | 60 | 14.17289 | 0.5758342 | 65 | 5 | 0.1272224 | 0.1211549 | 0.02544448 | 0.132 | 0.11 | 0.02720271 | 0.2138201 | 0.194 | 0.084 | 0.009835092 | 0.1199752 | 0.1152701 | 0.02399504 | 0.1241 | 0.0961 | 0.02317539 | 0.1931682 | 0.1781 | 0.082 | 0.008056923 | 54.275552 | 31.23702 | 10.8551104 | 55.845 | 148.12 | 34.53946 | 0.6363723 | 158.93 | 10.81 | 6.594464 | 5.039266 | 1.3188928 | 7.87 | 6.241 | 2.397202 | 0.3635174 | 8.57 | 2.329 | 0.3353264 | 0.1965325 | 0.06706528 | 0.153 | 1.237 | 0.3680656 | 1.097634 | 1.39 | 0.153 | 1.694 | 1.689441705 | 0.3388 | 1.68 | 0.47 | 0.087990909 | 0.051942685 | 1.95 | 1.48 | 1.822816 | 1.796495 | 0.3645632 | 1.83 | 0.83 | 0.1913073 | 0.1049515 | 2.04 | 1.21 | 8.792 | 7.680621 | 1.7584 | 8 | 11 | 2.817931 | 0.3205108 | 14 | 3 | 22.8552 | 16.71794 | 4.57104 | 13.8 | 39.75 | 15.62619 | 0.683704 | 50.55 | 10.8 | 7.8080112 | 7.751604 | 1.56160224 | 7.903 | 2.434 | 0.5963596 | 0.07637792 | 8.298 | 5.864 | 17.52712 | 16.79733 | 3.505424 | 16.18801 | 13.65083 | 3.906802 | 0.2229004 | 25.15521 | 11.50438 | 33.405072 | 15.93012 | 6.6810144 | 11.552 | 84.68 | 33.76578 | 1.010798 | 96.232 | 11.552 | 1933.8236 | 1899.663 | 386.76472 | 1811.15 | 1121 | 280.6372 | 0.1451204 | 2750.15 | 1629.15 | 3.7424 | 3.396739 | 0.74848 | 4 | 4 | 1.028806 | 0.2749055 | 6 | 2 | 22.390608 | 20.12007 | 4.4781216 | 25.1 | 17.823 | 5.718437 | 0.2553944 | 28.91 | 11.087 | 67.53648 | 44.6947 | 13.507296 | 80.2 | 136.9 | 30.86498 | 0.457012 | 148 | 11.1 | 6.392 | 5.319149 | 1.2784 | 8 | 5 | 2.241057 | 0.3506034 | 8 | 3 | 1.96 | 0.288 | 4.144 | 0.3066333 | 0.04505632 | 0.6483104 | 4.54992 | 4.491781 | 0.909984 | 4.65 | 1.85 | 0.4299721 | 0.09450102 | 4.85 | 3 | -25.51037952 | 1.051214 | 7.765868 | -26.81687 | -198.1102 | -208.2563 | 3458.3308 | 3393.044211 | 691.66616 | 3134.15 | 1883 | 521.4394578 | 0.150777785 | 5017.15 | 3134.15 | BMG
[179 empty] | -25.51037952 | [15 empty] | (Fe0.68Tb0.07B0.2Si0.05)96Nb4
34.06 | 31.01588 | 8.515 | 40 | 34 | 8.160662 | 0.2395966 | 47 | 13 | 0.15252 | 0.1493317 | 0.03813 | 0.175 | 0.054 | 0.02198567 | 0.1441494 | 0.175 | 0.121 | 0.01578725 | 0.145313 | 0.1436963 | 0.03632825 | 0.1603 | 0.0325 | 0.01519344 | 0.1045566 | 0.1603 | 0.1278 | 0.01327222 | 76.48813 | 68.42607 | 19.12203 | 91.224 | 80.8884614 | 19.79984 | 0.2588616 | 107.87 | 26.9815386 | 7.4276 | 6.713648 | 1.8569 | 6.52 | 7.8 | 1.83608 | 0.247197 | 10.5 | 2.7 | 0.7978704 | 0.61292 | 0.1994676 | 0.43328 | 0.8712 | 0.4033922 | 0.5055861 | 1.304 | 0.4328 | 1.6426 | 1.621320594 | 0.41065 | 1.49 | 0.48 | 0.187992659 | 0.114448228 | 1.85 | 1.37 | 1.6076 | 1.560516 | 0.4019 | 1.33 | 0.6 | 0.2763806 | 0.1719213 | 1.93 | 1.33 | 7.78 | 6.013457 | 1.945 | 4 | 9 | 3.664915 | 0.4710687 | 13 | 4 | 14.6523 | 14.29266 | 3.663075 | 16.9 | 6.11 | 2.24902 | 0.1534926 | 16.9 | 10.79 | 7.07254 | 7.021411 | 1.768135 | 6.634 | 1.74 | 0.59869 | 0.08464993 | 7.726 | 5.986 | 16.82571 | 16.0702 | 4.206428 | 13.16267 | 8.291444 | 3.549562 | 0.2109605 | 21.45411 | 13.16267 | 29.36161 | 19.63389 | 7.3404025 | 46.999 | 35.127 | 17.02206 | 0.5797385 | 46.999 | 11.872 | 1691.7094 | 1573.253 | 422.92735 | 2128.15 | 1194.68 | 432.1042 | 0.2554246 | 2128.15 | 933.47 | 4.46 | 4.360465 | 1.115 | 5 | 2 | 0.6232175 | 0.1397349 | 5 | 3 | 24.9103 | 24.90102 | 6.227575 | 25.36 | 1.16 | 0.4801322 | 0.01927444 | 25.36 | 24.2 | 209.336 | 44.33648 | 52.334 | 22.7 | 406.3 | 184.0654 | 0.8792819 | 429 | 22.7 | 7.08 | 5.427632 | 1.77 | 4 | 8 | 3.554378 | 0.5020307 | 11 | 3 | 1.55 | 0.07 | 5.46 | 0.2189266 | 0.009887006 | 0.7711864 | 4.3253 | 4.299435 | 1.081325 | 4 | 0.7 | 0.3364326 | 0.07778249 | 4.7 | 4 | -25.5056 | 1.054756 | 2.275213 | -26.90219 | -58.03067 | -61.20821 | 3698.7 | 3457.743904 | 924.675 | 4682.15 | 2247 | 948.6238177 | 0.256474928 | 4682.15 | 2435.15 | BMG
[179 empty] | -25.5056 | [15 empty] | Zr48Cu40Al7Ag5
34.22 | 30.8077 | 8.555 | 40 | 34 | 8.64937 | 0.2527577 | 47 | 13 | 0.15194 | 0.1488042 | 0.037985 | 0.175 | 0.054 | 0.02182055 | 0.1436129 | 0.175 | 0.121 | 0.01560289 | 0.145318 | 0.1437751 | 0.0363295 | 0.1603 | 0.0325 | 0.01484179 | 0.1021332 | 0.1603 | 0.1278 | 0.01325443 | 76.89864 | 67.89292 | 19.22466 | 91.224 | 80.8884614 | 20.93385 | 0.2722265 | 107.87 | 26.9815386 | 7.46 | 6.657278 | 1.865 | 6.52 | 7.8 | 1.952791 | 0.2617682 | 10.5 | 2.7 | 0.8079328 | 0.6190781 | 0.2019832 | 0.43328 | 0.8712 | 0.4063793 | 0.5029865 | 1.304 | 0.4328 | 1.6444 | 1.62274374 | 0.4111 | 1.49 | 0.48 | 0.18923171 | 0.115076447 | 1.85 | 1.37 | 1.617 | 1.569847 | 0.40425 | 1.33 | 0.6 | 0.2759801 | 0.1706741 | 1.93 | 1.33 | 7.94 | 6.136022 | 1.985 | 4 | 9 | 3.673745 | 0.4626882473 | 13 | 4 | 14.5002 | 14.11799 | 3.62505 | 16.9 | 6.11 | 2.317084 | 0.1597967 | 16.9 | 10.79 | 7.07248 | 7.02008 | 1.76812 | 6.634 | 1.74 | 0.6045271 | 0.08547598 | 7.726 | 5.986 | 16.98853 | 16.22024 | 4.247132 | 13.16267 | 8.291444 | 3.570289 | 0.2101589 | 21.45411 | 13.16267 | 28.88906 | 19.57121 | 7.222265 | 46.999 | 35.127 | 16.81423 | 0.5820276 | 46.999 | 11.872 | 1668.3736 | 1546.782 | 417.0934 | 2128.15 | 1194.68 | 438.3358 | 0.2627324 | 2128.15 | 933.47 | 4.46 | 4.354136 | 1.115 | 5 | 2 | 0.6390618 | 0.1432874 | 5 | 3 | 24.9168 | 24.90742 | 6.2292 | 25.36 | 1.16 | 0.4825575 | 0.01936675 | 25.36 | 24.2 | 216.102 | 46.00667 | 54.0255 | 22.7 | 406.3 | 184.0058 | 0.8514767 | 429 | 22.7 | 7.14 | 5.450041 | 1.785 | 4 | 8 | 3.57217 | 0.500304 | 11 | 3 | 1.54 | 0.08 | 5.52 | 0.2156863 | 0.01120448 | 0.7731092 | 4.3324 | 4.306901 | 1.0831 | 4 | 0.7 | 0.3337158 | 0.07702793 | 4.7 | 4 | -25.4832 | 1.129002 | 2.170964 | -28.77058 | -55.3231 | -62.45988 | 3649.33 | 3403.89477 | 912.3325 | 4682.15 | 2247 | 958.8049789 | 0.262734524 | 4682.15 | 2435.15 | BMG
[179 empty] | -25.4832 | [15 empty] | Cu38Zr46Ag8Al8
34.4579 | 30.58728 | 6.89158 | 40 | 34 | 8.830019 | 0.2562553 | 47 | 13 | 0.1571832 | 0.1537824 | 0.03143664 | 0.175 | 0.054 | 0.02223965 | 0.1414887 | 0.175 | 0.121 | 0.01722053 | 0.14916085 | 0.1476404 | 0.02983217 | 0.1603 | 0.0362 | 0.01452508 | 0.09737865 | 0.1603 | 0.1241 | 0.01428776 | 77.60102 | 67.36255 | 15.5202 | 91.224 | 80.8884614 | 21.32304 | 0.2747778 | 107.87 | 26.9815386 | 6.878699 | 6.16962 | 1.3757398 | 6.52 | 7.8 | 1.782877 | 0.2591881 | 10.5 | 2.7 | 0.624848292 | 0.4689023 | 0.1249696584 | 0.43328 | 1.151 | 0.3655308 | 0.5849914 | 1.304 | 0.153 | 1.578091 | 1.561806544 | 0.3156182 | 1.49 | 0.48 | 0.166641489 | 0.105596882 | 1.85 | 1.37 | 1.526577 | 1.488324 | 0.3053154 | 1.33 | 0.6 | 0.2537173 | 0.1662001 | 1.93 | 1.33 | 6.8387 | 5.350938 | 1.36774 | 4 | 9 | 3.602316 | 0.5267545 | 13 | 4 | 15.130045 | 14.7404 | 3.026009 | 16.9 | 6.11 | 2.280846 | 0.1507494 | 16.9 | 10.79 | 6.9045757 | 6.857206 | 1.38091514 | 6.634 | 1.917 | 0.5816198 | 0.08423687 | 7.903 | 5.986 | 15.69837 | 15.09885 | 3.139675 | 13.16267 | 8.291444 | 3.245186 | 0.2067211 | 21.45411 | 13.16267 | 33.6120478 | 23.07256 | 6.72240956 | 46.999 | 35.447 | 16.51143 | 0.4912355 | 46.999 | 11.552 | 1798.223162 | 1661.43 | 359.6446324 | 2128.15 | 1194.68 | 436.8158 | 0.2429153 | 2128.15 | 933.47 | 4.5344 | 4.414751 | 0.90688 | 5 | 2 | 0.6654447 | 0.1467547 | 5 | 3 | 25.029318 | 25.02067 | 5.0058636 | 25.36 | 1.16 | 0.461829 | 0.01845152 | 25.36 | 24.2 | 142.86358 | 35.54456 | 28.572716 | 22.7 | 406.3 | 164.4876 | 1.151361 | 429 | 22.7 | 5.8687 | 4.72244 | 1.17374 | 4 | 8 | 3.127756 | 0.5329556 | 11 | 3 | 1.7469 | 0.097 | 4.0248 | 0.2976639 | 0.01652836 | 0.6858078 | 4.225325 | 4.204082 | 0.845065 | 4 | 0.7 | 0.3079425 | 0.0728802 | 4.7 | 4 | -25.48202028 | 1.118761 | 1.973542 | -28.5083 | -50.28984 | -56.26233 | 3944.2663 | 3708.229102 | 788.85326 | 4682.15 | 2247 | 911.4810515 | 0.23109014 | 4682.15 | 2435.15 | BMG
[179 empty] | -25.48202028 | [15 empty] | (Zr0.62Cu0.23Fe0.05Al0.10)97Ag3
29.45 | 25.03329 | 14.725 | 20 | 27 | 12.87818 | 0.4372896 | 47 | 20 | 0.16515 | 0.1637472 | 0.082575 | 0.176 | 0.031 | 0.01478606 | 0.08953108 | 0.176 | 0.145 | 0.01931314 | 0.179015 | 0.1750817 | 0.0895075 | 0.1976 | 0.0531 | 0.02532709 | 0.1414802 | 0.1976 | 0.1445 | 0.02543038 | 63.8052 | 51.37949 | 31.9026 | 40.078 | 67.792 | 32.33472 | 0.5067725 | 107.87 | 40.078 | 4.676 | 2.195817 | 2.338 | 1.54 | 8.96 | 4.273648 | 0.9139537 | 10.5 | 1.54 | 0.47265 | 0.03806855 | 0.236325 | 0.025 | 1.279 | 0.6100441 | 1.290689 | 1.304 | 0.025 | 1.4985 | 1.4626703 | 0.74925 | 1.32 | 0.51 | 0.243254496 | 0.162331996 | 1.83 | 1.32 | 1.3255 | 1.202867 | 0.66275 | 1 | 0.93 | 0.4435817 | 0.3346524 | 1.93 | 1 | 5.15 | 2.802548 | 2.575 | 2 | 9 | 4.292726 | 0.8335391 | 11 | 2 | 9.506 | 9.338301 | 4.753 | 8.54 | 2.76 | 1.316436 | 0.1384848 | 11.3 | 8.54 | 6.62505 | 6.556118 | 3.312525 | 6.113 | 1.463 | 0.6978065 | 0.1053285 | 7.576 | 6.113 | 15.22527 | 14.07105 | 7.612634 | 11.87128 | 9.582837 | 4.570722 | 0.3002063 | 21.45411 | 11.87128 | 33.40155 | 28.54731 | 16.700775 | 41.692 | 23.687 | 11.29798 | 0.3382471 | 41.692 | 18.005 | 1157.073 | 1154.337 | 578.5365 | 1115.15 | 119.78 | 57.13142 | 0.04937581 | 1234.93 | 1115.15 | 4.35 | 4.301075 | 2.175 | 4 | 1 | 0.4769696 | 0.1096482 | 5 | 4 | 25.72635 | 25.72337 | 12.863175 | 25.929 | 0.579 | 0.2761654 | 0.01073473 | 25.929 | 25.35 | 280.15 | 245.951 | 140.075 | 200 | 229 | 109.226 | 0.3898841 | 429 | 200 | 5.15 | 2.802548 | 2.575 | 2 | 9 | 4.292726 | 0.8335391 | 11 | 2 | 1.65 | 0 | 3.5 | 0.3203883 | 0 | 0.6796117 | 3.3855 | 3.171749 | 1.69275 | 2.71 | 1.93 | 0.9205513 | 0.27191 | 4.64 | 2.71 | -25.48 | 0.6474466 | 4.165916 | -16.49694 | -106.1475 | -68.72487 | 1994.45 | 1946.867995 | 997.225 | 1757.15 | 678 | 323.3853893 | 0.16214264 | 2435.15 | 1757.15 | BMG
23.76 | 18.93187 | 3.394286 | 26 | 37 | 7.37173 | 0.310258 | 42 | 5 | 0.1256 | 0.1227446 | 0.01794286 | 0.132 | 0.078 | 0.01641097 | 0.1306606 | 0.154 | 0.076 | 0.008693867 | 0.119348 | 0.1173405 | 0.01704971 | 0.1241 | 0.0619 | 0.01344426 | 0.1126475 | 0.1392 | 0.0773 | 0.007371585 | 51.1296642 | 40.11875 | 7.304238 | 55.845 | 85.14 | 16.76926 | 0.3279752 | 95.95 | 10.81 | 6.79418 | 5.22212 | 0.9705971 | 7.87 | 8.04 | 2.349522 | 0.345814 | 10.2 | 2.16 | 0.31588 | 0.1901332 | 0.04512571 | 0.153 | 1.237 | 0.3237986 | 1.025068 | 1.39 | 0.153 | 1.7734 | 1.747306696 | 0.253342857 | 1.68 | 1.14 | 0.239604758 | 0.135110386 | 2.51 | 1.37 | 1.9174 | 1.903231 | 0.2739143 | 1.83 | 0.74 | 0.1796754 | 0.09370782 | 2.55 | 1.81 | 9.28 | 8.715779 | 1.325714 | 8 | 9 | 2.661128 | 0.2867594 | 15 | 6 | 19.3685 | 4.712705 | 2.766929 | 13.8 | 116.343 | 22.51405 | 1.162406 | 117 | 0.657 | 8.24594 | 8.131985 | 1.177991 | 7.903 | 5.261 | 1.052221 | 0.1276048 | 11.26 | 5.999 | 17.32106 | 17.0429 | 2.474436 | 16.18801 | 8.986889 | 2.504614 | 0.1445994 | 25.15521 | 16.16832 | 217.95978 | 14.55706 | 31.13711 | 11.552 | 1998.78 | 597.7424 | 2.742444 | 2010.332 | 11.552 | 1774.525292 | 1186.422 | 253.5036 | 1811.15 | 3520.2354 | 698.7117 | 0.3937457 | 3823.15 | 302.9146 | 3.76 | 3.597122 | 0.5371429 | 4 | 3 | 0.6499231 | 0.1728519 | 5 | 2 | 23.61594 | 22.01169 | 3.373706 | 25.1 | 17.343 | 4.175373 | 0.1768032 | 25.86 | 8.517 | 74.9035 | 2.285881 | 10.7005 | 80.2 | 147.765 | 32.81445 | 0.4380897 | 148 | 0.235 | 7.08 | 6.486486 | 1.011429 | 8 | 5 | 1.635115 | 0.2309484 | 8 | 3 | 1.96 | 0.48 | 4.64 | 0.2768362 | 0.06779661 | 0.6553672 | 4.695 | 4.688219 | 0.6707143 | 4.65 | 0.85 | 0.1800694 | 0.03835345 | 5.1 | 4.25 | -25.4728 | 0.9958223 | 2.640963 | -25.36638 | -67.27273 | -66.99168 | 3031.39 | 2185.379284 | 433.0557143 | 3134.15 | 4359 | 945.4002446 | 0.311870213 | 4912.15 | 553.15 | BMG
[179 empty] | -25.4728 | [15 empty] | Fe74Mo4Ga2P10C4B4Si2
48.155 | 38.93373 | 12.03875 | 59 | 46 | 16.22131 | 0.3368562 | 59 | 13 | 0.17851 | 0.1699726 | 0.0446275 | 0.203 | 0.082 | 0.03579343 | 0.2005122 | 0.203 | 0.121 | 0.02654991 | 0.153774 | 0.1517142 | 0.0384435 | 0.165 | 0.0404 | 0.01685953 | 0.1096384 | 0.165 | 0.1246 | 0.01576209 | 112.9874 | 86.82868 | 28.24686 | 140.91 | 113.9284614 | 41.49703 | 0.3672712 | 140.91 | 26.9815386 | 7.0251 | 6.478157 | 1.756275 | 6.77 | 6.26 | 1.503693 | 0.2140457 | 8.96 | 2.7 | 0.983581 | 0.9278427 | 0.24589525 | 0.962 | 0.8032 | 0.1824159 | 0.185461 | 1.236 | 0.4328 | 1.48625 | 1.462642341 | 0.3715625 | 1.37 | 0.48 | 0.201490539 | 0.135569749 | 1.85 | 1.37 | 1.35735 | 1.287859 | 0.3393375 | 1.13 | 0.78 | 0.3385299 | 0.249405 | 1.91 | 1.13 | 5.575 | 3.907549 | 1.39375 | 3 | 10 | 3.807148 | 0.6828965 | 13 | 3 | 9.2555 | 8.202442 | 2.313875 | 6.89 | 10.58 | 3.768867 | 0.407203 | 17.47 | 6.89 | 6.05937 | 5.933 | 1.5148425 | 5.47 | 2.256 | 0.9466179 | 0.1562238 | 7.726 | 5.47 | 13.31431 | 12.33334 | 3.328578 | 10.57159 | 9.720682 | 4.034358 | 0.3030091 | 20.29227 | 10.57159 | 53.634325 | 28.03183 | 13.40858125 | 73.012 | 62.219 | 28.27442 | 0.5271702 | 73.012 | 10.793 | 1272.6249 | 1246.529 | 318.156225 | 1208.15 | 794.68 | 194.2233 | 0.1526163 | 1728.15 | 933.47 | 5.29 | 5.020921 | 1.3225 | 6 | 3 | 1.061084 | 0.2005831 | 6 | 3 | 26.50375 | 26.45369 | 6.6259375 | 27.2 | 3 | 1.121182 | 0.04230276 | 27.2 | 24.2 | 86.5525 | 17.73513 | 21.638125 | 12.5 | 388.5 | 132.948 | 1.536039 | 401 | 12.5 | 4.875 | 3.651452 | 1.21875 | 3 | 8 | 3.257204 | 0.6681443 | 11 | 3 | 1.875 | 0.07 | 2.93 | 0.3846154 | 0.01435897 | 0.6010256 | 3.36055 | 3.130617 | 0.8401375 | 2.7 | 2.45 | 0.9845777 | 0.2929811 | 5.15 | 2.7 | -25.4702 | 0.9682591 | 2.50175 | -24.66175 | -63.72008 | -61.69755 | 3527.455 | 3476.296082 | 881.86375 | 3793.15 | 1001 | 400.4033741 | 0.113510555 | 3793.15 | 2792.15 | BMG
[179 empty] | -25.4702 | [15 empty] | Pr68(CuNi)25Al7
35.08 | 31.20364 | 7.016 | 40 | 59 | 10.10315 | 0.2880031 | 72 | 13 | 0.1528 | 0.1496332 | 0.03056 | 0.175 | 0.054 | 0.02186504 | 0.1430958 | 0.175 | 0.121 | 0.01585919 | 0.145918 | 0.1443927 | 0.0291836 | 0.1603 | 0.0325 | 0.01472743 | 0.1009295 | 0.1603 | 0.1278 | 0.01340874 | 79.19752 | 68.8402 | 15.8395 | 91.224 | 151.5084614 | 25.2149 | 0.31838 | 178.49 | 26.9815386 | 7.5468 | 6.689717 | 1.50936 | 6.52 | 10.6 | 2.107835 | 0.2793019 | 13.3 | 2.7 | 0.7867728 | 0.5842885 | 0.15735456 | 0.43328 | 1.126 | 0.411057 | 0.5224596 | 1.304 | 0.178 | 1.637 | 1.615657798 | 0.3274 | 1.49 | 0.48 | 0.188279048 | 0.11501469 | 1.85 | 1.37 | 1.605 | 1.557964 | 0.321 | 1.33 | 0.63 | 0.276458 | 0.1722479 | 1.93 | 1.3 | 7.8 | 6.018519 | 1.56 | 4 | 9 | 3.687818 | 0.4727972 | 13 | 4 | 14.7204 | 14.25917 | 2.94408 | 16.9 | 13.27 | 2.665731 | 0.181091 | 24.06 | 10.79 | 7.05446 | 7.003279 | 1.410892 | 6.634 | 1.74 | 0.5981735 | 0.08479366 | 7.726 | 5.986 | 16.88117 | 16.12752 | 3.376235 | 13.16267 | 8.291444 | 3.549978 | 0.2102921 | 21.45411 | 13.16267 | 29.55092 | 20.05792 | 5.910184 | 46.999 | 35.127 | 16.78265 | 0.5679232 | 46.999 | 11.872 | 1691.3412 | 1563.101 | 338.26824 | 2128.15 | 1572.68 | 451.352 | 0.2668604 | 2506.15 | 933.47 | 4.5 | 4.385965 | 0.9 | 5 | 3 | 0.6708204 | 0.1490712 | 6 | 3 | 24.9426 | 24.93289 | 4.98852 | 25.36 | 1.53 | 0.4907904 | 0.01967679 | 25.73 | 24.2 | 208.542 | 44.33475 | 41.7084 | 22.7 | 406.3 | 184.019 | 0.8824076 | 429 | 22.7 | 7 | 5.357143 | 1.4 | 4 | 8 | 3.555278 | 0.5078968 | 11 | 3 | 1.56 | 0.08 | 5.36 | 0.2228571 | 0.01142857 | 0.7657143 | 4.3086 | 4.280305 | 0.86172 | 4 | 1.19 | 0.3487464 | 0.08094193 | 4.7 | 3.51 | -25.4656 | 1.207355 | 2.120093 | -30.74601 | -53.98943 | -65.1844 | 3690.15 | 3438.453613 | 738.03 | 4682.15 | 2441 | 966.6874779 | 0.261964277 | 4876.15 | 2435.15 | BMG
[179 empty] | -25.4656 | [15 empty] | Hf2Zr46Cu36Al8Ag8
33.35 | 28.09315 | 8.3375 | 46 | 31 | 11.96568 | 0.358791 | 46 | 15 | 0.129375 | 0.1281348 | 0.03234375 | 0.139 | 0.032 | 0.01198893 | 0.09266804 | 0.139 | 0.107 | 0.009296533 | 0.1273225 | 0.1261504 | 0.031830625 | 0.1375 | 0.0315 | 0.01164372 | 0.09145062 | 0.1375 | 0.106 | 0.008856447 | 74.8890574 | 60.7921 | 18.72226435 | 106.42 | 75.446238 | 29.43667 | 0.3930704 | 106.42 | 30.973762 | 8.8875 | 5.885179 | 2.221875 | 12 | 9.84 | 3.629145 | 0.4083426 | 12 | 2.16 | 0.845825 | 0.7510289 | 0.21145625 | 0.562 | 0.674 | 0.2985348 | 0.3529511 | 1.236 | 0.562 | 1.92325 | 1.909427756 | 0.4808125 | 1.83 | 0.45 | 0.173643133 | 0.090286303 | 2.27 | 1.82 | 2.08625 | 2.07612 | 0.5215625 | 2.2 | 0.3 | 0.1427881 | 0.06844246 | 2.2 | 1.9 | 11.3 | 11.03679 | 2.825 | 10 | 5 | 1.9 | 0.1681416 | 15 | 10 | 12.83665 | 2.810226 | 3.2091625 | 17.6 | 16.943 | 6.398091 | 0.4984237 | 17.6 | 0.657 | 8.531425 | 8.424921 | 2.13285625 | 8.337 | 2.847 | 1.017414 | 0.1192549 | 10.487 | 7.64 | 19.64031 | 19.62347 | 4.910077 | 19.38125 | 2.123646 | 0.5670751 | 0.02887303 | 20.29227 | 18.16863 | 413.00245 | 16.71363 | 103.2506125 | 15.447 | 1999.539 | 798.6666 | 1.933806 | 2010.332 | 10.793 | 1377.3335 | 887.2668 | 344.333375 | 1828.05 | 1510.7 | 566.0345 | 0.410964 | 1828.05 | 317.35 | 4.225 | 4.074703 | 1.05625 | 5 | 2 | 0.7578753 | 0.1793788 | 5 | 3 | 25.09355 | 25.05923 | 6.2733875 | 25.98 | 2.246 | 0.9251817 | 0.0368693 | 26.07 | 23.824 | 157.6645 | 1.164744 | 39.416125 | 71.8 | 400.765 | 161.8338 | 1.026444 | 401 | 0.235 | 9.3 | 8.527132 | 2.325 | 10 | 6 | 2.193171 | 0.2358249 | 11 | 5 | 0.85 | 0.6 | 7.85 | 0.09139785 | 0.06451613 | 0.844086 | 4.94125 | 4.935625 | 1.2353125 | 5 | 0.45 | 0.1650331 | 0.03339907 | 5.15 | 4.7 | -25.46 | 1.241008 | 1.740573 | -31.59605 | -44.31498 | -54.99523 | 2575.5 | 1607.075345 | 643.875 | 3236.15 | 2683 | 1025.508253 | 0.398178316 | 3236.15 | 553.15 | BMG
34.2848 | 30.85288 | 8.5712 | 40 | 34 | 8.677401 | 0.2530976 | 47 | 13 | 0.1519868 | 0.1488584 | 0.0379967 | 0.175 | 0.054 | 0.02179165 | 0.1433786 | 0.175 | 0.121 | 0.01561418 | 0.14537812 | 0.1438424 | 0.03634453 | 0.1603 | 0.0325 | 0.01480448 | 0.1018343 | 0.1603 | 0.1278 | 0.01326845 | 77.05821 | 68.00039 | 19.26455 | 91.224 | 80.8884614 | 21.00028 | 0.2725249 | 107.87 | 26.9815386 | 7.465544 | 6.659891 | 1.866386 | 6.52 | 7.8 | 1.959217 | 0.2624346 | 10.5 | 2.7 | 0.8081776 | 0.6191363 | 0.2020444 | 0.43328 | 0.8712 | 0.4066575 | 0.5031784 | 1.304 | 0.4328 | 1.644328 | 1.622687739 | 0.411082 | 1.49 | 0.48 | 0.189157258 | 0.115036208 | 1.85 | 1.37 | 1.617108 | 1.569919 | 0.404277 | 1.33 | 0.6 | 0.2760966 | 0.1707348 | 1.93 | 1.33 | 7.94 | 6.136022 | 1.985 | 4 | 9 | 3.673745 | 0.4626882473 | 13 | 4 | 14.4939 | 14.10948 | 3.623475 | 16.9 | 6.11 | 2.323389 | 0.1603012 | 16.9 | 10.79 | 7.07194 | 7.019626 | 1.767985 | 6.634 | 1.74 | 0.6040099 | 0.08540936 | 7.726 | 5.986 | 16.99271 | 16.22277 | 4.248177 | 13.16267 | 8.291444 | 3.574835 | 0.2103746 | 21.45411 | 13.16267 | 28.9111388 | 19.61085 | 7.2277847 | 46.999 | 35.127 | 16.79589 | 0.5809487 | 46.999 | 11.872 | 1667.931376 | 1546.151 | 416.982844 | 2128.15 | 1194.68 | 438.7107 | 0.2630269 | 2128.15 | 933.47 | 4.4636 | 4.357552 | 1.1159 | 5 | 2 | 0.639277 | 0.14322 | 5 | 3 | 24.920076 | 24.9107 | 6.230019 | 25.36 | 1.16 | 0.4823984 | 0.01935782 | 25.36 | 24.2 | 216.2028 | 46.00791 | 54.0507 | 22.7 | 406.3 | 184.1147 | 0.8515834 | 429 | 22.7 | 7.14 | 5.450041 | 1.785 | 4 | 8 | 3.57217 | 0.500304 | 11 | 3 | 1.54 | 0.08 | 5.52 | 0.2156863 | 0.01120448 | 0.7731092 | 4.332184 | 4.306717 | 1.083046 | 4 | 0.7 | 0.3334972 | 0.0769813 | 4.7 | 4 | -25.45824768 | 1.134514 | 2.158277 | -28.88274 | -54.94596 | -62.33697 | 3647.89 | 3401.479839 | 911.9725 | 4682.15 | 2247 | 960.3258574 | 0.263255158 | 4682.15 | 2435.15 | BMG
[179 empty] | -25.45824768 | [15 empty] | Zr46Cu37.64Ag8.36Al8
33.03 | 30.2943 | 8.2575 | 29 | 27 | 7.624244 | 0.2308279 | 40 | 13 | 0.15174 | 0.1483668 | 0.037935 | 0.132 | 0.069 | 0.02276252 | 0.15001 | 0.19 | 0.121 | 0.01562793 | 0.144551 | 0.1427261 | 0.03613775 | 0.1278 | 0.0524 | 0.01631664 | 0.1128781 | 0.1802 | 0.1278 | 0.0131375 | 73.94878 | 66.70631 | 18.4872 | 63.546 | 64.2424614 | 18.51929 | 0.2504339 | 91.224 | 26.9815386 | 7.334 | 6.633152 | 1.8335 | 8.96 | 6.26 | 1.783698 | 0.2432094 | 8.96 | 2.7 | 0.799972 | 0.6106342 | 0.199993 | 1.236 | 0.929 | 0.4028166 | 0.5035384 | 1.236 | 0.307 | 1.6452 | 1.622993399 | 0.4113 | 1.85 | 0.48 | 0.191668881 | 0.116501873 | 1.85 | 1.37 | 1.6096 | 1.561712 | 0.4024 | 1.9 | 0.68 | 0.2775029 | 0.1724049 | 1.9 | 1.22 | 7.83 | 6.010718 | 1.9575 | 11 | 10 | 3.68254 | 0.4703116 | 13 | 3 | 14.5913 | 14.26165 | 3.647825 | 13.05 | 6.11 | 2.169447 | 0.1486809 | 16.9 | 10.79 | 7.08262 | 7.028269 | 1.770655 | 7.726 | 1.74 | 0.6165587 | 0.08705234 | 7.726 | 5.986 | 16.82026 | 16.07475 | 4.205066 | 20.29227 | 8.062393 | 3.502738 | 0.2082451 | 20.29227 | 12.22988 | 29.07759 | 18.91239 | 7.2693975 | 11.872 | 53.822 | 17.85057 | 0.6138943 | 65.694 | 11.872 | 1683.5676 | 1571.469 | 420.8919 | 1357.77 | 1194.68 | 421.2158 | 0.2501924 | 2128.15 | 933.47 | 4.4 | 4.304161 | 1.1 | 4 | 2 | 0.6164414 | 0.1401003 | 5 | 3 | 24.879 | 24.86788 | 6.21975 | 24.44 | 2.33 | 0.5287277 | 0.02125197 | 26.53 | 24.2 | 211.609 | 44.585 | 52.90225 | 401 | 383.8 | 182.6464 | 0.8631317 | 401 | 17.2 | 7.13 | 5.425401 | 1.7825 | 11 | 8 | 3.582332 | 0.5024308 | 11 | 3 | 1.54 | 0.07 | 5.52 | 0.2159888 | 0.009817672 | 0.7741935 | 4.3173 | 4.282098 | 1.079325 | 4.7 | 1.6 | 0.3787449 | 0.08772726 | 4.7 | 3.1 | -25.4152 | 0.9809204 | 2.651786 | -24.93029 | -67.39566 | -66.10978 | 3678.77 | 3460.562512 | 919.6925 | 2835.15 | 1890 | 914.0844029 | 0.248475551 | 4682.15 | 2792.15 | BMG
[179 empty] | -25.4152 | [15 empty] | Cu46Zr45Al7Y2
33.21 | 30.70095 | 11.07 | 34.5 | 27 | 7.382811 | 0.2223069 | 40 | 13 | 0.15155 | 0.1483198 | 0.05051667 | 0.1535 | 0.054 | 0.02222808 | 0.1466716 | 0.175 | 0.121 | 0.01552443 | 0.143999 | 0.1422755 | 0.04799967 | 0.14405 | 0.0325 | 0.01575625 | 0.1094192 | 0.1603 | 0.1278 | 0.0129568 | 74.36079 | 67.69512 | 24.78693 | 77.385 | 64.2424614 | 17.98087 | 0.2418057 | 91.224 | 26.9815386 | 7.4376 | 6.813685 | 2.4792 | 7.74 | 6.26 | 1.682779 | 0.226253 | 8.96 | 2.7 | 0.8105296 | 0.6235814 | 0.2701765 | 0.83464 | 0.8032 | 0.400664 | 0.4943238 | 1.236 | 0.4328 | 1.652 | 1.630560842 | 0.550666667 | 1.67 | 0.48 | 0.188499337 | 0.114103715 | 1.85 | 1.37 | 1.6147 | 1.567352 | 0.5382333 | 1.615 | 0.57 | 0.2763203 | 0.171128 | 1.9 | 1.33 | 7.83 | 6.066391 | 2.61 | 7.5 | 9 | 3.636083 | 0.4643784 | 13 | 4 | 14.7239 | 14.41199 | 4.907967 | 14.975 | 6.11 | 2.114495 | 0.1436097 | 16.9 | 10.79 | 7.10836 | 7.056959 | 2.369453 | 7.18 | 1.74 | 0.6005289 | 0.08448205 | 7.726 | 5.986 | 16.85355 | 16.11469 | 5.617851 | 16.72747 | 7.129606 | 3.492048 | 0.2071995 | 20.29227 | 13.16267 | 28.65769 | 18.7858 | 9.552563 | 29.4355 | 35.127 | 17.30451 | 0.6038348 | 46.999 | 11.872 | 1694.3906 | 1584.08 | 564.7969 | 1742.96 | 1194.68 | 420.0316 | 0.2478954 | 2128.15 | 933.47 | 4.41 | 4.319654 | 1.47 | 4.5 | 2 | 0.6015812 | 0.136413 | 5 | 3 | 24.858 | 24.8489 | 8.286 | 24.9 | 1.16 | 0.4759622 | 0.01914724 | 25.36 | 24.2 | 213.359 | 45.18736 | 71.11967 | 211.85 | 378.3 | 183.485 | 0.8599823 | 401 | 22.7 | 7.23 | 5.54855 | 2.41 | 7.5 | 8 | 3.557682 | 0.4920722 | 11 | 3 | 1.53 | 0.06 | 5.64 | 0.2116183 | 0.008298755 | 0.780083 | 4.3404 | 4.313695 | 1.4468 | 4.35 | 0.7 | 0.3414584 | 0.0786698 | 4.7 | 4 | -25.3988 | 0.8785259 | 2.491758 | -22.3135 | -63.28766 | -55.59984 | 3700.66 | 3476.494046 | 1233.553333 | 3758.65 | 1890 | 924.3189979 | 0.249771392 | 4682.15 | 2792.15 | BMG
36.6 | 29.93992 | 12.2 | 46 | 31 | 12.95531 | 0.3539702 | 46 | 15 | 0.13148 | 0.1301135 | 0.04382667 | 0.139 | 0.032 | 0.01249358 | 0.09502268 | 0.139 | 0.107 | 0.009767419 | 0.129056 | 0.1277038 | 0.04301867 | 0.1375 | 0.0315 | 0.01248513 | 0.09674195 | 0.1375 | 0.106 | 0.009247809 | 83.2387524 | 65.2058 | 27.7462508 | 106.42 | 75.446238 | 31.78537 | 0.3818578 | 106.42 | 30.973762 | 9.3712 | 6.01481 | 3.123733 | 12 | 9.84 | 3.896618 | 0.4158078 | 12 | 2.16 | 0.53356 | 0.4077839 | 0.1778533 | 0.562 | 0.594 | 0.1811108 | 0.3394385 | 0.747 | 0.153 | 1.894 | 1.875924134 | 0.631333333 | 1.83 | 0.59 | 0.195509591 | 0.103225761 | 2.27 | 1.68 | 2.1388 | 2.129177 | 0.7129333 | 2.2 | 0.37 | 0.1348279 | 0.06303904 | 2.2 | 1.83 | 10.68 | 10.27397 | 3.56 | 10 | 7 | 2.275434 | 0.2130556 | 15 | 8 | 13.6034 | 2.837911 | 4.534467 | 17.6 | 16.943 | 6.614427 | 0.4862333 | 17.6 | 0.657 | 8.69756 | 8.614531 | 2.899187 | 8.337 | 2.584 | 0.9080933 | 0.1044078 | 10.487 | 7.903 | 18.94703 | 18.85921 | 6.315676 | 19.38125 | 3.576722 | 1.213404 | 0.06404192 | 19.76473 | 16.18801 | 413.8008 | 18.05644 | 137.9336 | 15.447 | 1998.78 | 798.2668 | 1.929109 | 2010.332 | 11.552 | 1523.206 | 935.7509 | 507.7353 | 1828.05 | 1510.7 | 602.9583 | 0.3958482 | 1828.05 | 317.35 | 4.44 | 4.261364 | 1.48 | 5 | 2 | 0.80399 | 0.1810788 | 5 | 3 | 25.408 | 25.37831 | 8.469333 | 25.98 | 2.156 | 0.8522835 | 0.0335439 | 25.98 | 23.824 | 58.831 | 1.16013 | 19.61033 | 71.8 | 79.965 | 29.45173 | 0.5006159 | 80.2 | 0.235 | 8.68 | 8.064516 | 2.893333 | 10 | 5 | 1.974234 | 0.2274463 | 10 | 5 | 0.72 | 0.6 | 7.36 | 0.08294931 | 0.06912442 | 0.8479263 | 4.964 | 4.95972 | 1.654667 | 5 | 0.45 | 0.1424921 | 0.0287051 | 5.1 | 4.65 | -25.3824 | 0.9007244 | 1.947819 | -22.86255 | -49.44032 | -44.5321 | 2683.23 | 1638.318388 | 894.41 | 3236.15 | 2683 | 1065.66501 | 0.397157534 | 3236.15 | 553.15 | BMG
22.856 | 14.428 | 4.5712 | 28 | 36 | 9.61391 | 0.4206296 | 41 | 5 | 0.1196 | 0.1159052 | 0.02392 | 0.124 | 0.08 | 0.0194521 | 0.1626429 | 0.164 | 0.084 | 0.007715482 | 0.1165624 | 0.1133082 | 0.02331248 | 0.1246 | 0.0609 | 0.01736232 | 0.148953 | 0.1429 | 0.082 | 0.007046692 | 48.5787488 | 30.84669 | 9.71574976 | 58.6934 | 82.096 | 20.78562 | 0.4278747 | 92.906 | 10.81 | 7.015232 | 5.19582 | 1.4030464 | 8.9 | 6.571 | 2.663183 | 0.3796286 | 8.9 | 2.329 | 0.701048 | 0.3311697 | 0.1402096 | 1.157 | 1.237 | 0.484767 | 0.691489 | 1.39 | 0.153 | 1.76792 | 1.764521469 | 0.353584 | 1.82 | 0.34 | 0.077380059 | 0.043768982 | 1.95 | 1.61 | 1.89904 | 1.894169 | 0.379808 | 1.91 | 0.44 | 0.09389717 | 0.04944455 | 2.04 | 1.6 | 9.992 | 9.487864 | 1.9984 | 10 | 9 | 2.155907 | 0.2157633 | 14 | 5 | 24.64224 | 19.27262 | 4.928448 | 17.47 | 36.75 | 14.62307 | 0.5934147 | 50.55 | 13.8 | 7.831416 | 7.816737 | 1.5662832 | 7.64 | 1.539 | 0.3317213 | 0.04235777 | 8.298 | 6.759 | 18.69749 | 18.20364 | 3.739498 | 18.16863 | 10.85246 | 3.313515 | 0.1772171 | 25.15521 | 14.30274 | 27.386688 | 14.17981 | 5.4773376 | 10.793 | 76.198 | 29.75442 | 1.086455 | 86.991 | 10.793 | 1910.198 | 1873.642 | 382.0396 | 1728.15 | 1063 | 291.1111 | 0.1523984 | 2750.15 | 1687.15 | 3.608 | 3.333333 | 0.7216 | 4 | 3 | 0.8380549 | 0.2322769 | 5 | 2 | 22.553616 | 20.23716 | 4.5107232 | 26.07 | 14.983 | 5.743539 | 0.2546616 | 26.07 | 11.087 | 76.716 | 60.48037 | 15.3432 | 90.7 | 121 | 28.76863 | 0.3750017 | 148 | 27 | 7.592 | 6.127451 | 1.5184 | 10 | 7 | 2.736702 | 0.3604718 | 10 | 3 | 1.96 | 0.288 | 5.344 | 0.2581665 | 0.03793467 | 0.7038988 | 4.8768 | 4.862377 | 0.97536 | 5.15 | 0.95 | 0.2617284 | 0.05366806 | 5.15 | 4.2 | -25.377792 | 1.312451 | 4.61761 | -33.30711 | -117.1848 | -153.7992 | 3455.998 | 3392.941677 | 691.1996 | 3186.15 | 1883 | 515.1934325 | 0.14907226 | 5017.15 | 3134.15 | BMG
[179 empty] | -25.377792 | [15 empty] | [(Ni0.6Fe0.4)0.75B0.2Si0.05]96Nb4
23 | 14.46929 | 4.6 | 28 | 36 | 9.674709 | 0.4206395 | 41 | 5 | 0.119024 | 0.1154344 | 0.0238048 | 0.124 | 0.08 | 0.01919311 | 0.1612541 | 0.164 | 0.084 | 0.007596852 | 0.1165984 | 0.1133381 | 0.02331968 | 0.1246 | 0.0609 | 0.01737842 | 0.1490451 | 0.1429 | 0.082 | 0.007053687 | 48.7838336 | 30.90634 | 9.75676672 | 58.6934 | 82.096 | 20.87018 | 0.4278094 | 92.906 | 10.81 | 7.089392 | 5.224561 | 1.4178784 | 8.9 | 6.571 | 2.700038 | 0.3808561 | 8.9 | 2.329 | 0.773336 | 0.3829596 | 0.1546672 | 1.157 | 1.237 | 0.4723516 | 0.6107974 | 1.39 | 0.153 | 1.778 | 1.774845931 | 0.3556 | 1.82 | 0.34 | 0.074328998 | 0.041804836 | 1.95 | 1.61 | 1.9048 | 1.900101 | 0.38096 | 1.91 | 0.44 | 0.09191822 | 0.0482561 | 2.04 | 1.6 | 10.136 | 9.652714 | 2.0272 | 10 | 9 | 2.083628 | 0.205567 | 14 | 5 | 24.90648 | 19.68851 | 4.981296 | 17.47 | 36.75 | 14.45698 | 0.5804504 | 50.55 | 13.8 | 7.81248 | 7.797621 | 1.562496 | 7.64 | 1.539 | 0.3345887 | 0.04282746 | 8.298 | 6.759 | 18.84009 | 18.36574 | 3.768019 | 18.16863 | 10.85246 | 3.244343 | 0.1722042 | 25.15521 | 14.30274 | 27.33204 | 14.09222 | 5.466408 | 10.793 | 76.198 | 29.78413 | 1.089715 | 86.991 | 10.793 | 1904.222 | 1866.963 | 380.8444 | 1728.15 | 1063 | 293.9214 | 0.1543525 | 2750.15 | 1687.15 | 3.608 | 3.333333 | 0.7216 | 4 | 3 | 0.8380549 | 0.2322769 | 5 | 2 | 22.623456 | 20.28096 | 4.5246912 | 26.07 | 14.983 | 5.77986 | 0.2554809 | 26.07 | 11.087 | 77.472 | 60.86293 | 15.4944 | 90.7 | 121 | 28.98738 | 0.3741659 | 148 | 27 | 7.736 | 6.195787 | 1.5472 | 10 | 7 | 2.806119 | 0.3627351 | 10 | 3 | 1.96 | 0.288 | 5.488 | 0.2533609 | 0.03722854 | 0.7094105 | 4.9128 | 4.89818 | 0.98256 | 5.15 | 0.95 | 0.2624427 | 0.05342018 | 5.15 | 4.2 | -25.373184 | 1.267705 | 4.623323 | -32.16571 | -117.3084 | -148.7124 | 3459.742 | 3397.263385 | 691.9484 | 3186.15 | 1883 | 513.0252874 | 0.148284261 | 5017.15 | 3134.15 | BMG
[179 empty] | -25.373184 | [15 empty] | [(Ni0.7Fe0.3)0.75B0.2Si0.05]96Nb4
23.4 | 18.80472 | 2.925 | 26 | 37 | 6.896376 | 0.2947169 | 42 | 5 | 0.1253 | 0.1225338 | 0.0156625 | 0.132 | 0.078 | 0.01602155 | 0.1278655 | 0.154 | 0.076 | 0.008612886 | 0.11912 | 0.1171564 | 0.01489 | 0.1241 | 0.0619 | 0.0132501 | 0.1112332 | 0.1392 | 0.0773 | 0.007322685 | 50.2505862 | 39.83714 | 6.281323275 | 55.845 | 85.14 | 15.50075 | 0.3084689 | 95.95 | 10.81 | 6.73318 | 5.199409 | 0.8416475 | 7.87 | 8.04 | 2.299364 | 0.3414975 | 10.2 | 2.16 | 0.31446 | 0.1900316 | 0.0393075 | 0.153 | 1.237 | 0.3220558 | 1.024155 | 1.39 | 0.153 | 1.7718 | 1.745399411 | 0.221475 | 1.68 | 1.14 | 0.240754564 | 0.135881343 | 2.51 | 1.37 | 1.9074 | 1.893182 | 0.238425 | 1.83 | 0.89 | 0.1798089 | 0.09426911 | 2.55 | 1.66 | 9.28 | 8.715779 | 1.16 | 8 | 9 | 2.661128 | 0.2867594 | 15 | 6 | 19.0665 | 4.700335 | 2.3833125 | 13.8 | 116.343 | 22.44376 | 1.17713 | 117 | 0.657 | 8.23942 | 8.123009 | 1.0299275 | 7.903 | 5.261 | 1.06033 | 0.1286899 | 11.26 | 5.999 | 17.3274 | 17.04981 | 2.165925 | 16.18801 | 8.986889 | 2.502087 | 0.1444006 | 25.15521 | 16.16832 | 217.87334 | 14.45812 | 27.2341675 | 11.552 | 1998.78 | 597.7719 | 2.743667 | 2010.332 | 11.552 | 1760.205292 | 1183.238 | 220.0256615 | 1811.15 | 3520.2354 | 682.7318 | 0.3878706 | 3823.15 | 302.9146 | 3.74 | 3.584229 | 0.4675 | 4 | 3 | 0.6264184 | 0.1674915 | 5 | 2 | 23.60174 | 21.99945 | 2.9502175 | 25.1 | 17.343 | 4.175046 | 0.1768957 | 25.86 | 8.517 | 74.0175 | 2.285523 | 9.2521875 | 80.2 | 147.765 | 31.67721 | 0.4279692 | 148 | 0.235 | 7.08 | 6.486486 | 0.885 | 8 | 5 | 1.635115 | 0.2309484 | 8 | 3 | 1.96 | 0.48 | 4.64 | 0.2768362 | 0.06779661 | 0.6553672 | 4.697 | 4.690544 | 0.587125 | 4.65 | 0.85 | 0.1761846 | 0.03751002 | 5.1 | 4.25 | -25.3688 | 1.023548 | 2.575064 | -25.96619 | -65.32627 | -66.86459 | 2992.03 | 2172.458116 | 374.00375 | 3134.15 | 4359 | 906.4433052 | 0.302952613 | 4912.15 | 553.15 | BMG
61.952 | 32.02108 | 10.32533 | 78 | 73 | 27.75571 | 0.4480197 | 78 | 5 | 0.128292 | 0.126254 | 0.021382 | 0.136 | 0.061 | 0.01449085 | 0.1129521 | 0.145 | 0.084 | 0.009162649 | 0.1300489 | 0.1275531 | 0.02167482 | 0.1387 | 0.0625 | 0.01601008 | 0.1231082 | 0.1445 | 0.082 | 0.009604843 | 153.4305 | 70.72736 | 25.57175 | 195.08 | 184.27 | 71.91479 | 0.4687124 | 195.08 | 10.81 | 16.743735 | 6.965152 | 2.7906225 | 21.5 | 19.34 | 8.223336 | 0.4911291 | 21.5 | 2.16 | 1.776337 | 1.314789 | 0.2960562 | 2.125 | 1.845 | 0.6151216 | 0.3462865 | 2.125 | 0.28 | 2.21517 | 2.208402885 | 0.369195 | 2.24 | 0.5 | 0.111484398 | 0.050327694 | 2.27 | 1.77 | 2.24175 | 2.238263 | 0.373625 | 2.28 | 0.38 | 0.08365666 | 0.03731757 | 2.28 | 1.9 | 11.098 | 10.8126 | 1.849667 | 10 | 5 | 1.977978 | 0.1782283 | 15 | 10 | 17.75536 | 3.178707 | 2.959227 | 19.6 | 49.893 | 10.67057 | 0.6009776 | 50.55 | 0.657 | 9.172851 | 9.128926 | 1.5288085 | 8.959 | 2.911 | 0.6559854 | 0.0715138 | 10.487 | 7.576 | 19.04396 | 18.96221 | 3.173993 | 18.56247 | 8.80966 | 1.382246 | 0.0725819 | 25.15521 | 16.34555 | 377.929896 | 20.05764 | 62.988316 | 15.723 | 1998.46 | 764.9463 | 2.024043 | 2010.332 | 11.872 | 1725.43074 | 1028.269 | 287.57179 | 2041.45 | 2031.8 | 670.685 | 0.3887058 | 2349.15 | 317.35 | 5.222 | 4.676175 | 0.8703333 | 6 | 4 | 1.361145 | 0.2606559 | 6 | 2 | 24.788705 | 24.07339 | 4.131451 | 25.86 | 14.773 | 2.985301 | 0.1204299 | 25.86 | 11.087 | 64.1295 | 1.285318 | 10.68825 | 71.6 | 428.765 | 55.12545 | 0.8595959 | 429 | 0.235 | 8.748 | 7.726799 | 1.458 | 10 | 8 | 2.33463 | 0.2668758 | 11 | 3 | 1.235 | 0.61 | 6.903 | 0.1411751 | 0.06973022 | 0.7890947 | 5.29897 | 5.291584 | 0.8831617 | 5.4 | 0.76 | 0.1910844 | 0.03606066 | 5.4 | 4.64 | -25.365804 | 0.7987298 | 3.154225 | -20.26042 | -80.00945 | -63.90594 | 3431.796 | 1894.039672 | 571.966 | 4098.15 | 3647 | 1362.123801 | 0.396912812 | 4200.15 | 553.15 | BMG
23.81 | 18.95413 | 3.401429 | 26 | 37 | 7.403641 | 0.3109467 | 42 | 5 | 0.1255 | 0.1226511 | 0.01792857 | 0.132 | 0.078 | 0.01640213 | 0.1306943 | 0.154 | 0.076 | 0.008673589 | 0.119499 | 0.117461 | 0.01707129 | 0.1241 | 0.0619 | 0.01358089 | 0.1136485 | 0.1392 | 0.0773 | 0.007404508 | 51.2684442 | 40.1762 | 7.324063 | 55.845 | 85.14 | 16.86486 | 0.3289521 | 95.95 | 10.81 | 6.77458 | 5.210653 | 0.9677971 | 7.87 | 8.04 | 2.348641 | 0.3466844 | 10.2 | 2.16 | 0.31865 | 0.1916676 | 0.04552143 | 0.153 | 1.237 | 0.3235781 | 1.015465 | 1.39 | 0.153 | 1.7703 | 1.74320419 | 0.2529 | 1.68 | 1.14 | 0.242777491 | 0.13713918 | 2.51 | 1.37 | 1.9172 | 1.903012 | 0.2738857 | 1.83 | 0.74 | 0.1797836 | 0.09377407 | 2.55 | 1.81 | 9.33 | 8.752455 | 1.332857 | 8 | 9 | 2.683487 | 0.2876191 | 15 | 6 | 19.2864 | 4.689186 | 2.7552 | 13.8 | 116.343 | 22.54915 | 1.169174 | 117 | 0.657 | 8.2269 | 8.105513 | 1.175271 | 7.903 | 5.261 | 1.07523 | 0.1306968 | 11.26 | 5.999 | 17.36432 | 17.08082 | 2.480617 | 16.18801 | 8.986889 | 2.52197 | 0.1452387 | 25.15521 | 16.16832 | 218.65071 | 14.71594 | 31.23582 | 11.552 | 1998.78 | 597.5433 | 2.732867 | 2010.332 | 11.552 | 1759.442938 | 1148.947 | 251.349 | 1811.15 | 3520.2354 | 713.8722 | 0.4057376 | 3823.15 | 302.9146 | 3.76 | 3.597122 | 0.5371429 | 4 | 3 | 0.6499231 | 0.1728519 | 5 | 2 | 23.62354 | 22.01736 | 3.374791 | 25.1 | 17.343 | 4.178757 | 0.1768895 | 25.86 | 8.517 | 74.5075 | 2.285246 | 10.64393 | 80.2 | 147.765 | 32.98663 | 0.442729 | 148 | 0.235 | 7.03 | 6.4 | 1.004286 | 8 | 5 | 1.681993 | 0.2392593 | 8 | 3 | 1.96 | 0.49 | 4.58 | 0.2788051 | 0.06970128 | 0.6514936 | 4.691 | 4.683775 | 0.6701429 | 4.65 | 0.85 | 0.1853888 | 0.0395201 | 5.1 | 4.25 | -25.3384 | 1.0297 | 2.688108 | -26.09094 | -68.11235 | -70.13526 | 3024.82 | 2181.345204 | 432.1171429 | 3134.15 | 4359 | 946.9449198 | 0.313058271 | 4912.15 | 553.15 | BMG
[179 empty] | -25.3384 | [15 empty] | Fe73Mo4Ga3P10C4B4Si2
32.59 | 27.47667 | 8.1475 | 46 | 31 | 11.87779 | 0.3644612 | 46 | 15 | 0.12868 | 0.1274283 | 0.03217 | 0.139 | 0.032 | 0.01207218 | 0.09381553 | 0.139 | 0.107 | 0.009153777 | 0.126685 | 0.1255102 | 0.03167125 | 0.1375 | 0.0315 | 0.01167374 | 0.09214779 | 0.1375 | 0.106 | 0.008727787 | 72.94143002 | 59.27888 | 18.23536 | 106.42 | 75.446238 | 29.21935 | 0.4005865 | 106.42 | 30.973762 | 8.7116 | 5.73262 | 2.1779 | 12 | 9.84 | 3.640506 | 0.4178917 | 12 | 2.16 | 0.86255 | 0.7667397 | 0.2156375 | 0.562 | 0.674 | 0.2975605 | 0.3449777 | 1.236 | 0.562 | 1.9274 | 1.913022575 | 0.48185 | 1.83 | 0.45 | 0.176915912 | 0.091789931 | 2.27 | 1.82 | 2.0789 | 2.068621 | 0.519725 | 2.2 | 0.3 | 0.1441034 | 0.06931714 | 2.2 | 1.9 | 11.35 | 11.07754 | 2.8375 | 10 | 5 | 1.930673 | 0.1701034 | 15 | 10 | 12.66397 | 2.699009 | 3.1659925 | 17.6 | 16.943 | 6.490897 | 0.5125484 | 17.6 | 0.657 | 8.5355 | 8.422958 | 2.133875 | 8.337 | 2.847 | 1.04494 | 0.1224228 | 10.487 | 7.64 | 19.61383 | 19.59421 | 4.903456 | 19.38125 | 2.123646 | 0.6105939 | 0.03113079 | 20.29227 | 18.16863 | 432.83495 | 16.69815 | 108.2087375 | 15.447 | 1999.539 | 813.3279 | 1.879072 | 2010.332 | 10.793 | 1359.729 | 866.6353 | 339.93225 | 1828.05 | 1510.7 | 572.0904 | 0.4207386 | 1828.05 | 317.35 | 4.18 | 4.032258 | 1.045 | 5 | 2 | 0.7533923 | 0.1802374 | 5 | 3 | 25.07424 | 25.03945 | 6.26856 | 25.98 | 2.246 | 0.9316863 | 0.03715711 | 26.07 | 23.824 | 157.42135 | 1.110002 | 39.3553375 | 71.8 | 400.765 | 162.1482 | 1.030026 | 401 | 0.235 | 9.25 | 8.455035 | 2.3125 | 10 | 6 | 2.233271 | 0.2414347 | 11 | 5 | 0.92 | 0.63 | 7.7 | 0.09945946 | 0.06810811 | 0.8324324 | 4.946 | 4.940132 | 1.2365 | 5 | 0.45 | 0.1686238 | 0.03409297 | 5.15 | 4.7 | -25.3374 | 1.286414 | 1.767212 | -32.59438 | -44.77657 | -57.60119 | 2547.42 | 1568.977474 | 636.855 | 3236.15 | 2683 | 1042.028779 | 0.409052602 | 3236.15 | 553.15 | BMG
33.88 | 30.65547 | 8.47 | 34.5 | 51 | 9.236103 | 0.2726123 | 64 | 13 | 0.1525 | 0.1489848 | 0.038125 | 0.1535 | 0.075 | 0.02330558 | 0.1528235 | 0.196 | 0.121 | 0.01590316 | 0.145072 | 0.1431893 | 0.036268 | 0.14405 | 0.0523 | 0.01660272 | 0.1144447 | 0.1801 | 0.1278 | 0.01329394 | 76.25271 | 67.56966 | 19.06318 | 77.385 | 130.2684614 | 23.24376 | 0.3048253 | 157.25 | 26.9815386 | 7.392 | 6.712986 | 1.848 | 7.74 | 6.26 | 1.731282 | 0.2342102 | 8.96 | 2.7 | 0.785582 | 0.5607322 | 0.1963955 | 0.83464 | 1.099 | 0.4104613 | 0.5224933 | 1.236 | 0.137 | 1.6394 | 1.616622033 | 0.40985 | 1.67 | 0.5 | 0.193895951 | 0.118272509 | 1.85 | 1.35 | 1.6022 | 1.5536 | 0.40055 | 1.615 | 0.7 | 0.2794766 | 0.174433 | 1.9 | 1.2 | 7.75 | 5.924392 | 1.9375 | 7.5 | 10 | 3.699662 | 0.4773758 | 13 | 3 | 14.5343 | 14.16781 | 3.633575 | 14.975 | 6.85 | 2.257102 | 0.1552949 | 16.9 | 10.05 | 7.06552 | 7.010201 | 1.76638 | 7.18 | 1.74 | 0.6219488 | 0.0880259 | 7.726 | 5.986 | 16.73653 | 15.98588 | 4.184132 | 16.72747 | 8.166036 | 3.518692 | 0.2102403 | 20.29227 | 12.12624 | 29.64488 | 19.16493 | 7.41122 | 29.4355 | 54.791 | 18.19135 | 0.6136423 | 66.663 | 11.872 | 1681.5614 | 1570.372 | 420.39035 | 1742.96 | 1194.68 | 419.977 | 0.2497542 | 2128.15 | 933.47 | 4.44 | 4.33213 | 1.11 | 4.5 | 3 | 0.6681317 | 0.1504801 | 6 | 3 | 25.2149 | 25.08804 | 6.303725 | 24.9 | 12.83 | 2.130654 | 0.08449979 | 37.03 | 24.2 | 207.573 | 41.54285 | 51.89325 | 211.85 | 390.4 | 182.8688 | 0.8809853 | 401 | 10.6 | 7.05 | 5.35497 | 1.7625 | 7.5 | 8 | 3.584341 | 0.5084172 | 11 | 3 | 1.55 | 0.07 | 5.43 | 0.2198582 | 0.009929078 | 0.7702128 | 4.3613 | 4.332127 | 1.090325 | 4.35 | 1.1 | 0.3588723 | 0.08228562 | 5.1 | 4 | -25.3296 | 1.010002 | 2.725903 | -25.58294 | -69.04603 | -69.73662 | 3684.62 | 3467.867889 | 921.155 | 3758.65 | 1890 | 910.4009167 | 0.247081359 | 4682.15 | 2792.15 | BMG
33.37 | 30.49696 | 8.3425 | 34.5 | 34 | 7.936819 | 0.237843 | 47 | 13 | 0.15097 | 0.1477994 | 0.0377425 | 0.1535 | 0.054 | 0.02203926 | 0.1459844 | 0.175 | 0.121 | 0.01534007 | 0.144004 | 0.1423528 | 0.036001 | 0.14405 | 0.0325 | 0.01541787 | 0.1070656 | 0.1603 | 0.1278 | 0.012939 | 74.77131 | 67.17326 | 18.69283 | 77.385 | 80.8884614 | 19.26786 | 0.2576906 | 107.87 | 26.9815386 | 7.47 | 6.75563 | 1.8675 | 7.74 | 7.8 | 1.809226 | 0.242199 | 10.5 | 2.7 | 0.820592 | 0.6299567 | 0.205148 | 0.83464 | 0.8712 | 0.4033556 | 0.4915422 | 1.304 | 0.4328 | 1.6538 | 1.632000263 | 0.41345 | 1.67 | 0.48 | 0.189645881 | 0.114672802 | 1.85 | 1.37 | 1.6241 | 1.576764 | 0.406025 | 1.615 | 0.6 | 0.2756777 | 0.1697418 | 1.93 | 1.33 | 7.99 | 6.191146 | 1.9975 | 7.5 | 9 | 3.642787 | 0.4559183 | 13 | 4 | 14.5718 | 14.2344 | 3.64295 | 14.975 | 6.11 | 2.191725 | 0.1504086 | 16.9 | 10.79 | 7.1083 | 7.055615 | 1.777075 | 7.18 | 1.74 | 0.6063518 | 0.08530194 | 7.726 | 5.986 | 17.01637 | 16.26557 | 4.254091 | 16.72747 | 8.291444 | 3.511825 | 0.2063792 | 21.45411 | 13.16267 | 28.18514 | 18.72841 | 7.046285 | 29.4355 | 35.127 | 17.08066 | 0.6060164 | 46.999 | 11.872 | 1671.0548 | 1557.247 | 417.7637 | 1742.96 | 1194.68 | 426.5863 | 0.2552797 | 2128.15 | 933.47 | 4.41 | 4.313444 | 1.1025 | 4.5 | 2 | 0.6179806 | 0.1401317 | 5 | 3 | 24.8645 | 24.85527 | 6.216125 | 24.9 | 1.16 | 0.4791187 | 0.01926919 | 25.36 | 24.2 | 220.125 | 46.92353 | 55.03125 | 211.85 | 406.3 | 183.2768 | 0.8326032 | 429 | 22.7 | 7.29 | 5.571971 | 1.8225 | 7.5 | 8 | 3.57294 | 0.4901152 | 11 | 3 | 1.52 | 0.07 | 5.7 | 0.2085048 | 0.009602195 | 0.781893 | 4.3475 | 4.32121 | 1.086875 | 4.35 | 0.7 | 0.3384653 | 0.07785285 | 4.7 | 4 | -25.3056 | 1.010002 | 2.385716 | -25.5587 | -60.37197 | -60.9758 | 3651.29 | 3422.063915 | 912.8225 | 3758.65 | 2247 | 934.8684295 | 0.256037847 | 4682.15 | 2435.15 | BMG
[179 empty] | -25.3056 | [15 empty] | Cu45Zr45Ag3Al7
33.75 | 28.32214 | 8.4375 | 46 | 31 | 12.11559 | 0.3589804 | 46 | 15 | 0.12935 | 0.1280908 | 0.0323375 | 0.139 | 0.032 | 0.01210072 | 0.09355024 | 0.139 | 0.107 | 0.009295728 | 0.127485 | 0.1262902 | 0.03187125 | 0.1375 | 0.0315 | 0.01176067 | 0.09225137 | 0.1375 | 0.106 | 0.00889408 | 75.8395924 | 61.26125 | 18.9598981 | 106.42 | 75.446238 | 29.84281 | 0.3934991 | 106.42 | 30.973762 | 8.962 | 5.909106 | 2.2405 | 12 | 9.84 | 3.661567 | 0.4085659 | 12 | 2.16 | 0.827 | 0.7368409 | 0.20675 | 0.562 | 0.674 | 0.2925603 | 0.3537609 | 1.236 | 0.562 | 1.922 | 1.908078122 | 0.4805 | 1.83 | 0.45 | 0.174258429 | 0.090665155 | 2.27 | 1.82 | 2.094 | 2.084182 | 0.5235 | 2.2 | 0.3 | 0.1403353 | 0.06701782 | 2.2 | 1.9 | 11.25 | 10.9817 | 2.8125 | 10 | 5 | 1.920286 | 0.1706921 | 15 | 10 | 13.0609 | 2.817986 | 3.265225 | 17.6 | 16.943 | 6.479733 | 0.4961169 | 17.6 | 0.657 | 8.54455 | 8.439192 | 2.1361375 | 8.337 | 2.847 | 1.0116 | 0.1183912 | 10.487 | 7.64 | 19.56444 | 19.54602 | 4.89111 | 19.38125 | 2.123646 | 0.5919368 | 0.03025575 | 20.29227 | 18.16863 | 413.06485 | 16.79132 | 103.2662125 | 15.447 | 1999.539 | 798.6355 | 1.933439 | 2010.332 | 10.793 | 1398.35 | 894.1555 | 349.5875 | 1828.05 | 1510.7 | 572.7911 | 0.4096193 | 1828.05 | 317.35 | 4.25 | 4.095563 | 1.0625 | 5 | 2 | 0.7664855 | 0.1803495 | 5 | 3 | 25.1728 | 25.13771 | 6.2932 | 25.98 | 2.246 | 0.9337052 | 0.03709183 | 26.07 | 23.824 | 141.677 | 1.164067 | 35.41925 | 71.8 | 400.765 | 152.5464 | 1.076719 | 401 | 0.235 | 9.25 | 8.494208 | 2.3125 | 10 | 6 | 2.165064 | 0.2340609 | 11 | 5 | 0.85 | 0.6 | 7.8 | 0.09189189 | 0.06486486 | 0.8432432 | 4.96 | 4.954796 | 1.24 | 5 | 0.45 | 0.1585875 | 0.03197329 | 5.15 | 4.7 | -25.3 | 1.258048 | 1.771188 | -31.82862 | -44.81105 | -56.37446 | 2594.3 | 1612.42392 | 648.575 | 3236.15 | 2683 | 1033.526307 | 0.398383497 | 3236.15 | 553.15 | BMG
34.7165 | 30.80911 | 6.9433 | 40 | 34 | 8.918415 | 0.2568927 | 47 | 13 | 0.156932 | 0.1535905 | 0.0313864 | 0.175 | 0.054 | 0.02207717 | 0.1406798 | 0.175 | 0.121 | 0.01712877 | 0.14906475 | 0.1475743 | 0.02981295 | 0.1603 | 0.0362 | 0.01438981 | 0.09653396 | 0.1603 | 0.1241 | 0.01425376 | 78.22512 | 67.88818 | 15.64502 | 91.224 | 80.8884614 | 21.53599 | 0.2753078 | 107.87 | 26.9815386 | 6.953365 | 6.222533 | 1.390673 | 6.52 | 7.8 | 1.837913 | 0.2643199 | 10.5 | 2.7 | 0.63885142 | 0.4751768 | 0.127770284 | 0.43328 | 1.151 | 0.3743956 | 0.5860449 | 1.304 | 0.153 | 1.583285 | 1.566540202 | 0.316657 | 1.49 | 0.48 | 0.168755026 | 0.106585375 | 1.85 | 1.37 | 1.534895 | 1.49538 | 0.306979 | 1.33 | 0.6 | 0.2575494 | 0.1677961 | 1.93 | 1.33 | 6.9245 | 5.408204 | 1.3849 | 4 | 9 | 3.613696 | 0.5218711 | 13 | 4 | 15.051075 | 14.64845 | 3.010215 | 16.9 | 6.11 | 2.321899 | 0.154268 | 16.9 | 10.79 | 6.9184195 | 6.870647 | 1.3836839 | 6.634 | 1.917 | 0.5834468 | 0.08433238 | 7.903 | 5.986 | 15.81705 | 15.19164 | 3.16341 | 13.16267 | 8.291444 | 3.314071 | 0.2095253 | 21.45411 | 13.16267 | 33.290253 | 22.93944 | 6.6580506 | 46.999 | 35.447 | 16.49015 | 0.4953446 | 46.999 | 11.552 | 1786.60887 | 1649.683 | 357.321774 | 2128.15 | 1194.68 | 439.6376 | 0.2460738 | 2128.15 | 933.47 | 4.544 | 4.425431 | 0.9088 | 5 | 2 | 0.661864 | 0.1456567 | 5 | 3 | 25.03593 | 25.02737 | 5.007186 | 25.36 | 1.16 | 0.4593093 | 0.01834601 | 25.36 | 24.2 | 148.7633 | 36.22967 | 29.75266 | 22.7 | 406.3 | 167.7845 | 1.127862 | 429 | 22.7 | 5.9745 | 4.77867 | 1.1949 | 4 | 8 | 3.180071 | 0.532274 | 11 | 3 | 1.7315 | 0.095 | 4.148 | 0.289815 | 0.01590091 | 0.694284 | 4.233875 | 4.212241 | 0.846775 | 4 | 0.7 | 0.3103961 | 0.07331253 | 4.7 | 4 | -25.299203 | 1.162245 | 1.939452 | -29.40388 | -49.0666 | -57.02743 | 3913.1505 | 3668.683502 | 782.6301 | 4682.15 | 2247 | 927.1769117 | 0.23693873 | 4682.15 | 2435.15 | BMG
[179 empty] | -25.299203 | [15 empty] | (Zr0.62Cu0.23Fe0.05Al0.10)95Ag5
23.144 | 14.51082 | 4.6288 | 28 | 36 | 9.732999 | 0.4205409 | 41 | 5 | 0.118448 | 0.1149674 | 0.0236896 | 0.124 | 0.08 | 0.01891305 | 0.1596738 | 0.164 | 0.084 | 0.007478222 | 0.1166344 | 0.113368 | 0.02332688 | 0.1246 | 0.0609 | 0.01739443 | 0.1491364 | 0.1429 | 0.082 | 0.007060682 | 48.9889184 | 30.96623 | 9.79778368 | 58.6934 | 82.096 | 20.95239 | 0.4276966 | 92.906 | 10.81 | 7.163552 | 5.253622 | 1.4327104 | 8.9 | 6.571 | 2.734387 | 0.3817082 | 8.9 | 2.329 | 0.845624 | 0.4539506 | 0.1691248 | 1.157 | 1.237 | 0.448087 | 0.5298891 | 1.39 | 0.153 | 1.78808 | 1.785291925 | 0.357616 | 1.82 | 0.34 | 0.069704473 | 0.038982861 | 1.95 | 1.61 | 1.91056 | 1.906069 | 0.382112 | 1.91 | 0.44 | 0.0895259 | 0.04685846 | 2.04 | 1.6 | 10.28 | 9.823395 | 2.056 | 10 | 9 | 1.998399 | 0.1943968 | 14 | 5 | 25.17072 | 20.12275 | 5.034144 | 17.47 | 36.75 | 14.28407 | 0.5674874 | 50.55 | 13.8 | 7.793544 | 7.778598 | 1.5587088 | 7.64 | 1.539 | 0.3363674 | 0.04315975 | 8.298 | 6.759 | 18.9827 | 18.53076 | 3.79654 | 18.16863 | 10.85246 | 3.16725 | 0.1668493 | 25.15521 | 14.30274 | 27.277392 | 14.00571 | 5.4554784 | 10.793 | 76.198 | 29.81371 | 1.092983 | 86.991 | 10.793 | 1898.246 | 1860.332 | 379.6492 | 1728.15 | 1063 | 296.5847 | 0.1562414 | 2750.15 | 1687.15 | 3.608 | 3.333333 | 0.7216 | 4 | 3 | 0.8380549 | 0.2322769 | 5 | 2 | 22.693296 | 20.32496 | 4.5386592 | 26.07 | 14.983 | 5.815116 | 0.2562482 | 26.07 | 11.087 | 78.228 | 61.25037 | 15.6456 | 90.7 | 121 | 29.18492 | 0.3730751 | 148 | 27 | 7.88 | 6.265664 | 1.576 | 10 | 7 | 2.866636 | 0.3637863 | 10 | 3 | 1.96 | 0.288 | 5.632 | 0.248731 | 0.03654822 | 0.7147208 | 4.9488 | 4.934515 | 0.98976 | 5.15 | 0.95 | 0.2581832 | 0.05217087 | 5.15 | 4.2 | -25.285632 | 1.188172 | 4.628988 | -30.04369 | -117.0469 | -139.0719 | 3463.486 | 3401.596117 | 692.6972 | 3186.15 | 1883 | 510.8204999 | 0.147487387 | 5017.15 | 3134.15 | BMG
[179 empty] | -25.285632 | [15 empty] | [(Ni0.8Fe0.2)0.75B0.2Si0.05]96Nb4
32.62 | 27.5097 | 8.155 | 46 | 31 | 11.87264 | 0.3639681 | 46 | 15 | 0.128704 | 0.1274553 | 0.032176 | 0.139 | 0.032 | 0.01205754 | 0.0936843 | 0.139 | 0.107 | 0.009158247 | 0.1267133 | 0.1255411 | 0.031678325 | 0.1375 | 0.0315 | 0.01166052 | 0.09202284 | 0.1375 | 0.106 | 0.008733047 | 73.01202 | 59.35483 | 18.25301 | 106.42 | 75.446238 | 29.21027 | 0.4000748 | 106.42 | 30.973762 | 8.72138 | 5.745098 | 2.180345 | 12 | 9.84 | 3.636076 | 0.4169152 | 12 | 2.16 | 0.862286 | 0.7664483 | 0.2155715 | 0.562 | 0.674 | 0.2976011 | 0.3451303 | 1.236 | 0.562 | 1.92693 | 1.912602431 | 0.4817325 | 1.83 | 0.45 | 0.176625805 | 0.091661765 | 2.27 | 1.82 | 2.07892 | 2.068641 | 0.51973 | 2.2 | 0.3 | 0.1440994 | 0.06931454 | 2.2 | 1.9 | 11.344 | 11.07234 | 2.836 | 10 | 5 | 1.928124 | 0.1699687 | 15 | 10 | 12.685333 | 2.709867 | 3.17133325 | 17.6 | 16.943 | 6.483397 | 0.511094 | 17.6 | 0.657 | 8.533264 | 8.42111 | 2.133316 | 8.337 | 2.847 | 1.043203 | 0.1222514 | 10.487 | 7.64 | 19.61132 | 19.59162 | 4.90283 | 19.38125 | 2.123646 | 0.6119463 | 0.03120373 | 20.29227 | 18.16863 | 430.838986 | 16.67791 | 107.7097465 | 15.447 | 1999.539 | 811.902 | 1.884467 | 2010.332 | 10.793 | 1361.61008 | 868.7146 | 340.40252 | 1828.05 | 1510.7 | 571.4477 | 0.4196852 | 1828.05 | 317.35 | 4.182 | 4.034427 | 1.0455 | 5 | 2 | 0.7529117 | 0.1800363 | 5 | 3 | 25.078026 | 25.04324 | 6.2695065 | 25.98 | 2.246 | 0.9315963 | 0.03714791 | 26.07 | 23.824 | 157.182615 | 1.115242 | 39.29565375 | 71.8 | 400.765 | 161.925 | 1.030171 | 401 | 0.235 | 9.254 | 8.461538 | 2.3135 | 10 | 6 | 2.228785 | 0.2408456 | 11 | 5 | 0.919 | 0.627 | 7.708 | 0.09930841 | 0.06775448 | 0.8329371 | 4.94635 | 4.94049 | 1.2365875 | 5 | 0.45 | 0.1685057 | 0.03406668 | 5.15 | 4.7 | -25.282106 | 1.286883 | 1.762423 | -32.53511 | -44.55777 | -57.34063 | 2550.454 | 1572.771909 | 637.6135 | 3236.15 | 2683 | 1040.498532 | 0.407966006 | 3236.15 | 553.15 | BMG
34.6 | 31.40175 | 8.65 | 40 | 34 | 8.4 | 0.2427746 | 47 | 13 | 0.15291 | 0.1497875 | 0.0382275 | 0.175 | 0.054 | 0.02173205 | 0.1421231 | 0.175 | 0.121 | 0.01588133 | 0.145814 | 0.1442586 | 0.0364535 | 0.1603 | 0.0325 | 0.01487979 | 0.1020464 | 0.1603 | 0.1278 | 0.01338907 | 77.81785 | 69.34656 | 19.45446 | 91.224 | 80.8884614 | 20.36628 | 0.2617173 | 107.87 | 26.9815386 | 7.4738 | 6.735855 | 1.86845 | 6.52 | 7.8 | 1.892564 | 0.2532264 | 10.5 | 2.7 | 0.7999104 | 0.6133958 | 0.1999776 | 0.43328 | 0.8712 | 0.4057677 | 0.5072664 | 1.304 | 0.4328 | 1.642 | 1.620854856 | 0.4105 | 1.49 | 0.48 | 0.187360615 | 0.114105125 | 1.85 | 1.37 | 1.6085 | 1.561114 | 0.402125 | 1.33 | 0.6 | 0.2773784 | 0.1724454 | 1.93 | 1.33 | 7.78 | 6.013457 | 1.945 | 4 | 9 | 3.664915 | 0.4710687 | 13 | 4 | 14.5998 | 14.2203 | 3.64995 | 16.9 | 6.11 | 2.305526 | 0.1579149 | 16.9 | 10.79 | 7.06804 | 7.017623 | 1.76701 | 6.634 | 1.74 | 0.5943091 | 0.08408401 | 7.726 | 5.986 | 16.86057 | 16.09091 | 4.215142 | 13.16267 | 8.291444 | 3.588917 | 0.2128586 | 21.45411 | 13.16267 | 29.5456 | 19.9714 | 7.3864 | 46.999 | 35.127 | 16.86443 | 0.5707934 | 46.999 | 11.872 | 1688.0242 | 1567.831 | 422.00605 | 2128.15 | 1194.68 | 435.4474 | 0.2579628 | 2128.15 | 933.47 | 4.49 | 4.389173 | 1.1225 | 5 | 2 | 0.6244197 | 0.139069 | 5 | 3 | 24.9376 | 24.92837 | 6.2344 | 25.36 | 1.16 | 0.4784833 | 0.01918722 | 25.36 | 24.2 | 210.176 | 44.34608 | 52.544 | 22.7 | 406.3 | 184.9996 | 0.880213 | 429 | 22.7 | 7.08 | 5.427632 | 1.77 | 4 | 8 | 3.554378 | 0.5020307 | 11 | 3 | 1.55 | 0.07 | 5.46 | 0.2189266 | 0.009887006 | 0.7711864 | 4.3235 | 4.29791 | 1.080875 | 4 | 0.7 | 0.3345785 | 0.07738602 | 4.7 | 4 | -25.2812 | 1.108385 | 2.167276 | -28.0213 | -54.79133 | -60.72989 | 3686.7 | 3437.087113 | 921.675 | 4682.15 | 2247 | 961.9087002 | 0.260913202 | 4682.15 | 2435.15 | BMG
[179 empty] | -25.2812 | [15 empty] | Zr48Cu37Al7Ag8
23.33 | 14.43277 | 4.666 | 26 | 36 | 10.12329 | 0.4339175 | 41 | 5 | 0.12562 | 0.1204288 | 0.025124 | 0.132 | 0.091 | 0.02362235 | 0.1880461 | 0.175 | 0.084 | 0.009159119 | 0.118326 | 0.1143572 | 0.0236652 | 0.1241 | 0.0783 | 0.0198705 | 0.1679302 | 0.1603 | 0.082 | 0.007503171 | 50.69299365 | 31.19668 | 10.13859873 | 55.845 | 82.096 | 22.63256 | 0.4464632 | 92.906 | 10.81 | 6.8213 | 5.360271 | 1.36426 | 7.87 | 6.52 | 2.277568 | 0.3338906 | 8.86 | 2.34 | 0.2710812 | 0.1962546 | 0.05421624 | 0.153 | 0.764 | 0.2135002 | 0.7875876 | 0.917 | 0.153 | 1.6925 | 1.690173912 | 0.3385 | 1.68 | 0.28 | 0.061390146 | 0.036271873 | 1.77 | 1.49 | 1.8417 | 1.827784 | 0.36834 | 1.83 | 0.71 | 0.1484322 | 0.0805952 | 2.04 | 1.33 | 8.73 | 8.070218 | 1.746 | 8 | 9 | 2.391046 | 0.2738884 | 13 | 4 | 22.1273 | 17.065 | 4.42546 | 13.8 | 36.4 | 14.35123 | 0.6485759 | 50.2 | 13.8 | 7.86106 | 7.836531 | 1.572212 | 7.903 | 1.664 | 0.4152331 | 0.05282151 | 8.298 | 6.634 | 17.80978 | 17.18198 | 3.561957 | 16.18801 | 11.99254 | 3.753275 | 0.2107423 | 25.15521 | 13.16267 | 29.18343 | 15.58405 | 5.836686 | 11.552 | 75.439 | 29.7952 | 1.020963 | 86.991 | 11.552 | 1984.76 | 1948.617 | 396.952 | 1811.15 | 982 | 291.2055 | 0.1467207 | 2750.15 | 1768.15 | 3.7 | 3.389831 | 0.74 | 4 | 3 | 0.9 | 0.2432432 | 5 | 2 | 22.2575 | 20.0094 | 4.4515 | 25.1 | 14.273 | 5.587183 | 0.2510248 | 25.36 | 11.087 | 67.056 | 53.07235 | 13.4112 | 80.2 | 77.3 | 24.3949 | 0.3637989 | 100 | 22.7 | 6.73 | 5.707944 | 1.346 | 8 | 6 | 2.153393 | 0.3199692 | 9 | 3 | 1.94 | 0.2 | 4.59 | 0.2882615 | 0.02971768 | 0.6820208 | 4.6205 | 4.613217 | 0.9241 | 4.65 | 0.75 | 0.1742261 | 0.03770721 | 4.75 | 4 | -25.2684 | 1.096678 | 5.869165 | -27.71129 | -148.3044 | -162.6421 | 3526.87 | 3436.369143 | 705.374 | 3134.15 | 1883 | 618.0134478 | 0.175230005 | 5017.15 | 3134.15 | BMG
24.2384 | 14.45771 | 4.84768 | 26 | 60 | 13.60479 | 0.5612908 | 65 | 5 | 0.1266272 | 0.1208147 | 0.02532544 | 0.132 | 0.11 | 0.02640158 | 0.2084985 | 0.194 | 0.084 | 0.009633973 | 0.1194568 | 0.1149593 | 0.02389136 | 0.1241 | 0.0961 | 0.02246241 | 0.1880379 | 0.1781 | 0.082 | 0.007906609 | 53.285936 | 31.1286 | 10.6571872 | 55.845 | 148.12 | 32.96777 | 0.6186956 | 158.93 | 10.81 | 6.591008 | 5.037912 | 1.3182016 | 7.87 | 6.241 | 2.3951 | 0.3633891 | 8.57 | 2.329 | 0.3256112 | 0.1944496 | 0.06512224 | 0.153 | 1.237 | 0.3592893 | 1.10343 | 1.39 | 0.153 | 1.69592 | 1.69164861 | 0.339184 | 1.68 | 0.47 | 0.085445618 | 0.050383047 | 1.95 | 1.48 | 1.828768 | 1.805213 | 0.3657536 | 1.83 | 0.83 | 0.1815443 | 0.09927135 | 2.04 | 1.21 | 8.84 | 7.800446 | 1.768 | 8 | 11 | 2.760869 | 0.3123155 | 14 | 3 | 22.884 | 16.77212 | 4.5768 | 13.8 | 39.75 | 15.6067 | 0.6819918 | 50.55 | 10.8 | 7.8275856 | 7.777067 | 1.56551712 | 7.903 | 2.434 | 0.5648612 | 0.07216289 | 8.298 | 5.864 | 17.57208 | 16.86573 | 3.514417 | 16.18801 | 13.65083 | 3.863945 | 0.2198911 | 25.15521 | 11.50438 | 32.592144 | 15.74669 | 6.5184288 | 11.552 | 84.68 | 33.25896 | 1.020459 | 96.232 | 11.552 | 1935.5708 | 1901.802 | 387.11416 | 1811.15 | 1121 | 279.2983 | 0.1442976 | 2750.15 | 1629.15 | 3.7232 | 3.387534 | 0.74464 | 4 | 4 | 1.004879 | 0.2698966 | 6 | 2 | 22.354032 | 20.09969 | 4.4708064 | 25.1 | 17.823 | 5.688728 | 0.2544833 | 28.91 | 11.087 | 68.19984 | 46.23453 | 13.639968 | 80.2 | 136.9 | 30.38371 | 0.4455099 | 148 | 11.1 | 6.44 | 5.376344 | 1.288 | 8 | 5 | 2.221351 | 0.3449303 | 8 | 3 | 1.96 | 0.288 | 4.192 | 0.3043478 | 0.0447205 | 0.6509317 | 4.56576 | 4.514808 | 0.913152 | 4.65 | 1.85 | 0.4020692 | 0.08806183 | 4.85 | 3 | -25.25319168 | 1.028596 | 7.358846 | -25.97534 | -185.8344 | -191.1486 | 3454.7884 | 3389.333792 | 690.95768 | 3134.15 | 1883 | 522.3755067 | 0.151203329 | 5017.15 | 3134.15 | BMG
[179 empty] | -25.25319168 | [15 empty] | (Fe0.69Tb0.06B0.2Si0.05)96Nb4
45.24 | 34.1942 | 15.08 | 57 | 44 | 17.01595 | 0.3761261 | 57 | 13 | 0.17996 | 0.1706315 | 0.05998667 | 0.207 | 0.086 | 0.0378058 | 0.2100789 | 0.207 | 0.121 | 0.02748702 | 0.169622 | 0.1651499 | 0.05654067 | 0.1879 | 0.0601 | 0.02584665 | 0.1523779 | 0.1879 | 0.1278 | 0.02181131 | 108.1672 | 76.40974 | 36.05574 | 138.91 | 111.9284614 | 44.09926 | 0.4076953 | 138.91 | 26.9815386 | 6.229 | 5.509935 | 2.076333 | 6.15 | 6.26 | 1.799814 | 0.288941 | 8.96 | 2.7 | 0.670792 | 0.5933706 | 0.2235973 | 0.55 | 0.8032 | 0.2853971 | 0.4254629 | 1.236 | 0.4328 | 1.433 | 1.407860019 | 0.477666667 | 1.32 | 0.53 | 0.2091913 | 0.145981368 | 1.85 | 1.32 | 1.3314 | 1.262276 | 0.4438 | 1.1 | 0.8 | 0.3329685 | 0.250089 | 1.9 | 1.1 | 6 | 4.016854 | 2 | 3 | 10 | 4.219005 | 0.7031674 | 13 | 3 | 8.2126 | 7.421026 | 2.737533 | 6.2 | 6.85 | 2.878103 | 0.3504496 | 13.05 | 6.2 | 6.06406 | 5.965956 | 2.021353 | 5.577 | 2.149 | 0.8425153 | 0.1389359 | 7.726 | 5.577 | 13.99324 | 12.9916 | 4.664414 | 11.05871 | 9.23356 | 4.110077 | 0.2937187 | 20.29227 | 11.05871 | 102.75516 | 33.57153 | 34.25172 | 148.598 | 136.726 | 63.88469 | 0.6217175 | 148.598 | 11.872 | 1189.7188 | 1175.867 | 396.5729 | 1193.15 | 424.3 | 121.856 | 0.1024242 | 1357.77 | 933.47 | 5.18 | 4.83871 | 1.726667 | 6 | 3 | 1.177964 | 0.2274062 | 6 | 3 | 26.1686 | 26.10033 | 8.722867 | 27.11 | 2.91 | 1.313423 | 0.0501908 | 27.11 | 24.2 | 122.29 | 20.00866 | 40.76333 | 13.5 | 387.5 | 158.7114 | 1.297828 | 401 | 13.5 | 4.6 | 3.510638 | 1.533333 | 3 | 8 | 3.2 | 0.6956522 | 11 | 3 | 1.8 | 0.14 | 2.66 | 0.3913043 | 0.03043478 | 0.5782609 | 3.7706 | 3.702556 | 1.256867 | 3.4 | 1.3 | 0.5366839 | 0.1423338 | 4.7 | 3.4 | -25.2448 | 0.8713836 | 4.832402 | -21.9979 | -121.993 | -106.3027 | 3424.45 | 3363.733133 | 1141.483333 | 3737.15 | 945 | 435.8474618 | 0.127275172 | 3737.15 | 2792.15 | BMG
[179 empty] | -25.2448 | [15 empty] | La66Al14Cu20
24.88 | 16.82973 | 3.554286 | 26 | 63 | 11.13758 | 0.4476518 | 68 | 5 | 0.1271 | 0.1215491 | 0.01815714 | 0.132 | 0.113 | 0.02330644 | 0.1833709 | 0.189 | 0.076 | 0.009420298 | 0.119117 | 0.1152632 | 0.01701671 | 0.1241 | 0.0983 | 0.01915856 | 0.1608382 | 0.1756 | 0.0773 | 0.007602985 | 54.297782 | 35.57166 | 7.756826 | 55.845 | 156.45 | 26.57419 | 0.4894158 | 167.26 | 10.81 | 7.1638 | 5.690877 | 1.0234 | 7.87 | 8 | 2.269822 | 0.3168461 | 10.2 | 2.2 | 0.41058 | 0.2186492 | 0.05865429 | 0.153 | 1.109 | 0.3840086 | 0.9352833 | 1.262 | 0.153 | 1.7508 | 1.721334918 | 0.250114286 | 1.68 | 1.14 | 0.261643574 | 0.149442297 | 2.51 | 1.37 | 1.9179 | 1.885939 | 0.2739857 | 1.83 | 1.31 | 0.2580787 | 0.1345631 | 2.55 | 1.24 | 8.48 | 7.806915 | 1.211429 | 8 | 11 | 2.49992 | 0.2948019 | 14 | 3 | 28.4841 | 17.54999 | 4.069157 | 13.8 | 103.2 | 30.99709 | 1.088224 | 117 | 13.8 | 8.03178 | 7.892213 | 1.147397 | 7.903 | 5.159 | 1.172695 | 0.1460068 | 11.26 | 6.101 | 17.54756 | 17.09038 | 2.506794 | 16.18801 | 13.23625 | 3.191117 | 0.1818553 | 25.15521 | 11.91895 | 20.87813 | 13.84629 | 2.98259 | 11.552 | 76.198 | 20.59172 | 0.9862816 | 86.991 | 10.793 | 2176.51 | 2047.584 | 310.93 | 1811.15 | 2095 | 639.1148 | 0.293642 | 3823.15 | 1728.15 | 3.81 | 3.523194 | 0.5442857 | 4 | 4 | 0.8797159 | 0.2308966 | 6 | 2 | 22.42182 | 19.62992 | 3.203117 | 25.1 | 19.603 | 5.720404 | 0.2551267 | 28.12 | 8.517 | 87.437 | 71.80047 | 12.491 | 80.2 | 123.7 | 27.65228 | 0.3162537 | 138 | 14.3 | 6.88 | 6.198347 | 0.9828571 | 8 | 7 | 1.795996 | 0.2610459 | 10 | 3 | 1.81 | 0.26 | 4.81 | 0.2630814 | 0.0377907 | 0.6991279 | 4.6133 | 4.583186 | 0.6590429 | 4.65 | 2.31 | 0.3190613 | 0.06916119 | 5.15 | 2.84 | -25.238 | 1.335969 | 5.383902 | -33.71719 | -135.8789 | -181.5301 | 3464.67 | 3373.908532 | 494.9528571 | 3134.15 | 1968 | 621.1468342 | 0.17928023 | 4912.15 | 2944.15 | BMG
[179 empty] | -25.238 | [15 empty] | Fe60Cr10Mo9C10B6Er2Ni3
33.02 | 30.28842 | 8.255 | 29 | 27 | 7.615747 | 0.2306404 | 40 | 13 | 0.15189 | 0.1484662 | 0.0379725 | 0.132 | 0.069 | 0.02296384 | 0.1511873 | 0.19 | 0.121 | 0.01569075 | 0.14475 | 0.1428666 | 0.0361875 | 0.1278 | 0.0524 | 0.01662593 | 0.1148596 | 0.1802 | 0.1278 | 0.01321006 | 73.9256 | 66.69359 | 18.4814 | 63.546 | 64.2424614 | 18.49909 | 0.2502392 | 91.224 | 26.9815386 | 7.3135 | 6.602347 | 1.828375 | 8.96 | 6.26 | 1.804593 | 0.2467482 | 8.96 | 2.7 | 0.7987092 | 0.6071147 | 0.1996773 | 1.236 | 0.929 | 0.4041599 | 0.5060164 | 1.236 | 0.307 | 1.6442 | 1.621722555 | 0.41105 | 1.85 | 0.48 | 0.19273391 | 0.117220478 | 1.85 | 1.37 | 1.6085 | 1.560061 | 0.402125 | 1.9 | 0.68 | 0.2788239 | 0.173344 | 1.9 | 1.22 | 7.82 | 5.980761 | 1.955 | 11 | 10 | 3.694266 | 0.4724125 | 13 | 3 | 14.5363 | 14.20382 | 3.634075 | 13.05 | 6.11 | 2.179913 | 0.1499634 | 16.9 | 10.79 | 7.07845 | 7.023279 | 1.7696125 | 7.726 | 1.74 | 0.6209731 | 0.08772727 | 7.726 | 5.986 | 16.81093 | 16.05979 | 4.202734 | 20.29227 | 8.062393 | 3.513691 | 0.2090122 | 20.29227 | 12.22988 | 29.26454 | 18.93408 | 7.316135 | 11.872 | 53.822 | 18.13294 | 0.6196217 | 65.694 | 11.872 | 1680.2776 | 1569.349 | 420.0694 | 1357.77 | 1194.68 | 419.0096 | 0.2493693 | 2128.15 | 933.47 | 4.4 | 4.304161 | 1.1 | 4 | 2 | 0.6164414 | 0.1401003 | 5 | 3 | 24.8907 | 24.87864 | 6.222675 | 24.44 | 2.33 | 0.5516888 | 0.02216445 | 26.53 | 24.2 | 211.554 | 44.30673 | 52.8885 | 401 | 383.8 | 182.7041 | 0.8636288 | 401 | 17.2 | 7.12 | 5.400982 | 1.78 | 11 | 8 | 3.592436 | 0.5045557 | 11 | 3 | 1.54 | 0.07 | 5.51 | 0.2162921 | 0.009831461 | 0.7738764 | 4.3083 | 4.26883 | 1.077075 | 4.7 | 1.6 | 0.3964569 | 0.09202167 | 4.7 | 3.1 | -25.2288 | 1.00978 | 2.745703 | -25.47553 | -69.27079 | -69.94824 | 3668.04 | 3452.97517 | 917.01 | 2835.15 | 1890 | 908.5240326 | 0.247686512 | 4682.15 | 2792.15 | BMG
32.61 | 29.96165 | 10.87 | 29 | 27 | 7.544395 | 0.2313522 | 40 | 13 | 0.14972 | 0.1465516 | 0.04990667 | 0.132 | 0.054 | 0.02212559 | 0.1477798 | 0.175 | 0.121 | 0.01498969 | 0.142853 | 0.14117 | 0.04761767 | 0.1278 | 0.0325 | 0.01562677 | 0.1093906 | 0.1603 | 0.1278 | 0.01265194 | 72.88803 | 65.89198 | 24.29601 | 63.546 | 64.2424614 | 18.32279 | 0.2513827 | 91.224 | 26.9815386 | 7.4726 | 6.771378 | 2.490867 | 8.96 | 6.26 | 1.758073 | 0.2352693 | 8.96 | 2.7 | 0.8346064 | 0.6415611 | 0.2782021 | 1.236 | 0.8032 | 0.4013936 | 0.4809376 | 1.236 | 0.4328 | 1.6616 | 1.639463151 | 0.553866667 | 1.85 | 0.48 | 0.190686759 | 0.114760929 | 1.85 | 1.37 | 1.6346 | 1.587442 | 0.5448667 | 1.9 | 0.57 | 0.2741475 | 0.1677153 | 1.9 | 1.33 | 8.13 | 6.315557 | 2.71 | 11 | 9 | 3.621201 | 0.4454122 | 13 | 4 | 14.5473 | 14.2358 | 4.8491 | 13.05 | 6.11 | 2.118797 | 0.1456488 | 16.9 | 10.79 | 7.13464 | 7.080744 | 2.378213 | 7.726 | 1.74 | 0.6123601 | 0.08582915 | 7.726 | 5.986 | 17.1241 | 16.38652 | 5.708034 | 20.29227 | 7.129606 | 3.459777 | 0.2020414 | 20.29227 | 13.16267 | 27.29861 | 18.01326 | 9.099537 | 11.872 | 35.127 | 17.14878 | 0.6281923 | 46.999 | 11.872 | 1659.3324 | 1549.683 | 553.1108 | 1357.77 | 1194.68 | 420.5484 | 0.2534443 | 2128.15 | 933.47 | 4.36 | 4.267425 | 1.453333 | 4 | 2 | 0.608605 | 0.1395883 | 5 | 3 | 24.8188 | 24.80979 | 8.272933 | 24.44 | 1.16 | 0.4738086 | 0.01909071 | 25.36 | 24.2 | 226.851 | 48.81627 | 75.617 | 401 | 378.3 | 181.9135 | 0.8019075 | 401 | 22.7 | 7.43 | 5.67254 | 2.476667 | 11 | 8 | 3.578421 | 0.481618 | 11 | 3 | 1.5 | 0.07 | 5.86 | 0.2018843 | 0.009421265 | 0.7886945 | 4.3633 | 4.336712 | 1.454433 | 4.7 | 0.7 | 0.3399119 | 0.07790249 | 4.7 | 4 | -25.2176 | 0.8956289 | 2.490454 | -22.58561 | -62.80327 | -56.24843 | 3626.35 | 3409.874217 | 1208.783333 | 2835.15 | 1890 | 917.0811633 | 0.252893726 | 4682.15 | 2792.15 | BMG
[179 empty] | -25.2176 | [15 empty] | Cu50Zr43Al7
33.3175 | 30.92493 | 11.10583 | 34.5 | 27 | 7.253392 | 0.2177052 | 40 | 13 | 0.1517125 | 0.1484981 | 0.05057083 | 0.1535 | 0.054 | 0.02217487 | 0.1461638 | 0.175 | 0.121 | 0.01556754 | 0.14400325 | 0.1422706 | 0.04800108 | 0.14405 | 0.0325 | 0.01579799 | 0.1097058 | 0.1603 | 0.1278 | 0.01296029 | 74.61281 | 68.24286 | 24.87094 | 77.385 | 64.2424614 | 17.69258 | 0.2371252 | 91.224 | 26.9815386 | 7.4628 | 6.869355 | 2.4876 | 7.74 | 6.26 | 1.651298 | 0.2212706 | 8.96 | 2.7 | 0.8125388 | 0.6250469 | 0.2708463 | 0.83464 | 0.8032 | 0.4007775 | 0.493241 | 1.236 | 0.4328 | 1.6535 | 1.632212071 | 0.551166667 | 1.67 | 0.48 | 0.187871632 | 0.113620582 | 1.85 | 1.37 | 1.614725 | 1.567131 | 0.5382417 | 1.615 | 0.57 | 0.277054 | 0.1715797 | 1.9 | 1.33 | 7.8025 | 6.049229 | 2.600833 | 7.5 | 9 | 3.626085 | 0.4647338 | 13 | 4 | 14.744825 | 14.43777 | 4.914942 | 14.975 | 6.11 | 2.100504 | 0.142457 | 16.9 | 10.79 | 7.11433 | 7.063682 | 2.371443 | 7.18 | 1.74 | 0.596504 | 0.08384543 | 7.726 | 5.986 | 16.84305 | 16.10235 | 5.614349 | 16.72747 | 7.129606 | 3.498342 | 0.2077025 | 20.29227 | 13.16267 | 28.7225075 | 18.79984 | 9.574169 | 29.4355 | 35.127 | 17.32757 | 0.6032751 | 46.999 | 11.872 | 1698.43805 | 1589.975 | 566.146 | 1742.96 | 1194.68 | 417.4551 | 0.2457877 | 2128.15 | 933.47 | 4.4175 | 4.329785 | 1.4725 | 4.5 | 2 | 0.5943011 | 0.1345333 | 5 | 3 | 24.8615 | 24.85244 | 8.287167 | 24.9 | 1.16 | 0.4747944 | 0.01909758 | 25.36 | 24.2 | 213.23325 | 44.99367 | 71.07775 | 211.85 | 378.3 | 183.9642 | 0.8627369 | 401 | 22.7 | 7.2525 | 5.573736 | 2.4175 | 7.5 | 8 | 3.553694 | 0.4899958 | 11 | 3 | 1.5275 | 0.055 | 5.67 | 0.210617 | 0.007583592 | 0.7817994 | 4.3412 | 4.314373 | 1.447067 | 4.35 | 0.7 | 0.3421886 | 0.07882351 | 4.7 | 4 | -25.217325 | 0.8680063 | 2.50483 | -21.8888 | -63.1651 | -54.82771 | 3705.4925 | 3481.03227 | 1235.164167 | 3758.65 | 1890 | 924.3897339 | 0.249464743 | 4682.15 | 2792.15 | BMG
35.72 | 31.42152 | 7.144 | 40 | 59 | 11.33321 | 0.3172791 | 72 | 13 | 0.1528 | 0.1496332 | 0.03056 | 0.175 | 0.054 | 0.02186504 | 0.1430958 | 0.175 | 0.121 | 0.01585919 | 0.145868 | 0.1443515 | 0.0291736 | 0.1603 | 0.0325 | 0.01468269 | 0.1006574 | 0.1603 | 0.1278 | 0.01339285 | 80.94284 | 69.35195 | 16.18857 | 91.224 | 151.5084614 | 28.75817 | 0.3552899 | 178.49 | 26.9815386 | 7.6824 | 6.760437 | 1.53648 | 6.52 | 10.6 | 2.250663 | 0.2929635 | 13.3 | 2.7 | 0.7816672 | 0.5625299 | 0.15633344 | 0.43328 | 1.126 | 0.4169589 | 0.5334226 | 1.304 | 0.178 | 1.6368 | 1.615421087 | 0.32736 | 1.49 | 0.48 | 0.188440335 | 0.115127282 | 1.85 | 1.37 | 1.6044 | 1.557123 | 0.32088 | 1.33 | 0.63 | 0.277086 | 0.1727038 | 1.93 | 1.3 | 7.8 | 6.018519 | 1.56 | 4 | 9 | 3.687818 | 0.4727972 | 13 | 4 | 14.8636 | 14.33114 | 2.97272 | 16.9 | 13.27 | 2.955532 | 0.1988436 | 24.06 | 10.79 | 7.05828 | 7.007419 | 1.411656 | 6.634 | 1.74 | 0.5960824 | 0.08445151 | 7.726 | 5.986 | 16.91641 | 16.17431 | 3.383282 | 13.16267 | 8.291444 | 3.521522 | 0.2081719 | 21.45411 | 13.16267 | 29.51024 | 20.05018 | 5.902048 | 46.999 | 35.127 | 16.74273 | 0.5673532 | 46.999 | 11.872 | 1698.9012 | 1566.572 | 339.78024 | 2128.15 | 1572.68 | 461.6533 | 0.2717364 | 2506.15 | 933.47 | 4.52 | 4.398827 | 0.904 | 5 | 3 | 0.6997142 | 0.154804 | 6 | 3 | 24.95 | 24.93995 | 4.99 | 25.36 | 1.53 | 0.4997359 | 0.0200295 | 25.73 | 24.2 | 208.548 | 44.35735 | 41.7096 | 22.7 | 406.3 | 184.013 | 0.8823532 | 429 | 22.7 | 7 | 5.357143 | 1.4 | 4 | 8 | 3.555278 | 0.5078968 | 11 | 3 | 1.56 | 0.08 | 5.36 | 0.2228571 | 0.01142857 | 0.7657143 | 4.2988 | 4.267555 | 0.85976 | 4 | 1.19 | 0.3638386 | 0.08463726 | 4.7 | 3.51 | -25.216 | 1.261898 | 2.108677 | -31.82001 | -53.1724 | -67.09812 | 3694.03 | 3440.464046 | 738.806 | 4682.15 | 2441 | 971.0408156 | 0.262867604 | 4876.15 | 2435.15 | BMG
[179 empty] | -25.216 | [15 empty] | Hf4Zr44Cu36Al8Ag8
32.925 | 27.84394 | 8.23125 | 46 | 31 | 11.80972 | 0.3586854 | 46 | 15 | 0.1292 | 0.1279784 | 0.0323 | 0.139 | 0.032 | 0.0118979 | 0.092089 | 0.139 | 0.107 | 0.009256148 | 0.12708 | 0.1259312 | 0.03177 | 0.1375 | 0.0315 | 0.01152968 | 0.09072776 | 0.1375 | 0.106 | 0.008802802 | 73.8172074 | 60.21194 | 18.45430185 | 106.42 | 75.446238 | 29.04704 | 0.3934996 | 106.42 | 30.973762 | 8.8115 | 5.860799 | 2.202875 | 12 | 9.84 | 3.594838 | 0.4079711 | 12 | 2.16 | 0.862675 | 0.7649651 | 0.21566875 | 0.562 | 0.674 | 0.30105 | 0.3489727 | 1.236 | 0.562 | 1.92375 | 1.909966368 | 0.4809375 | 1.83 | 0.45 | 0.17340253 | 0.090137768 | 2.27 | 1.82 | 2.07875 | 2.068415 | 0.5196875 | 2.2 | 0.3 | 0.1444851 | 0.06950575 | 2.2 | 1.9 | 11.325 | 11.06454 | 2.83125 | 10 | 5 | 1.889279 | 0.1668237 | 15 | 10 | 12.7229 | 2.80632 | 3.180725 | 17.6 | 16.943 | 6.352679 | 0.4993106 | 17.6 | 0.657 | 8.51615 | 8.408122 | 2.1290375 | 8.337 | 2.847 | 1.024778 | 0.1203335 | 10.487 | 7.64 | 19.66308 | 19.64579 | 4.915771 | 19.38125 | 2.123646 | 0.5744599 | 0.02921515 | 20.29227 | 18.16863 | 412.913075 | 16.57859 | 103.2283 | 15.447 | 1999.539 | 798.7113 | 1.934333 | 2010.332 | 10.793 | 1365.5765 | 883.5534 | 341.394125 | 1828.05 | 1510.7 | 561.4158 | 0.41112 | 1828.05 | 317.35 | 4.2 | 4.054054 | 1.05 | 5 | 2 | 0.7483315 | 0.1781742 | 5 | 3 | 25.05505 | 25.02121 | 6.2637625 | 25.98 | 2.246 | 0.9195174 | 0.03669988 | 26.07 | 23.824 | 165.8945 | 1.165131 | 41.473625 | 71.8 | 400.765 | 165.5851 | 0.9981351 | 401 | 0.235 | 9.325 | 8.543689 | 2.33125 | 10 | 6 | 2.206666 | 0.2366398 | 11 | 5 | 0.875 | 0.6 | 7.85 | 0.09383378 | 0.06434316 | 0.8418231 | 4.93375 | 4.927863 | 1.2334375 | 5 | 0.45 | 0.1689628 | 0.03424633 | 5.15 | 4.7 | -25.19 | 1.247951 | 1.713165 | -31.43589 | -43.15463 | -53.85488 | 2565.475 | 1604.258323 | 641.36875 | 3236.15 | 2683 | 1020.950865 | 0.397957831 | 3236.15 | 553.15 | BMG
22.424 | 15.54604 | 5.606 | 26 | 36 | 8.57556 | 0.3824277 | 41 | 5 | 0.124352 | 0.120808 | 0.031088 | 0.132 | 0.08 | 0.01888333 | 0.1518538 | 0.164 | 0.084 | 0.008583069 | 0.1179448 | 0.115335 | 0.0294862 | 0.1241 | 0.0609 | 0.01545679 | 0.1310511 | 0.1429 | 0.082 | 0.00720205 | 48.17744 | 33.26396 | 12.04436 | 55.845 | 82.096 | 19.03109 | 0.3950207 | 92.906 | 10.81 | 6.569744 | 5.027349 | 1.642436 | 7.87 | 6.241 | 2.383284 | 0.3627666 | 8.57 | 2.329 | 0.3206 | 0.1875169 | 0.08015 | 0.153 | 1.237 | 0.3801011 | 1.185593 | 1.39 | 0.153 | 1.71608 | 1.712320409 | 0.42902 | 1.68 | 0.34 | 0.084018055 | 0.048959288 | 1.95 | 1.61 | 1.85776 | 1.853372 | 0.46444 | 1.83 | 0.44 | 0.09036693 | 0.04864295 | 2.04 | 1.6 | 9.176 | 8.625592 | 2.294 | 8 | 9 | 2.456221 | 0.2676789 | 14 | 5 | 23.0736 | 17.10668 | 5.7684 | 13.8 | 36.75 | 15.5177 | 0.6725305 | 50.55 | 13.8 | 7.938024 | 7.926913 | 1.984506 | 7.903 | 1.539 | 0.2820327 | 0.03552934 | 8.298 | 6.759 | 17.419 | 16.9861 | 4.354749 | 16.18801 | 10.85246 | 3.19505 | 0.1834233 | 25.15521 | 14.30274 | 25.501632 | 14.59531 | 6.375408 | 11.552 | 75.439 | 26.63382 | 1.044397 | 86.991 | 11.552 | 1914.278 | 1885.791 | 478.5695 | 1811.15 | 1063 | 260.3641 | 0.1360117 | 2750.15 | 1687.15 | 3.656 | 3.424658 | 0.914 | 4 | 3 | 0.7704959 | 0.2107483 | 5 | 2 | 22.552272 | 20.76816 | 5.638068 | 25.1 | 14.013 | 4.950088 | 0.219494 | 25.1 | 11.087 | 77.988 | 63.67635 | 19.497 | 80.2 | 121 | 29.53046 | 0.3786539 | 148 | 27 | 6.776 | 5.882353 | 1.694 | 8 | 5 | 1.999456 | 0.2950791 | 8 | 3 | 1.96 | 0.336 | 4.48 | 0.2892562 | 0.04958678 | 0.661157 | 4.6656 | 4.662611 | 1.1664 | 4.65 | 0.65 | 0.1146152 | 0.02456601 | 4.85 | 4.2 | -25.181184 | 0.8693087 | 3.574374 | -21.89022 | -90.00697 | -78.24384 | 3401.758 | 3343.169768 | 850.4395 | 3134.15 | 1883 | 499.5172853 | 0.146840923 | 5017.15 | 3134.15 | BMG
22.424 | 15.54604 | 5.606 | 26 | 36 | 8.57556 | 0.3824277 | 41 | 5 | 0.124352 | 0.120808 | 0.031088 | 0.132 | 0.08 | 0.01888333 | 0.1518538 | 0.164 | 0.084 | 0.008583069 | 0.1179448 | 0.115335 | 0.0294862 | 0.1241 | 0.0609 | 0.01545679 | 0.1310511 | 0.1429 | 0.082 | 0.00720205 | 48.17744 | 33.26396 | 12.04436 | 55.845 | 82.096 | 19.03109 | 0.3950207 | 92.906 | 10.81 | 6.569744 | 5.027349 | 1.642436 | 7.87 | 6.241 | 2.383284 | 0.3627666 | 8.57 | 2.329 | 0.3206 | 0.1875169 | 0.08015 | 0.153 | 1.237 | 0.3801011 | 1.185593 | 1.39 | 0.153 | 1.71608 | 1.712320409 | 0.42902 | 1.68 | 0.34 | 0.084018055 | 0.048959288 | 1.95 | 1.61 | 1.85776 | 1.853372 | 0.46444 | 1.83 | 0.44 | 0.09036693 | 0.04864295 | 2.04 | 1.6 | 9.176 | 8.625592 | 2.294 | 8 | 9 | 2.456221 | 0.2676789 | 14 | 5 | 23.0736 | 17.10668 | 5.7684 | 13.8 | 36.75 | 15.5177 | 0.6725305 | 50.55 | 13.8 | 7.938024 | 7.926913 | 1.984506 | 7.903 | 1.539 | 0.2820327 | 0.03552934 | 8.298 | 6.759 | 17.419 | 16.9861 | 4.354749 | 16.18801 | 10.85246 | 3.19505 | 0.1834233 | 25.15521 | 14.30274 | 25.501632 | 14.59531 | 6.375408 | 11.552 | 75.439 | 26.63382 | 1.044397 | 86.991 | 11.552 | 1914.278 | 1885.791 | 478.5695 | 1811.15 | 1063 | 260.3641 | 0.1360117 | 2750.15 | 1687.15 | 3.656 | 3.424658 | 0.914 | 4 | 3 | 0.7704959 | 0.2107483 | 5 | 2 | 22.552272 | 20.76816 | 5.638068 | 25.1 | 14.013 | 4.950088 | 0.219494 | 25.1 | 11.087 | 77.988 | 63.67635 | 19.497 | 80.2 | 121 | 29.53046 | 0.3786539 | 148 | 27 | 6.776 | 5.882353 | 1.694 | 8 | 5 | 1.999456 | 0.2950791 | 8 | 3 | 1.96 | 0.336 | 4.48 | 0.2892562 | 0.04958678 | 0.661157 | 4.6656 | 4.662611 | 1.1664 | 4.65 | 0.65 | 0.1146152 | 0.02456601 | 4.85 | 4.2 | -25.181184 | 0.8693087 | 3.574374 | -21.89022 | -90.00697 | -78.24384 | 3401.758 | 3343.169768 | 850.4395 | 3134.15 | 1883 | 499.5172853 | 0.146840923 | 5017.15 | 3134.15 | BMG
22.424 | 15.54604 | 5.606 | 26 | 36 | 8.57556 | 0.3824277 | 41 | 5 | 0.124352 | 0.120808 | 0.031088 | 0.132 | 0.08 | 0.01888333 | 0.1518538 | 0.164 | 0.084 | 0.008583069 | 0.1179448 | 0.115335 | 0.0294862 | 0.1241 | 0.0609 | 0.01545679 | 0.1310511 | 0.1429 | 0.082 | 0.00720205 | 48.17744 | 33.26396 | 12.04436 | 55.845 | 82.096 | 19.03109 | 0.3950207 | 92.906 | 10.81 | 6.569744 | 5.027349 | 1.642436 | 7.87 | 6.241 | 2.383284 | 0.3627666 | 8.57 | 2.329 | 0.3206 | 0.1875169 | 0.08015 | 0.153 | 1.237 | 0.3801011 | 1.185593 | 1.39 | 0.153 | 1.71608 | 1.712320409 | 0.42902 | 1.68 | 0.34 | 0.084018055 | 0.048959288 | 1.95 | 1.61 | 1.85776 | 1.853372 | 0.46444 | 1.83 | 0.44 | 0.09036693 | 0.04864295 | 2.04 | 1.6 | 9.176 | 8.625592 | 2.294 | 8 | 9 | 2.456221 | 0.2676789 | 14 | 5 | 23.0736 | 17.10668 | 5.7684 | 13.8 | 36.75 | 15.5177 | 0.6725305 | 50.55 | 13.8 | 7.938024 | 7.926913 | 1.984506 | 7.903 | 1.539 | 0.2820327 | 0.03552934 | 8.298 | 6.759 | 17.419 | 16.9861 | 4.354749 | 16.18801 | 10.85246 | 3.19505 | 0.1834233 | 25.15521 | 14.30274 | 25.501632 | 14.59531 | 6.375408 | 11.552 | 75.439 | 26.63382 | 1.044397 | 86.991 | 11.552 | 1914.278 | 1885.791 | 478.5695 | 1811.15 | 1063 | 260.3641 | 0.1360117 | 2750.15 | 1687.15 | 3.656 | 3.424658 | 0.914 | 4 | 3 | 0.7704959 | 0.2107483 | 5 | 2 | 22.552272 | 20.76816 | 5.638068 | 25.1 | 14.013 | 4.950088 | 0.219494 | 25.1 | 11.087 | 77.988 | 63.67635 | 19.497 | 80.2 | 121 | 29.53046 | 0.3786539 | 148 | 27 | 6.776 | 5.882353 | 1.694 | 8 | 5 | 1.999456 | 0.2950791 | 8 | 3 | 1.96 | 0.336 | 4.48 | 0.2892562 | 0.04958678 | 0.661157 | 4.6656 | 4.662611 | 1.1664 | 4.65 | 0.65 | 0.1146152 | 0.02456601 | 4.85 | 4.2 | -25.181184 | 0.8693087 | 3.574374 | -21.89022 | -90.00697 | -78.24384 | 3401.758 | 3343.169768 | 850.4395 | 3134.15 | 1883 | 499.5172853 | 0.146840923 | 5017.15 | 3134.15 | BMG
[179 empty] | -25.181184 | [15 empty] | (Fe0.75B0.15Si0.10)96Nb4
23.44 | 18.82742 | 3.348571 | 26 | 37 | 6.905534 | 0.2946047 | 42 | 5 | 0.12516 | 0.1224193 | 0.01788 | 0.132 | 0.078 | 0.01593155 | 0.1272895 | 0.154 | 0.076 | 0.008580578 | 0.119104 | 0.1171422 | 0.01701486 | 0.1241 | 0.0619 | 0.01324359 | 0.1111935 | 0.1392 | 0.0773 | 0.007319568 | 50.3275642 | 39.87926 | 7.189652 | 55.845 | 85.14 | 15.51877 | 0.3083553 | 95.95 | 10.81 | 6.74758 | 5.206337 | 0.96394 | 7.87 | 8.04 | 2.304179 | 0.3414822 | 10.2 | 2.16 | 0.304 | 0.1864483 | 0.04342857 | 0.153 | 1.237 | 0.3186184 | 1.048087 | 1.39 | 0.153 | 1.7742 | 1.748193639 | 0.253457143 | 1.68 | 1.14 | 0.239224497 | 0.134835135 | 2.51 | 1.37 | 1.9108 | 1.897202 | 0.2729714 | 1.83 | 0.74 | 0.1766787 | 0.0924632 | 2.55 | 1.81 | 9.32 | 8.779547 | 1.331429 | 8 | 9 | 2.626328 | 0.2817949 | 15 | 6 | 19.0045 | 4.694469 | 2.714929 | 13.8 | 116.343 | 22.45393 | 1.181506 | 117 | 0.657 | 8.26216 | 8.151167 | 1.180309 | 7.903 | 5.261 | 1.040494 | 0.1259348 | 11.26 | 5.999 | 17.32145 | 17.04333 | 2.474493 | 16.18801 | 8.986889 | 2.504434 | 0.1445857 | 25.15521 | 16.16832 | 217.87298 | 14.45756 | 31.12471 | 11.552 | 1998.78 | 597.7721 | 2.743672 | 2010.332 | 11.552 | 1752.825292 | 1180.627 | 250.4036 | 1811.15 | 3520.2354 | 680.142 | 0.3880261 | 3823.15 | 302.9146 | 3.74 | 3.584229 | 0.5342857 | 4 | 3 | 0.6264184 | 0.1674915 | 5 | 2 | 23.63674 | 22.02839 | 3.376677 | 25.1 | 17.343 | 4.180121 | 0.1768484 | 25.86 | 8.517 | 73.7475 | 2.285336 | 10.53536 | 80.2 | 147.765 | 31.56564 | 0.4280231 | 148 | 0.235 | 7.12 | 6.521739 | 1.017143 | 8 | 5 | 1.632667 | 0.2293071 | 8 | 3 | 1.98 | 0.48 | 4.66 | 0.2780899 | 0.06741573 | 0.6544944 | 4.702 | 4.695927 | 0.6717143 | 4.65 | 0.85 | 0.1711607 | 0.03640169 | 5.1 | 4.25 | -25.18 | 0.931062 | 2.573226 | -23.44414 | -64.79383 | -60.32707 | 2995.83 | 2174.403455 | 427.9757143 | 3134.15 | 4359 | 906.6328571 | 0.30263161 | 4912.15 | 553.15 | BMG
[179 empty] | -25.18 | [15 empty] | Fe76Mo2Ga2P10C4B4Si2
34 | 30.62874 | 8.5 | 40 | 34 | 8.639444 | 0.2541013 | 47 | 13 | 0.15108 | 0.1479844 | 0.03777 | 0.175 | 0.054 | 0.02174198 | 0.1439104 | 0.175 | 0.121 | 0.01534658 | 0.144668 | 0.1431222 | 0.036167 | 0.1603 | 0.0325 | 0.01488303 | 0.1028771 | 0.1603 | 0.1278 | 0.01308422 | 76.34508 | 67.45559 | 19.08627 | 91.224 | 80.8884614 | 20.91366 | 0.2739359 | 107.87 | 26.9815386 | 7.5088 | 6.694507 | 1.8772 | 6.52 | 7.8 | 1.959168 | 0.2609162 | 10.5 | 2.7 | 0.8239872 | 0.6307848 | 0.2059968 | 0.43328 | 0.8712 | 0.4071166 | 0.4940812 | 1.304 | 0.4328 | 1.6516 | 1.629651211 | 0.4129 | 1.49 | 0.48 | 0.190066936 | 0.115080489 | 1.85 | 1.37 | 1.6284 | 1.581044 | 0.4071 | 1.33 | 0.6 | 0.2756618 | 0.1692839 | 1.93 | 1.33 | 8.08 | 6.258206 | 2.02 | 4 | 9 | 3.654258 | 0.4522596 | 13 | 4 | 14.4232 | 14.04874 | 3.6058 | 16.9 | 6.11 | 2.299963 | 0.1594627 | 16.9 | 10.79 | 7.09432 | 7.041143 | 1.77358 | 6.634 | 1.74 | 0.608007 | 0.08570335 | 7.726 | 5.986 | 17.13112 | 16.36193 | 4.28278 | 13.16267 | 8.291444 | 3.556991 | 0.2076333 | 21.45411 | 13.16267 | 28.18652 | 19.10053 | 7.04663 | 46.999 | 35.127 | 16.77668 | 0.5952023 | 46.999 | 11.872 | 1652.966 | 1534.129 | 413.2415 | 2128.15 | 1194.68 | 435.4337 | 0.2634257 | 2128.15 | 933.47 | 4.44 | 4.33526 | 1.11 | 5 | 2 | 0.6374951 | 0.14358 | 5 | 3 | 24.8984 | 24.88901 | 6.2246 | 25.36 | 1.16 | 0.4828472 | 0.0193927 | 25.36 | 24.2 | 223.668 | 47.83591 | 55.917 | 22.7 | 406.3 | 183.6751 | 0.8211954 | 429 | 22.7 | 7.28 | 5.546218 | 1.82 | 4 | 8 | 3.583518 | 0.4922415 | 11 | 3 | 1.52 | 0.08 | 5.68 | 0.2087912 | 0.01098901 | 0.7802198 | 4.3464 | 4.320759 | 1.0866 | 4 | 0.7 | 0.3341602 | 0.07688206 | 4.7 | 4 | -25.1776 | 1.131864 | 2.202707 | -28.49763 | -55.45887 | -62.77191 | 3612.39 | 3371.954881 | 903.0975 | 4682.15 | 2247 | 953.8688916 | 0.264054792 | 4682.15 | 2435.15 | BMG
[179 empty] | -25.1776 | [15 empty] | Cu40Zr44Ag8Al8
33.41 | 28.11917 | 8.3525 | 46 | 31 | 12.00508 | 0.3593259 | 46 | 15 | 0.12921 | 0.1279658 | 0.0323025 | 0.139 | 0.032 | 0.01202855 | 0.09309299 | 0.139 | 0.107 | 0.00926342 | 0.127291 | 0.1261144 | 0.03182275 | 0.1375 | 0.0315 | 0.01167354 | 0.09170753 | 0.1375 | 0.106 | 0.008851164 | 74.9821124 | 60.78905 | 18.7455281 | 106.42 | 75.446238 | 29.56649 | 0.394314 | 106.42 | 30.973762 | 8.9012 | 5.889427 | 2.2253 | 12 | 9.84 | 3.635765 | 0.4084579 | 12 | 2.16 | 0.84048 | 0.7475299 | 0.21012 | 0.562 | 0.674 | 0.2955519 | 0.3516465 | 1.236 | 0.562 | 1.9224 | 1.908508378 | 0.4806 | 1.83 | 0.45 | 0.174069641 | 0.090548086 | 2.27 | 1.82 | 2.088 | 2.077965 | 0.522 | 2.2 | 0.3 | 0.1420774 | 0.06804475 | 2.2 | 1.9 | 11.27 | 11.00367 | 2.8175 | 10 | 5 | 1.912355 | 0.1696854 | 15 | 10 | 12.9699 | 2.814843 | 3.242475 | 17.6 | 16.943 | 6.447216 | 0.4970906 | 17.6 | 0.657 | 8.53233 | 8.425702 | 2.1330825 | 8.337 | 2.847 | 1.017705 | 0.1192763 | 10.487 | 7.64 | 19.58266 | 19.56374 | 4.895665 | 19.38125 | 2.123646 | 0.599984 | 0.03063853 | 20.29227 | 18.16863 | 412.99335 | 16.68211 | 103.2483375 | 15.447 | 1999.539 | 798.6712 | 1.93386 | 2010.332 | 10.793 | 1388.9444 | 891.136 | 347.2361 | 1828.05 | 1510.7 | 569.5097 | 0.4100306 | 1828.05 | 317.35 | 4.23 | 4.078858 | 1.0575 | 5 | 2 | 0.759671 | 0.1795912 | 5 | 3 | 25.142 | 25.10709 | 6.2855 | 25.98 | 2.246 | 0.9319685 | 0.03706819 | 26.07 | 23.824 | 148.261 | 1.164377 | 37.06525 | 71.8 | 400.765 | 156.4428 | 1.055185 | 401 | 0.235 | 9.27 | 8.507347 | 2.3175 | 10 | 6 | 2.176488 | 0.2347883 | 11 | 5 | 0.87 | 0.6 | 7.8 | 0.09385113 | 0.06472492 | 0.8414239 | 4.954 | 4.948536 | 1.2385 | 5 | 0.45 | 0.1625854 | 0.03281901 | 5.15 | 4.7 | -25.1656 | 1.268573 | 1.750366 | -31.92441 | -44.04902 | -55.8794 | 2586.28 | 1610.154492 | 646.57 | 3236.15 | 2683 | 1030.064587 | 0.398280382 | 3236.15 | 553.15 | BMG
22.85 | 17.09634 | 7.616667 | 27 | 22 | 7.518477 | 0.3290362 | 27 | 5 | 0.11955 | 0.1177273 | 0.03985 | 0.126 | 0.042 | 0.01298258 | 0.1085954 | 0.126 | 0.084 | 0.007391946 | 0.11932 | 0.1174306 | 0.03977333 | 0.1251 | 0.0431 | 0.0129135 | 0.1082258 | 0.1251 | 0.082 | 0.00734471 | 49.49364625 | 36.60604 | 16.49788 | 58.933195 | 48.123195 | 16.88848 | 0.3412252 | 58.933195 | 10.81 | 7.22835 | 5.214023 | 2.40945 | 8.86 | 6.531 | 2.826102 | 0.3909747 | 8.86 | 2.329 | 0.733 | 0.6257873 | 0.2443333 | 0.662 | 1.11 | 0.2984108 | 0.4071089 | 1.39 | 0.28 | 1.797 | 1.794851794 | 0.599 | 1.77 | 0.18 | 0.064272856 | 0.035766753 | 1.95 | 1.77 | 1.899 | 1.897882 | 0.633 | 1.88 | 0.16 | 0.04752894 | 0.0250284 | 2.04 | 1.88 | 10.15 | 9.828983 | 3.383333 | 9 | 5 | 2.006863 | 0.1977205 | 14 | 9 | 24.745 | 19.49915 | 8.248333 | 16.19 | 34.36 | 14.81794 | 0.5988257 | 50.55 | 16.19 | 7.96335 | 7.960701 | 2.65445 | 7.881 | 0.417 | 0.1470494 | 0.01846577 | 8.298 | 7.881 | 17.77763 | 17.52474 | 5.925878 | 17.08038 | 8.80966 | 2.472876 | 0.1391004 | 25.15521 | 16.34555 | 31.21605 | 25.5422 | 10.40535 | 21.845 | 65.146 | 19.77319 | 0.6334301 | 86.991 | 21.845 | 1814.1 | 1799.7 | 604.7 | 1768.15 | 662 | 180.6346 | 0.09957255 | 2349.15 | 1687.15 | 3.65 | 3.478261 | 1.216667 | 4 | 2 | 0.6538348 | 0.1791328 | 4 | 2 | 22.68455 | 21.35416 | 7.561517 | 24.81 | 13.723 | 4.253951 | 0.1875264 | 24.81 | 11.087 | 99.9 | 81.8517 | 33.3 | 100 | 121 | 29.63933 | 0.29669 | 148 | 27 | 7.65 | 6.486486 | 2.55 | 9 | 6 | 2.351064 | 0.3073286 | 9 | 3 | 2 | 0.4 | 5.25 | 0.2614379 | 0.05228758 | 0.6862745 | 4.7275 | 4.726905 | 1.575833 | 4.7 | 0.15 | 0.05356071 | 0.01132961 | 4.85 | 4.7 | -25.14 | 0.7305881 | 2.437702 | -18.36698 | -61.28383 | -44.77324 | 3350.85 | 3327.037197 | 1116.95 | 3200.15 | 1000 | 307.2883174 | 0.091704588 | 4200.15 | 3200.15 | BMG
33.325 | 28.06887 | 8.33125 | 46 | 31 | 11.97578 | 0.3593633 | 46 | 15 | 0.129175 | 0.1279345 | 0.03229375 | 0.139 | 0.032 | 0.01201018 | 0.09297602 | 0.139 | 0.107 | 0.009255343 | 0.1272425 | 0.1260705 | 0.031810625 | 0.1375 | 0.0315 | 0.01165116 | 0.09156655 | 0.1375 | 0.106 | 0.008840435 | 74.7677424 | 60.67213 | 18.6919356 | 106.42 | 75.446238 | 29.49312 | 0.3944631 | 106.42 | 30.973762 | 8.886 | 5.884527 | 2.2215 | 12 | 9.84 | 3.629127 | 0.4084095 | 12 | 2.16 | 0.84385 | 0.7502507 | 0.2109625 | 0.562 | 0.674 | 0.2961992 | 0.3510093 | 1.236 | 0.562 | 1.9225 | 1.908615973 | 0.480625 | 1.83 | 0.45 | 0.174022269 | 0.090518735 | 2.27 | 1.82 | 2.0865 | 2.076417 | 0.521625 | 2.2 | 0.3 | 0.1424702 | 0.06828189 | 2.2 | 1.9 | 11.275 | 11.00917 | 2.81875 | 10 | 5 | 1.910334 | 0.1694309 | 15 | 10 | 12.94715 | 2.814059 | 3.2367875 | 17.6 | 16.943 | 6.43886 | 0.4973187 | 17.6 | 0.657 | 8.529275 | 8.422336 | 2.13231875 | 8.337 | 2.847 | 1.019203 | 0.1194947 | 10.487 | 7.64 | 19.58722 | 19.56817 | 4.896804 | 19.38125 | 2.123646 | 0.6018928 | 0.03072886 | 20.29227 | 18.16863 | 412.975475 | 16.65503 | 103.2439 | 15.447 | 1999.539 | 798.6802 | 1.933965 | 2010.332 | 10.793 | 1386.593 | 890.3843 | 346.64825 | 1828.05 | 1510.7 | 568.662 | 0.4101146 | 1828.05 | 317.35 | 4.225 | 4.074703 | 1.05625 | 5 | 2 | 0.7578753 | 0.1793788 | 5 | 3 | 25.1343 | 25.09945 | 6.283575 | 25.98 | 2.246 | 0.9313746 | 0.03705592 | 26.07 | 23.824 | 149.907 | 1.164454 | 37.47675 | 71.8 | 400.765 | 157.3588 | 1.04971 | 401 | 0.235 | 9.275 | 8.510638 | 2.31875 | 10 | 6 | 2.179306 | 0.2349656 | 11 | 5 | 0.875 | 0.6 | 7.8 | 0.09433962 | 0.06469003 | 0.8409704 | 4.9525 | 4.946973 | 1.238125 | 5 | 0.45 | 0.1635352 | 0.03302073 | 5.15 | 4.7 | -25.125 | 1.270825 | 1.744989 | -31.92947 | -43.84284 | -55.71657 | 2584.275 | 1609.588133 | 646.06875 | 3236.15 | 2683 | 1029.187572 | 0.398250021 | 3236.15 | 553.15 | BMG
47.6 | 37.33994 | 11.9 | 58 | 45 | 16.38414 | 0.3442046 | 58 | 13 | 0.1805 | 0.1717668 | 0.045125 | 0.204 | 0.083 | 0.0359868 | 0.1993729 | 0.204 | 0.121 | 0.02739712 | 0.16731 | 0.1634259 | 0.0418275 | 0.1825 | 0.0579 | 0.02362547 | 0.1412078 | 0.1825 | 0.1246 | 0.02073744 | 113.0033 | 83.47572 | 28.25082 | 140.116 | 113.1344614 | 42.35684 | 0.3748284 | 140.116 | 26.9815386 | 6.795 | 6.141335 | 1.69875 | 6.77 | 6.26 | 1.609088 | 0.2368047 | 8.96 | 2.7 | 0.68158 | 0.6148321 | 0.170395 | 0.57 | 0.8032 | 0.261237 | 0.3832815 | 1.236 | 0.4328 | 1.421 | 1.395979389 | 0.35525 | 1.31 | 0.54 | 0.207867746 | 0.146282721 | 1.85 | 1.31 | 1.326 | 1.262468 | 0.3315 | 1.12 | 0.79 | 0.3237653 | 0.2441669 | 1.91 | 1.12 | 5.5 | 3.844431 | 1.375 | 3 | 10 | 3.879433 | 0.7053514 | 13 | 3 | 7.953 | 6.628667 | 1.98825 | 5.46 | 12.01 | 4.100081 | 0.5155389 | 17.47 | 5.46 | 6.0125 | 5.913151 | 1.503125 | 5.539 | 2.187 | 0.8458698 | 0.1406852 | 7.726 | 5.539 | 13.34674 | 12.48965 | 3.336684 | 10.88252 | 9.409753 | 3.795405 | 0.2843695 | 20.29227 | 10.88252 | 22.3209 | 19.84939 | 5.580225 | 26.296 | 15.503 | 6.220061 | 0.2786653 | 26.296 | 10.793 | 1149.644 | 1118.592 | 287.411 | 1068.15 | 794.68 | 217.0727 | 0.1888174 | 1728.15 | 933.47 | 5.3 | 5 | 1.325 | 6 | 3 | 1.1 | 0.2075472 | 6 | 3 | 26.329 | 26.28578 | 6.58225 | 26.94 | 2.74 | 1.03833 | 0.03943674 | 26.94 | 24.2 | 80.85 | 15.82845 | 20.2125 | 11.4 | 389.6 | 126.7829 | 1.568125 | 401 | 11.4 | 4.5 | 3.49947 | 1.125 | 3 | 8 | 3.008322 | 0.668516 | 11 | 3 | 1.9 | 0.1 | 2.5 | 0.4222222 | 0.02222222 | 0.5555556 | 3.364 | 3.179039 | 0.841 | 2.8 | 2.35 | 0.8878986 | 0.2639413 | 5.15 | 2.8 | -25.12 | 0.940448 | 4.149885 | -23.62405 | -104.2451 | -98.03711 | 3482.65 | 3438.328047 | 870.6625 | 3716.15 | 924 | 369.5422168 | 0.10610949 | 3716.15 | 2792.15 | BMG
[179 empty] | -25.12 | [15 empty] | Ce70Al10Cu10Ni10
23.288 | 14.55259 | 4.6576 | 28 | 36 | 9.788823 | 0.4203376 | 41 | 5 | 0.117872 | 0.1145041 | 0.0235744 | 0.124 | 0.08 | 0.01861095 | 0.1578912 | 0.164 | 0.084 | 0.007359592 | 0.1166704 | 0.1133979 | 0.02333408 | 0.1246 | 0.0609 | 0.01741036 | 0.1492268 | 0.1429 | 0.082 | 0.007067677 | 49.1940032 | 31.02634 | 9.83880064 | 58.6934 | 82.096 | 21.03229 | 0.4275376 | 92.906 | 10.81 | 7.237712 | 5.283009 | 1.4475424 | 8.9 | 6.571 | 2.766322 | 0.3822094 | 8.9 | 2.329 | 0.917912 | 0.5572507 | 0.1835824 | 1.157 | 1.237 | 0.409874 | 0.4465287 | 1.39 | 0.153 | 1.79816 | 1.795861608 | 0.359632 | 1.82 | 0.34 | 0.063161811 | 0.035125802 | 1.95 | 1.61 | 1.91632 | 1.912075 | 0.383264 | 1.91 | 0.44 | 0.08668597 | 0.04523564 | 2.04 | 1.6 | 10.424 | 10.00022 | 2.0848 | 10 | 9 | 1.898479 | 0.1821258 | 14 | 5 | 25.43496 | 20.57657 | 5.086992 | 17.47 | 36.75 | 14.10409 | 0.5545158 | 50.55 | 13.8 | 7.774608 | 7.759668 | 1.5549216 | 7.64 | 1.539 | 0.3370746 | 0.04335583 | 8.298 | 6.759 | 19.1253 | 18.69876 | 3.82506 | 18.16863 | 10.85246 | 3.081641 | 0.161129 | 25.15521 | 14.30274 | 27.222744 | 13.92026 | 5.4445488 | 10.793 | 76.198 | 29.84317 | 1.096259 | 86.991 | 10.793 | 1892.27 | 1853.747 | 378.454 | 1728.15 | 1063 | 299.1049 | 0.1580667 | 2750.15 | 1687.15 | 3.608 | 3.333333 | 0.7216 | 4 | 3 | 0.8380549 | 0.2322769 | 5 | 2 | 22.763136 | 20.36914 | 4.5526272 | 26.07 | 14.983 | 5.849326 | 0.2569649 | 26.07 | 11.087 | 78.984 | 61.64277 | 15.7968 | 90.7 | 121 | 29.36167 | 0.371742 | 148 | 27 | 8.024 | 6.337136 | 1.6048 | 10 | 7 | 2.918805 | 0.3637594 | 10 | 3 | 1.96 | 0.288 | 5.776 | 0.2442672 | 0.03589232 | 0.7198405 | 4.9848 | 4.971393 | 0.99696 | 5.15 | 0.95 | 0.2486945 | 0.04989057 | 5.15 | 4.2 | -25.115136 | 1.061942 | 4.634606 | -26.67082 | -116.3988 | -123.6088 | 3467.23 | 3405.939915 | 693.446 | 3186.15 | 1883 | 508.5785933 | 0.146681528 | 5017.15 | 3134.15 | BMG
[179 empty] | -25.115136 | [15 empty] | [(Ni0.9Fe0.1)0.75B0.2Si0.05]96Nb4
34.08 | 30.60082 | 6.816 | 40 | 34 | 8.788265 | 0.2578716 | 47 | 13 | 0.1525 | 0.1493936 | 0.0305 | 0.175 | 0.054 | 0.02166033 | 0.142035 | 0.175 | 0.121 | 0.01575335 | 0.145686 | 0.1441834 | 0.0291372 | 0.1603 | 0.0325 | 0.01462946 | 0.1004178 | 0.1603 | 0.1278 | 0.01334135 | 76.58506 | 67.42103 | 15.31701 | 91.224 | 80.8884614 | 21.24661 | 0.277425 | 107.87 | 26.9815386 | 7.37092 | 6.560908 | 1.474184 | 6.52 | 7.8 | 1.983678 | 0.2691222 | 10.5 | 2.7 | 0.7847328 | 0.5369757 | 0.15694656 | 0.43328 | 1.228 | 0.4143134 | 0.5279675 | 1.304 | 0.076 | 1.6366 | 1.615174723 | 0.32732 | 1.49 | 0.48 | 0.188633083 | 0.115259124 | 1.85 | 1.37 | 1.6098 | 1.563806 | 0.32196 | 1.33 | 0.6 | 0.2731848 | 0.1697011 | 1.93 | 1.33 | 7.8 | 6.018519 | 1.56 | 4 | 9 | 3.687818 | 0.4727972 | 13 | 4 | 14.5482 | 14.1656 | 2.90964 | 16.9 | 6.11 | 2.311397 | 0.1588785 | 16.9 | 10.79 | 7.05452 | 7.003342 | 1.410904 | 6.634 | 1.74 | 0.5981506 | 0.08478969 | 7.726 | 5.986 | 16.85418 | 16.09294 | 3.370837 | 13.16267 | 8.291444 | 3.569824 | 0.2118064 | 21.45411 | 13.16267 | 29.67794 | 20.08009 | 5.935588 | 46.999 | 39.444 | 16.92229 | 0.5701975 | 51.316 | 11.872 | 1680.0412 | 1557.446 | 336.00824 | 2128.15 | 1194.68 | 437.6766 | 0.2605154 | 2128.15 | 933.47 | 4.46 | 4.354136 | 0.892 | 5 | 2 | 0.6390618 | 0.1432874 | 5 | 3 | 24.9292 | 24.91998 | 4.98584 | 25.36 | 1.16 | 0.4780914 | 0.01917797 | 25.36 | 24.2 | 208.52 | 44.24906 | 41.704 | 22.7 | 407.1 | 184.0413 | 0.8826074 | 429 | 21.9 | 7 | 5.357143 | 1.4 | 4 | 8 | 3.555278 | 0.5078968 | 11 | 3 | 1.56 | 0.08 | 5.36 | 0.2228571 | 0.01142857 | 0.7657143 | 4.3204 | 4.29538 | 0.86408 | 4 | 0.7 | 0.3310587 | 0.07662686 | 4.7 | 4 | -25.1072 | 1.207355 | 2.09865 | -30.3133 | -52.69123 | -63.61701 | 3663.83 | 3420.621259 | 732.766 | 4682.15 | 2247 | 951.8392814 | 0.259793517 | 4682.15 | 2435.15 | BMG
[179 empty] | -25.1072 | [15 empty] | Ti2Zr46Cu36Al8Ag8
34.9751 | 31.03418 | 6.99502 | 40 | 34 | 8.998515 | 0.2572835 | 47 | 13 | 0.1566808 | 0.1533992 | 0.03133616 | 0.175 | 0.054 | 0.0219106 | 0.1398423 | 0.175 | 0.121 | 0.01703701 | 0.14896865 | 0.1475082 | 0.02979373 | 0.1603 | 0.0362 | 0.01425261 | 0.0956752 | 0.1603 | 0.1241 | 0.01421975 | 78.84922 | 68.42209 | 15.76984 | 91.224 | 80.8884614 | 21.72893 | 0.2755757 | 107.87 | 26.9815386 | 7.028031 | 6.276362 | 1.4056062 | 6.52 | 7.8 | 1.888398 | 0.2686952 | 10.5 | 2.7 | 0.652854548 | 0.4816214 | 0.1305709096 | 0.43328 | 1.151 | 0.382543 | 0.5859544 | 1.304 | 0.153 | 1.588479 | 1.571302642 | 0.3176958 | 1.49 | 0.48 | 0.170684436 | 0.10745149 | 1.85 | 1.37 | 1.543213 | 1.502503 | 0.3086426 | 1.33 | 0.6 | 0.2610604 | 0.1691668 | 1.93 | 1.33 | 7.0103 | 5.466708 | 1.40206 | 4 | 9 | 3.623009 | 0.5168123 | 13 | 4 | 14.972105 | 14.55763 | 2.994421 | 16.9 | 6.11 | 2.359598 | 0.1575996 | 16.9 | 10.79 | 6.9322633 | 6.88414 | 1.38645266 | 6.634 | 1.917 | 0.5849405 | 0.08437944 | 7.903 | 5.986 | 15.93572 | 15.28557 | 3.187145 | 13.16267 | 8.291444 | 3.377387 | 0.2119381 | 21.45411 | 13.16267 | 32.9684582 | 22.80785 | 6.59369164 | 46.999 | 35.447 | 16.46254 | 0.4993422 | 46.999 | 11.552 | 1774.994578 | 1638.1 | 354.9989156 | 2128.15 | 1194.68 | 442.1365 | 0.2490917 | 2128.15 | 933.47 | 4.5536 | 4.436164 | 0.91072 | 5 | 2 | 0.6581239 | 0.1445283 | 5 | 3 | 25.042542 | 25.03408 | 5.0085084 | 25.36 | 1.16 | 0.45668 | 0.01823617 | 25.36 | 24.2 | 154.66302 | 36.94171 | 30.932604 | 22.7 | 406.3 | 170.8142 | 1.104428 | 429 | 22.7 | 6.0803 | 4.836254 | 1.21606 | 4 | 8 | 3.228072 | 0.5309068 | 11 | 3 | 1.7161 | 0.093 | 4.2712 | 0.2822394 | 0.0152953 | 0.7024653 | 4.242425 | 4.220432 | 0.848485 | 4 | 0.7 | 0.3125967 | 0.07368348 | 4.7 | 4 | -25.10196108 | 1.19708 | 1.9051 | -30.04906 | -47.82174 | -57.24645 | 3882.0347 | 3629.972452 | 776.40694 | 4682.15 | 2247 | 941.5837498 | 0.24254903 | 4682.15 | 2435.15 | BMG
[179 empty] | -25.10196108 | [15 empty] | (Zr0.62Cu0.23Fe0.05Al0.10)93Ag7
22.424 | 17.57843 | 5.606 | 26 | 21 | 6.733515 | 0.3002816 | 26 | 5 | 0.124452 | 0.1222018 | 0.031113 | 0.132 | 0.048 | 0.01471053 | 0.1182024 | 0.132 | 0.084 | 0.008388295 | 0.1186328 | 0.1169983 | 0.0296582 | 0.1241 | 0.0421 | 0.01208648 | 0.1018814 | 0.1241 | 0.082 | 0.007194114 | 47.90482572 | 37.40416 | 11.97620643 | 55.845 | 45.035 | 14.77878 | 0.3085029 | 55.845 | 10.81 | 6.530944 | 4.963669 | 1.632736 | 7.87 | 5.71 | 2.383155 | 0.3649021 | 7.87 | 2.16 | 0.31806 | 0.184614 | 0.079515 | 0.153 | 1.237 | 0.3770629 | 1.185509 | 1.39 | 0.153 | 1.74888 | 1.73761624 | 0.43722 | 1.68 | 0.59 | 0.154338413 | 0.088249859 | 2.27 | 1.68 | 1.87596 | 1.871255 | 0.46899 | 1.83 | 0.36 | 0.0991891 | 0.05287378 | 2.19 | 1.83 | 9.416 | 8.903238 | 2.354 | 8 | 7 | 2.547733 | 0.2705749 | 15 | 8 | 19.59702 | 6.668041 | 4.899255 | 13.8 | 49.893 | 14.75498 | 0.7529197 | 50.55 | 0.657 | 8.115124 | 8.078422 | 2.028781 | 7.903 | 2.584 | 0.6121152 | 0.07542893 | 10.487 | 7.903 | 17.17098 | 16.8929 | 4.292745 | 16.18801 | 8.967197 | 2.560902 | 0.1491413 | 25.15521 | 16.18801 | 140.631932 | 14.46491 | 35.157983 | 11.552 | 1998.78 | 472.8703 | 3.362468 | 2010.332 | 11.552 | 1754.81 | 1425.828 | 438.7025 | 1811.15 | 2031.8 | 395.6027 | 0.2254391 | 2349.15 | 317.35 | 3.676 | 3.521127 | 0.919 | 4 | 2 | 0.6221125 | 0.1692363 | 4 | 2 | 23.336492 | 22.11168 | 5.834123 | 25.1 | 14.013 | 4.0237 | 0.172421 | 25.1 | 11.087 | 77.4421 | 3.723629 | 19.360525 | 80.2 | 147.765 | 32.48222 | 0.4194388 | 148 | 0.235 | 7.016 | 6.289308 | 1.754 | 8 | 5 | 1.791018 | 0.2552762 | 8 | 3 | 2 | 0.456 | 4.56 | 0.2850627 | 0.0649943 | 0.649943 | 4.7046 | 4.70182 | 1.17615 | 4.65 | 0.45 | 0.1176811 | 0.02501405 | 5.1 | 4.65 | -25.087584 | 0.8104066 | 2.160275 | -20.33114 | -54.19608 | -43.92086 | 3107.618 | 2511.983591 | 776.9045 | 3134.15 | 3647 | 714.2215013 | 0.229829246 | 4200.15 | 553.15 | BMG
23.49 | 18.84943 | 3.355714 | 26 | 37 | 6.941895 | 0.2955255 | 42 | 5 | 0.12506 | 0.1223263 | 0.01786571 | 0.132 | 0.078 | 0.01591969 | 0.1272964 | 0.154 | 0.076 | 0.008560299 | 0.119255 | 0.1172623 | 0.01703643 | 0.1241 | 0.0619 | 0.01338502 | 0.1122387 | 0.1392 | 0.0773 | 0.007352492 | 50.4663442 | 39.93602 | 7.209478 | 55.845 | 85.14 | 15.62915 | 0.3096945 | 95.95 | 10.81 | 6.72798 | 5.194939 | 0.96114 | 7.87 | 8.04 | 2.302883 | 0.3422845 | 10.2 | 2.16 | 0.30677 | 0.1879236 | 0.04382429 | 0.153 | 1.237 | 0.3184977 | 1.038229 | 1.39 | 0.153 | 1.7711 | 1.744086971 | 0.253014286 | 1.68 | 1.14 | 0.242412438 | 0.136871118 | 2.51 | 1.37 | 1.9106 | 1.896984 | 0.2729429 | 1.83 | 0.74 | 0.1767813 | 0.09252661 | 2.55 | 1.81 | 9.37 | 8.816762 | 1.338571 | 8 | 9 | 2.648226 | 0.2826282 | 15 | 6 | 18.9224 | 4.671131 | 2.7032 | 13.8 | 116.343 | 22.4878 | 1.188422 | 117 | 0.657 | 8.24312 | 8.124571 | 1.177589 | 7.903 | 5.261 | 1.064046 | 0.1290829 | 11.26 | 5.999 | 17.36471 | 17.08126 | 2.480673 | 16.18801 | 8.986889 | 2.521785 | 0.1452247 | 25.15521 | 16.16832 | 218.56391 | 14.61426 | 31.22342 | 11.552 | 1998.78 | 597.5731 | 2.734089 | 2010.332 | 11.552 | 1737.742938 | 1143.512 | 248.249 | 1811.15 | 3520.2354 | 695.2367 | 0.4000803 | 3823.15 | 302.9146 | 3.74 | 3.584229 | 0.5342857 | 4 | 3 | 0.6264184 | 0.1674915 | 5 | 2 | 23.64434 | 22.03407 | 3.377763 | 25.1 | 17.343 | 4.183464 | 0.176933 | 25.86 | 8.517 | 73.3515 | 2.284701 | 10.47879 | 80.2 | 147.765 | 31.73017 | 0.432577 | 148 | 0.235 | 7.07 | 6.434316 | 1.01 | 8 | 5 | 1.680803 | 0.2377374 | 8 | 3 | 1.98 | 0.49 | 4.6 | 0.2800566 | 0.06930693 | 0.6506365 | 4.698 | 4.691468 | 0.6711429 | 4.65 | 0.85 | 0.1769068 | 0.03765576 | 5.1 | 4.25 | -25.0544 | 0.9652078 | 2.621827 | -24.1827 | -65.6883 | -63.40286 | 2989.26 | 2170.409758 | 427.0371429 | 3134.15 | 4359 | 907.9861992 | 0.30374949 | 4912.15 | 553.15 | BMG
[179 empty] | -25.0544 | [15 empty] | Fe75Mo2Ga3P10C4B4Si2
23.28 | 18.77562 | 3.325714 | 26 | 37 | 6.654442 | 0.2858437 | 42 | 5 | 0.12494 | 0.1222573 | 0.01784857 | 0.132 | 0.078 | 0.01568172 | 0.125514 | 0.154 | 0.076 | 0.008523933 | 0.118982 | 0.1170433 | 0.01699743 | 0.1241 | 0.0619 | 0.01314041 | 0.1104404 | 0.1392 | 0.0773 | 0.00729356 | 49.9265142 | 39.76058 | 7.132359 | 55.845 | 85.14 | 14.83785 | 0.2971937 | 95.95 | 10.81 | 6.72428 | 5.198481 | 0.9606114 | 7.87 | 8.04 | 2.280812 | 0.3391905 | 10.2 | 2.16 | 0.29806 | 0.184659 | 0.04258 | 0.153 | 1.237 | 0.3158289 | 1.059615 | 1.39 | 0.153 | 1.7746 | 1.748637448 | 0.253514286 | 1.68 | 1.14 | 0.239033136 | 0.13469691 | 2.51 | 1.37 | 1.9075 | 1.894202 | 0.2725 | 1.83 | 0.74 | 0.1750678 | 0.09177869 | 2.55 | 1.81 | 9.34 | 8.811781 | 1.334286 | 8 | 9 | 2.608524 | 0.2792853 | 15 | 6 | 18.8225 | 4.685404 | 2.688929 | 13.8 | 116.343 | 22.4216 | 1.191213 | 117 | 0.657 | 8.27027 | 8.160792 | 1.181467 | 7.903 | 5.261 | 1.034485 | 0.1250848 | 11.26 | 5.999 | 17.32165 | 17.04355 | 2.474521 | 16.18801 | 8.986889 | 2.504344 | 0.1445789 | 25.15521 | 16.16832 | 217.82958 | 14.40831 | 31.11851 | 11.552 | 1998.78 | 597.7869 | 2.744287 | 2010.332 | 11.552 | 1741.975292 | 1177.751 | 248.8536 | 1811.15 | 3520.2354 | 670.401 | 0.384851 | 3823.15 | 302.9146 | 3.73 | 3.577818 | 0.5328571 | 4 | 3 | 0.6140847 | 0.164634 | 5 | 2 | 23.64714 | 22.03675 | 3.378163 | 25.1 | 17.343 | 4.182454 | 0.1768693 | 25.86 | 8.517 | 73.1695 | 2.285063 | 10.45279 | 80.2 | 147.765 | 30.90611 | 0.4223906 | 148 | 0.235 | 7.14 | 6.53951 | 1.02 | 8 | 5 | 1.631073 | 0.2284416 | 8 | 3 | 1.99 | 0.48 | 4.67 | 0.2787115 | 0.06722689 | 0.6540616 | 4.7055 | 4.69979 | 0.6722143 | 4.65 | 0.85 | 0.1664174 | 0.03536657 | 5.1 | 4.25 | -25.0312 | 0.8915521 | 2.538484 | -22.31662 | -63.5413 | -56.65038 | 2978.05 | 2168.956781 | 425.4357143 | 3134.15 | 4359 | 886.0787268 | 0.297536551 | 4912.15 | 553.15 | BMG
22.430576 | 17.58535 | 4.4861152 | 26 | 24 | 6.733356 | 0.3001865 | 29 | 5 | 0.124459548 | 0.1222108 | 0.0248919096 | 0.132 | 0.048 | 0.01470511 | 0.1181517 | 0.132 | 0.084 | 0.008389541 | 0.1186419672 | 0.1170082 | 0.02372839344 | 0.1241 | 0.0458 | 0.01208391 | 0.1018519 | 0.1278 | 0.082 | 0.007195664 | 47.92047 | 37.41955 | 9.584093 | 55.845 | 52.736 | 14.77966 | 0.3084206 | 63.546 | 10.81 | 6.533373056 | 4.965884 | 1.306675 | 7.87 | 6.8 | 2.3832 | 0.3647733 | 8.96 | 2.16 | 0.31897794 | 0.1847712 | 0.063795588 | 0.153 | 1.237 | 0.3779894 | 1.185002 | 1.39 | 0.153 | 1.74898112 | 1.737721803 | 0.349796224 | 1.68 | 0.59 | 0.15429433 | 0.088219552 | 2.27 | 1.68 | 1.87598404 | 1.871284 | 0.375196808 | 1.83 | 0.36 | 0.09914241 | 0.05284822 | 2.19 | 1.83 | 9.417584 | 8.904936 | 1.8835168 | 8 | 7 | 2.546951 | 0.2704463 | 15 | 8 | 19.59047298 | 6.671304 | 3.918094596 | 13.8 | 49.893 | 14.74905 | 0.7528687 | 50.55 | 0.657 | 8.114734876 | 8.078053 | 1.622947 | 7.903 | 2.761 | 0.6119326 | 0.07541006 | 10.487 | 7.726 | 17.1741 | 16.89573 | 3.43482 | 16.18801 | 8.967197 | 2.561522 | 0.1491503 | 25.15521 | 16.18801 | 140.5032 | 14.46175 | 28.10063 | 11.552 | 1998.78 | 472.6513 | 3.36399 | 2010.332 | 11.552 | 1754.41296 | 1425.756 | 350.882592 | 1811.15 | 2031.8 | 395.6039 | 0.2254908 | 2349.15 | 317.35 | 3.676324 | 3.521548 | 0.7352648 | 4 | 2 | 0.6218857 | 0.1691597 | 4 | 2 | 23.3376 | 22.11378 | 4.667519 | 25.1 | 14.013 | 4.021839 | 0.1723331 | 25.1 | 11.087 | 77.7656579 | 3.727322 | 15.55313158 | 80.2 | 400.765 | 34.03858 | 0.4377071 | 401 | 0.235 | 7.019984 | 6.292003 | 1.4039968 | 8 | 8 | 1.794545 | 0.2556338 | 11 | 3 | 1.999 | 0.455544 | 4.56544 | 0.2847585 | 0.06489246 | 0.6503491 | 4.7045954 | 4.701818 | 0.94091908 | 4.65 | 0.45 | 0.1176223 | 0.02500158 | 5.1 | 4.65 | -25.00944 | 0.8175034 | 2.159022 | -20.4453 | -53.99594 | -44.14186 | 3107.345532 | 2512.269954 | 621.4691064 | 3134.15 | 3647 | 713.9162452 | 0.229751162 | 4200.15 | 553.15 | BMG
35.916 | 33.11892 | 8.979 | 28 | 45 | 12.24928 | 0.3410537 | 73 | 28 | 0.138908 | 0.1364461 | 0.034727 | 0.124 | 0.046 | 0.01924421 | 0.1385392 | 0.17 | 0.124 | 0.01189186 | 0.1330728 | 0.1321924 | 0.0332682 | 0.1246 | 0.0374 | 0.01123608 | 0.08443556 | 0.162 | 0.1246 | 0.01008793 | 79.913672 | 71.26805 | 19.978418 | 58.6934 | 122.2566 | 33.17484 | 0.4151335 | 180.95 | 58.6934 | 9.22214 | 8.963829 | 2.305535 | 8.9 | 9.135 | 1.977686 | 0.2144497 | 16.4 | 7.265 | 1.032308 | 0.926196 | 0.258077 | 1.157 | 0.834 | 0.2180331 | 0.2112093 | 1.157 | 0.323 | 1.74644 | 1.741057534 | 0.43661 | 1.82 | 0.21 | 0.095295994 | 0.054565856 | 1.82 | 1.61 | 1.8008 | 1.785454 | 0.4502 | 1.91 | 0.46 | 0.1606093 | 0.08918777 | 1.96 | 1.5 | 8.54 | 7.559395 | 2.135 | 10 | 9 | 2.707102 | 0.3169908 | 14 | 5 | 20.23334 | 18.07155 | 5.058335 | 17.47 | 24.571 | 5.845691 | 0.2889138 | 31.6 | 7.029 | 7.376488 | 7.355471 | 1.844122 | 7.64 | 0.881 | 0.3840377 | 0.05206241 | 7.64 | 6.759 | 16.72662 | 16.52461 | 4.181655 | 18.16863 | 3.865886 | 1.789848 | 0.1070059 | 18.16863 | 14.30274 | 17.105572 | 13.33754 | 4.276393 | 10.793 | 62.603 | 14.64652 | 0.8562428 | 73.396 | 10.793 | 2038.9658 | 1707.777 | 509.74145 | 1728.15 | 2785.07 | 665.7001 | 0.3264891 | 3290.15 | 505.08 | 4.468 | 4.391101 | 1.117 | 4 | 2 | 0.6204643 | 0.1388685 | 6 | 4 | 25.6844 | 25.6632 | 6.4211 | 26.07 | 2.512 | 0.733827 | 0.02857092 | 27.112 | 24.6 | 76.9324 | 72.65382 | 19.2331 | 90.7 | 37 | 17.1062 | 0.2223537 | 90.7 | 53.7 | 7.94 | 6.993007 | 1.985 | 10 | 6 | 2.533061 | 0.3190254 | 10 | 4 | 1.728 | 0.12 | 6.092 | 0.2176322 | 0.01511335 | 0.7672544 | 4.78036 | 4.73544 | 1.19509 | 5.15 | 0.95 | 0.4539377 | 0.0949589 | 5.15 | 4.2 | -25.00704 | 1.012232 | 1.483781 | -25.31293 | -37.10496 | -37.55883 | 3838.582 | 3632.895123 | 959.6455 | 3186.15 | 2856 | 965.6448816 | 0.251562916 | 5731.15 | 2875.15 | BMG
23.864 | 14.41155 | 4.7728 | 26 | 60 | 13.00113 | 0.5448012 | 65 | 5 | 0.126032 | 0.1204764 | 0.0252064 | 0.132 | 0.11 | 0.02556151 | 0.2028176 | 0.194 | 0.084 | 0.009432855 | 0.1189384 | 0.1146502 | 0.02378768 | 0.1241 | 0.0961 | 0.02171367 | 0.1825623 | 0.1781 | 0.082 | 0.007756294 | 52.29632 | 31.02093 | 10.459264 | 55.845 | 148.12 | 31.28602 | 0.5982452 | 158.93 | 10.81 | 6.587552 | 5.036558 | 1.3175104 | 7.87 | 6.241 | 2.392992 | 0.3632596 | 8.57 | 2.329 | 0.315896 | 0.1924103 | 0.0631792 | 0.153 | 1.237 | 0.3500236 | 1.108034 | 1.39 | 0.153 | 1.69784 | 1.693861288 | 0.339568 | 1.68 | 0.47 | 0.08277762 | 0.048754665 | 1.95 | 1.48 | 1.83472 | 1.814015 | 0.366944 | 1.83 | 0.83 | 0.1710185 | 0.09321231 | 2.04 | 1.21 | 8.888 | 7.924068 | 1.7776 | 8 | 11 | 2.701751 | 0.3039773 | 14 | 3 | 22.9128 | 16.82666 | 4.58256 | 13.8 | 39.75 | 15.58713 | 0.6802804 | 50.55 | 10.8 | 7.84716 | 7.802697 | 1.569432 | 7.903 | 2.434 | 0.5307779 | 0.06763949 | 8.298 | 5.864 | 17.61705 | 16.93469 | 3.523409 | 16.18801 | 13.65083 | 3.820078 | 0.2168398 | 25.15521 | 11.50438 | 31.779216 | 15.56743 | 6.3558432 | 11.552 | 84.68 | 32.72411 | 1.029733 | 96.232 | 11.552 | 1937.318 | 1903.946 | 387.4636 | 1811.15 | 1121 | 277.9419 | 0.1434674 | 2750.15 | 1629.15 | 3.704 | 3.378378 | 0.7408 | 4 | 4 | 0.9799918 | 0.2645766 | 6 | 2 | 22.317456 | 20.07935 | 4.4634912 | 25.1 | 17.823 | 5.658627 | 0.2535516 | 28.91 | 11.087 | 68.8632 | 47.88426 | 13.77264 | 80.2 | 136.9 | 29.87996 | 0.4339032 | 148 | 11.1 | 6.488 | 5.434783 | 1.2976 | 8 | 5 | 2.200422 | 0.3391526 | 8 | 3 | 1.96 | 0.288 | 4.24 | 0.3020962 | 0.04438964 | 0.6535142 | 4.5816 | 4.538072 | 0.91632 | 4.65 | 1.85 | 0.3714047 | 0.08106441 | 4.85 | 3 | -24.993792 | 1.004232 | 6.936511 | -25.09957 | -173.3697 | -174.1034 | 3451.246 | 3385.631479 | 690.2492 | 3134.15 | 1883 | 523.2859016 | 0.151622313 | 5017.15 | 3134.15 | BMG
[179 empty] | -24.993792 | [15 empty] | (Fe0.70Tb0.05B0.2Si0.05)96Nb4
34.38 | 30.91253 | 6.876 | 40 | 34 | 8.701471 | 0.2530969 | 47 | 13 | 0.1528 | 0.1496332 | 0.03056 | 0.175 | 0.054 | 0.02186504 | 0.1430958 | 0.175 | 0.121 | 0.01585919 | 0.145894 | 0.1443367 | 0.0291788 | 0.1603 | 0.0362 | 0.01487162 | 0.1019344 | 0.1603 | 0.1241 | 0.01340989 | 77.29818 | 68.13388 | 15.45964 | 91.224 | 80.8884614 | 21.06903 | 0.2725683 | 107.87 | 26.9815386 | 7.3894 | 6.606938 | 1.47788 | 6.52 | 7.8 | 1.933764 | 0.2616943 | 10.5 | 2.7 | 0.7702184 | 0.5682396 | 0.15404368 | 0.43328 | 1.151 | 0.4096073 | 0.5318067 | 1.304 | 0.153 | 1.6338 | 1.613043185 | 0.32676 | 1.49 | 0.48 | 0.185762106 | 0.113699416 | 1.85 | 1.37 | 1.6042 | 1.557829 | 0.32084 | 1.33 | 0.6 | 0.2745038 | 0.1711157 | 1.93 | 1.33 | 7.74 | 5.993922 | 1.548 | 4 | 9 | 3.659563 | 0.4728117 | 13 | 4 | 14.5922 | 14.20471 | 2.91844 | 16.9 | 6.11 | 2.324065 | 0.1592676 | 16.9 | 10.79 | 7.05418 | 7.001985 | 1.410836 | 6.634 | 1.917 | 0.6047108 | 0.08572376 | 7.903 | 5.986 | 16.76385 | 16.01663 | 3.35277 | 13.16267 | 8.291444 | 3.544779 | 0.2114538 | 21.45411 | 13.16267 | 29.5852 | 20.0469 | 5.91704 | 46.999 | 35.447 | 16.82918 | 0.5688379 | 46.999 | 11.552 | 1692.8488 | 1568.667 | 338.56976 | 2128.15 | 1194.68 | 438.5383 | 0.2590534 | 2128.15 | 933.47 | 4.48 | 4.373178 | 0.896 | 5 | 2 | 0.64 | 0.1428571 | 5 | 3 | 24.9484 | 24.93922 | 4.98968 | 25.36 | 1.16 | 0.4768327 | 0.01911276 | 25.36 | 24.2 | 202.12 | 43.92387 | 40.424 | 22.7 | 406.3 | 182.7912 | 0.9043697 | 429 | 22.7 | 6.94 | 5.337647 | 1.388 | 4 | 8 | 3.512321 | 0.5060982 | 11 | 3 | 1.58 | 0.08 | 5.28 | 0.2276657 | 0.01152738 | 0.7608069 | 4.3174 | 4.292288 | 0.86348 | 4 | 0.7 | 0.3316071 | 0.07680712 | 4.7 | 4 | -24.9904 | 1.201458 | 2.162521 | -30.0249 | -54.04227 | -64.92949 | 3692.25 | 3444.411337 | 738.45 | 4682.15 | 2247 | 957.9101471 | 0.259438052 | 4682.15 | 2435.15 | BMG
[179 empty] | -24.9904 | [15 empty] | Fe2Zr48Cu34Al8Ag8
33.15 | 30.32158 | 8.2875 | 29 | 34 | 7.902373 | 0.2383823 | 47 | 13 | 0.15011 | 0.1469906 | 0.0375275 | 0.132 | 0.054 | 0.02192346 | 0.1460493 | 0.175 | 0.121 | 0.01508377 | 0.143354 | 0.1417127 | 0.0358385 | 0.1278 | 0.0325 | 0.01540222 | 0.1074419 | 0.1603 | 0.1278 | 0.01276879 | 74.21775 | 66.74512 | 18.55444 | 63.546 | 80.8884614 | 19.18464 | 0.2584912 | 107.87 | 26.9815386 | 7.5188 | 6.79397 | 1.8797 | 8.96 | 7.8 | 1.815839 | 0.2415065 | 10.5 | 2.7 | 0.8366464 | 0.6420824 | 0.2091616 | 1.236 | 0.8712 | 0.4035952 | 0.4823964 | 1.304 | 0.4328 | 1.661 | 1.638986933 | 0.41525 | 1.85 | 0.48 | 0.190123644 | 0.114463362 | 1.85 | 1.37 | 1.6355 | 1.58806 | 0.408875 | 1.9 | 0.6 | 0.275065 | 0.168184 | 1.93 | 1.33 | 8.13 | 6.315557 | 2.0325 | 11 | 9 | 3.621201 | 0.4454122 | 13 | 4 | 14.4948 | 14.16401 | 3.6237 | 13.05 | 6.11 | 2.176151 | 0.1501332 | 16.9 | 10.79 | 7.13014 | 7.076891 | 1.782535 | 7.726 | 1.74 | 0.6085371 | 0.08534714 | 7.726 | 5.986 | 17.15896 | 16.40805 | 4.289739 | 20.29227 | 8.291444 | 3.497169 | 0.2038101 | 21.45411 | 13.16267 | 27.4826 | 18.29695 | 6.87065 | 11.872 | 35.127 | 17.01465 | 0.6191064 | 46.999 | 11.872 | 1655.6472 | 1544.423 | 413.9118 | 1357.77 | 1194.68 | 423.7012 | 0.2559127 | 2128.15 | 933.47 | 4.39 | 4.294918 | 1.0975 | 4 | 2 | 0.6147357 | 0.1400309 | 5 | 3 | 24.8461 | 24.83695 | 6.211525 | 24.44 | 1.16 | 0.477399 | 0.01921424 | 25.36 | 24.2 | 227.691 | 48.82791 | 56.92275 | 401 | 406.3 | 182.7783 | 0.8027472 | 429 | 22.7 | 7.43 | 5.67254 | 1.8575 | 11 | 8 | 3.578421 | 0.481618 | 11 | 3 | 1.5 | 0.07 | 5.86 | 0.2018843 | 0.009421265 | 0.7886945 | 4.3615 | 4.335161 | 1.090375 | 4.7 | 0.7 | 0.3382791 | 0.07756027 | 4.7 | 4 | -24.9752 | 1.009113 | 2.402515 | -25.20279 | -60.00329 | -60.55008 | 3614.35 | 3389.783758 | 903.5875 | 2835.15 | 2247 | 929.8831432 | 0.257275345 | 4682.15 | 2435.15 | BMG
[179 empty] | -24.9752 | [15 empty] | Cu47Zr43Al7Ag3
23.325 | 15.05582 | 7.775 | 12 | 58 | 19.89961 | 0.853145 | 70 | 12 | 0.145275 | 0.1442102 | 0.048425 | 0.141 | 0.048 | 0.01392747 | 0.09586968 | 0.187 | 0.139 | 0.01322698 | 0.1574175 | 0.1568246 | 0.0524725 | 0.1601 | 0.0325 | 0.009252226 | 0.05877508 | 0.17 | 0.1375 | 0.01650469 | 52.5231875 | 30.81817 | 17.50773 | 24.305 | 148.745 | 50.11944 | 0.9542346 | 173.05 | 24.305 | 3.92325 | 2.212952 | 1.30775 | 1.74 | 10.26 | 3.873237 | 0.9872521 | 12 | 1.74 | -0.205675 | -0.1525645 | -0.06855833 | -0.4 | 0.962 | 0.3564582 | 1.733114 | 0.562 | -0.4 | 1.663 | 1.652779336 | 0.554333333 | 1.67 | 0.49 | 0.12247857 | 0.07364917 | 1.83 | 1.34 | 1.449625 | 1.396247 | 0.4832083 | 1.31 | 0.94 | 0.3308642 | 0.2282412 | 2.2 | 1.26 | 3.4 | 2.390438 | 1.133333 | 2 | 8 | 2.922328 | 0.8595082 | 10 | 2 | 10.229575 | 9.555369 | 3.409858 | 8.954 | 9.94 | 3.269215 | 0.3195846 | 17.6 | 7.66 | 7.6190875 | 7.579383 | 2.539696 | 7.646 | 2.083 | 0.5202238 | 0.06827901 | 8.337 | 6.254 | 15.45573 | 15.23279 | 5.15191 | 15.0355 | 7.205265 | 1.926133 | 0.1246226 | 19.38125 | 12.17599 | 157.5570875 | 60.26334 | 52.51903 | 204.748 | 189.301 | 79.34399 | 0.5035888 | 204.748 | 15.447 | 1087.59625 | 1021.521 | 362.5321 | 923.15 | 904.9 | 330.2229 | 0.3036264 | 1828.05 | 923.15 | 3.625 | 3.389831 | 1.208333 | 3 | 3 | 1.076743 | 0.2970325 | 6 | 3 | 25.2366375 | 25.22073 | 8.4122125 | 24.869 | 1.871 | 0.6445804 | 0.02554145 | 26.74 | 24.869 | 130.2075 | 101.4598 | 43.4025 | 156 | 121.1 | 44.19654 | 0.3394316 | 156 | 34.9 | 3.4 | 2.390438 | 1.133333 | 2 | 8 | 2.922328 | 0.8595082 | 10 | 2 | 1.675 | 0 | 1.725 | 0.4926471 | 0 | 0.5073529 | 3.75675 | 3.638758 | 1.25225 | 3.66 | 2.55 | 0.6548545 | 0.1743141 | 5 | 2.45 | -24.975 | 0.7500943 | 0.7189611 | -18.73361 | -17.95605 | -13.46873 | 1678.1125 | 1516.744425 | 559.3708333 | 1363.15 | 1873 | 687.0176025 | 0.409399014 | 3236.15 | 1363.15 | BMG
36.36 | 31.64247 | 7.272 | 40 | 59 | 12.40929 | 0.3412895 | 72 | 13 | 0.1528 | 0.1496332 | 0.03056 | 0.175 | 0.054 | 0.02186504 | 0.1430958 | 0.175 | 0.121 | 0.01585919 | 0.145818 | 0.1443104 | 0.0291636 | 0.1603 | 0.0325 | 0.01463765 | 0.100383 | 0.1603 | 0.1278 | 0.01337695 | 82.68816 | 69.87136 | 16.53763 | 91.224 | 151.5084614 | 31.8148 | 0.3847563 | 178.49 | 26.9815386 | 7.818 | 6.832668 | 1.5636 | 6.52 | 10.6 | 2.377229 | 0.3040713 | 13.3 | 2.7 | 0.7765616 | 0.5423336 | 0.15531232 | 0.43328 | 1.126 | 0.4227168 | 0.5443442 | 1.304 | 0.178 | 1.6366 | 1.615184446 | 0.32732 | 1.49 | 0.48 | 0.188601273 | 0.115239687 | 1.85 | 1.37 | 1.6038 | 1.556282 | 0.32076 | 1.33 | 0.63 | 0.2777113 | 0.1731583 | 1.93 | 1.3 | 7.8 | 6.018519 | 1.56 | 4 | 9 | 3.687818 | 0.4727972 | 13 | 4 | 15.0068 | 14.40383 | 3.00136 | 16.9 | 13.27 | 3.212973 | 0.2141012 | 24.06 | 10.79 | 7.0621 | 7.011565 | 1.41242 | 6.634 | 1.74 | 0.5939594 | 0.0841052 | 7.726 | 5.986 | 16.95165 | 16.22137 | 3.39033 | 13.16267 | 8.291444 | 3.492479 | 0.2060259 | 21.45411 | 13.16267 | 29.46956 | 20.04244 | 5.893912 | 46.999 | 35.127 | 16.70261 | 0.566775 | 46.999 | 11.872 | 1706.4612 | 1570.058 | 341.29224 | 2128.15 | 1572.68 | 471.6084 | 0.2763663 | 2506.15 | 933.47 | 4.54 | 4.411765 | 0.908 | 5 | 3 | 0.7269113 | 0.1601126 | 6 | 3 | 24.9574 | 24.947 | 4.99148 | 25.36 | 1.53 | 0.5084164 | 0.02037137 | 25.73 | 24.2 | 208.554 | 44.37997 | 41.7108 | 22.7 | 406.3 | 184.0069 | 0.8822987 | 429 | 22.7 | 7 | 5.357143 | 1.4 | 4 | 8 | 3.555278 | 0.5078968 | 11 | 3 | 1.56 | 0.08 | 5.36 | 0.2228571 | 0.01142857 | 0.7657143 | 4.289 | 4.254881 | 0.8578 | 4 | 1.19 | 0.3780754 | 0.08815001 | 4.7 | 3.51 | -24.9664 | 1.305066 | 2.097196 | -32.5828 | -52.35944 | -68.33252 | 3697.91 | 3442.476831 | 739.582 | 4682.15 | 2441 | 975.3592889 | 0.263759607 | 4876.15 | 2435.15 | BMG
[179 empty] | -24.9664 | [15 empty] | Hf6Zr42Cu36Al8Ag8
33.6 | 29.75033 | 8.4 | 34.5 | 34 | 9.232551 | 0.2747783 | 47 | 13 | 0.1494 | 0.1463675 | 0.03735 | 0.1535 | 0.054 | 0.02158333 | 0.1444667 | 0.175 | 0.121 | 0.01485243 | 0.14401 | 0.1425399 | 0.0360025 | 0.14405 | 0.0325 | 0.01453757 | 0.1009483 | 0.1603 | 0.1278 | 0.01289283 | 75.39315386 | 65.30508 | 18.84829 | 77.385 | 80.8884614 | 22.27625 | 0.2954678 | 107.87 | 26.9815386 | 7.512 | 6.555082 | 1.878 | 7.74 | 7.8 | 2.107286 | 0.2805227 | 10.5 | 2.7 | 0.841392 | 0.6432705 | 0.210348 | 0.83464 | 0.8712 | 0.4086609 | 0.4856962 | 1.304 | 0.4328 | 1.656 | 1.633159403 | 0.414 | 1.67 | 0.48 | 0.193090652 | 0.116600635 | 1.85 | 1.37 | 1.646 | 1.599479 | 0.4115 | 1.615 | 0.6 | 0.2719265 | 0.1652044 | 1.93 | 1.33 | 8.4 | 6.52968 | 2.1 | 7.5 | 9 | 3.638681 | 0.4331763 | 13 | 4 | 14.189 | 13.80503 | 3.54725 | 14.975 | 6.11 | 2.334243 | 0.1645107 | 16.9 | 10.79 | 7.1002 | 7.043548 | 1.77505 | 7.18 | 1.74 | 0.6247959 | 0.08799695 | 7.726 | 5.986 | 17.41027 | 16.64641 | 4.352568 | 16.72747 | 8.291444 | 3.517915 | 0.2020597 | 21.45411 | 13.16267 | 26.9961 | 18.57753 | 6.749025 | 29.4355 | 35.127 | 16.45301 | 0.6094586 | 46.999 | 11.872 | 1611.208 | 1491.067 | 402.802 | 1742.96 | 1194.68 | 438.948 | 0.2724341 | 2128.15 | 933.47 | 4.4 | 4.285714 | 1.1 | 4.5 | 2 | 0.663325 | 0.1507557 | 5 | 3 | 24.875 | 24.86542 | 6.21875 | 24.9 | 1.16 | 0.4877551 | 0.01960824 | 25.36 | 24.2 | 236.08 | 51.88419 | 59.02 | 211.85 | 406.3 | 181.1457 | 0.7673062 | 429 | 22.7 | 7.4 | 5.59322 | 1.85 | 7.5 | 8 | 3.611094 | 0.4879857 | 11 | 3 | 1.5 | 0.1 | 5.8 | 0.2027027 | 0.01351351 | 0.7837838 | 4.363 | 4.337935 | 1.09075 | 4.35 | 0.7 | 0.32985 | 0.07560164 | 4.7 | 4 | -24.96 | 1.19355 | 2.120885 | -29.791 | -52.93729 | -63.18329 | 3529.65 | 3296.013942 | 882.4125 | 3758.65 | 2247 | 947.849276 | 0.268539168 | 4682.15 | 2435.15 | BMG
[179 empty] | -24.96 | [15 empty] | Cu40Zr40Ag10Al10
23.33 | 18.79752 | 3.332857 | 26 | 37 | 6.693362 | 0.2868994 | 42 | 5 | 0.12484 | 0.1221646 | 0.01783429 | 0.132 | 0.078 | 0.01566826 | 0.1255067 | 0.154 | 0.076 | 0.008503654 | 0.119133 | 0.1171632 | 0.017019 | 0.1241 | 0.0619 | 0.01328433 | 0.1115084 | 0.1392 | 0.0773 | 0.007326484 | 50.0652942 | 39.81701 | 7.152185 | 55.845 | 85.14 | 14.95698 | 0.2987494 | 95.95 | 10.81 | 6.70468 | 5.187118 | 0.9578114 | 7.87 | 8.04 | 2.279303 | 0.339957 | 10.2 | 2.16 | 0.30083 | 0.1861059 | 0.04297571 | 0.153 | 1.237 | 0.3157592 | 1.049627 | 1.39 | 0.153 | 1.7715 | 1.744528697 | 0.253071429 | 1.68 | 1.14 | 0.242228714 | 0.136736503 | 2.51 | 1.37 | 1.9073 | 1.893985 | 0.2724714 | 1.83 | 0.74 | 0.1751677 | 0.09184065 | 2.55 | 1.81 | 9.39 | 8.849271 | 1.341429 | 8 | 9 | 2.63019 | 0.2801054 | 15 | 6 | 18.7404 | 4.662156 | 2.6772 | 13.8 | 116.343 | 22.45485 | 1.198205 | 117 | 0.657 | 8.25123 | 8.134134 | 1.178747 | 7.903 | 5.261 | 1.058317 | 0.1282617 | 11.26 | 5.999 | 17.36491 | 17.08148 | 2.480701 | 16.18801 | 8.986889 | 2.521692 | 0.1452177 | 25.15521 | 16.16832 | 218.52051 | 14.56394 | 31.21722 | 11.552 | 1998.78 | 597.588 | 2.7347 | 2010.332 | 11.552 | 1726.892938 | 1140.814 | 246.699 | 1811.15 | 3520.2354 | 685.4714 | 0.3969392 | 3823.15 | 302.9146 | 3.73 | 3.577818 | 0.5328571 | 4 | 3 | 0.6140847 | 0.164634 | 5 | 2 | 23.65474 | 22.04244 | 3.379249 | 25.1 | 17.343 | 4.185776 | 0.176953 | 25.86 | 8.517 | 72.7735 | 2.284428 | 10.39621 | 80.2 | 147.765 | 31.06677 | 0.4268968 | 148 | 0.235 | 7.09 | 6.451613 | 1.012857 | 8 | 5 | 1.679851 | 0.2369325 | 8 | 3 | 1.99 | 0.49 | 4.61 | 0.280677 | 0.06911142 | 0.6502116 | 4.7015 | 4.695323 | 0.6716429 | 4.65 | 0.85 | 0.1724029 | 0.03666976 | 5.1 | 4.25 | -24.91 | 0.9258295 | 2.58782 | -23.06241 | -64.46259 | -59.68137 | 2971.48 | 2164.983048 | 424.4971429 | 3134.15 | 4359 | 887.3317762 | 0.298616102 | 4912.15 | 553.15 | BMG
25.8 | 15.68946 | 8.6 | 12 | 58 | 22.08076 | 0.8558434 | 70 | 12 | 0.1476 | 0.1460747 | 0.0492 | 0.141 | 0.048 | 0.01656623 | 0.1122373 | 0.187 | 0.139 | 0.0140156 | 0.158195 | 0.1575913 | 0.05273167 | 0.1601 | 0.0325 | 0.009364106 | 0.05919344 | 0.17 | 0.1375 | 0.01675294 | 58.934 | 32.17817 | 19.64467 | 24.305 | 148.745 | 55.95556 | 0.9494614 | 173.05 | 24.305 | 4.053 | 2.290751 | 1.351 | 1.74 | 10.26 | 3.799212 | 0.9373827 | 12 | 1.74 | -0.1987 | -0.1113202 | -0.06623333 | -0.4 | 0.962 | 0.3463451 | 1.743055 | 0.562 | -0.4 | 1.6445 | 1.631137267 | 0.548166667 | 1.67 | 0.49 | 0.139730992 | 0.084968678 | 1.83 | 1.34 | 1.436 | 1.385847 | 0.4786667 | 1.31 | 0.94 | 0.321425 | 0.2238335 | 2.2 | 1.26 | 3.35 | 2.409639 | 1.116667 | 2 | 8 | 2.815582 | 0.8404721 | 10 | 2 | 10.0568 | 9.408902 | 3.352267 | 8.954 | 9.94 | 3.201249 | 0.3183169 | 17.6 | 7.66 | 7.54085 | 7.489073 | 2.513617 | 7.646 | 2.083 | 0.5926341 | 0.07858983 | 8.337 | 6.254 | 15.25843 | 15.01158 | 5.086145 | 15.0355 | 7.205265 | 2.002413 | 0.1312332 | 19.38125 | 12.17599 | 151.7086 | 59.39136 | 50.56953 | 204.748 | 189.301 | 81.30793 | 0.5359481 | 204.748 | 15.447 | 1084.985 | 1023.493 | 361.6617 | 923.15 | 904.9 | 318.084 | 0.293169 | 1828.05 | 923.15 | 3.75 | 3.468208 | 1.25 | 3 | 3 | 1.177922 | 0.3141125 | 6 | 3 | 25.3163 | 25.29677 | 8.438767 | 24.869 | 1.871 | 0.7142598 | 0.02821343 | 26.74 | 24.869 | 125.205 | 91.95986 | 41.735 | 156 | 121.1 | 48.11336 | 0.3842767 | 156 | 34.9 | 3.35 | 2.409639 | 1.116667 | 2 | 8 | 2.815582 | 0.8404721 | 10 | 2 | 1.7 | 0 | 1.65 | 0.5074627 | 0 | 0.4925373 | 3.6795 | 3.540057 | 1.2265 | 3.66 | 2.55 | 0.6989812 | 0.1899664 | 5 | 2.45 | -24.9 | 0.8188085 | 0.7292325 | -20.38833 | -18.15789 | -14.86783 | 1660 | 1510.64769 | 553.3333333 | 1363.15 | 1873 | 663.1627459 | 0.39949563 | 3236.15 | 1363.15 | BMG
23.11 | 18.70743 | 3.851667 | 26 | 26 | 6.40296 | 0.2770645 | 31 | 5 | 0.12476 | 0.122146 | 0.02079333 | 0.132 | 0.056 | 0.01538384 | 0.1233074 | 0.132 | 0.076 | 0.008473261 | 0.118953 | 0.1170488 | 0.0198255 | 0.1241 | 0.0619 | 0.01297624 | 0.1090871 | 0.1392 | 0.0773 | 0.007281869 | 49.49657658 | 39.59049 | 8.24942943 | 55.845 | 58.913 | 14.15359 | 0.2859508 | 69.723 | 10.81 | 6.70267 | 5.199716 | 1.117112 | 7.87 | 5.71 | 2.253622 | 0.3362276 | 7.87 | 2.16 | 0.29855 | 0.183111 | 0.04975833 | 0.153 | 1.237 | 0.328406 | 1.100003 | 1.39 | 0.153 | 1.7718 | 1.74687266 | 0.2953 | 1.68 | 1.14 | 0.234287772 | 0.1322315 | 2.51 | 1.37 | 1.9013 | 1.888721 | 0.3168833 | 1.83 | 0.74 | 0.1709834 | 0.08992971 | 2.55 | 1.81 | 9.35 | 8.84053 | 1.558333 | 8 | 7 | 2.570506 | 0.2749204 | 15 | 8 | 19.13943 | 5.029725 | 3.189905 | 13.8 | 116.343 | 22.53686 | 1.177509 | 117 | 0.657 | 8.25503 | 8.152248 | 1.375838 | 7.903 | 5.261 | 1.004188 | 0.1216456 | 11.26 | 5.999 | 17.28765 | 17.01308 | 2.881275 | 16.18801 | 8.967197 | 2.493988 | 0.1442641 | 25.15521 | 16.18801 | 198.09174 | 14.31017 | 33.01529 | 11.552 | 1998.78 | 570.2278 | 2.878605 | 2010.332 | 11.552 | 1744.823292 | 1211.298 | 290.803882 | 1811.15 | 3520.2354 | 644.8957 | 0.3696052 | 3823.15 | 302.9146 | 3.72 | 3.571429 | 0.62 | 4 | 2 | 0.6013319 | 0.1616483 | 4 | 2 | 23.61719 | 22.0036 | 3.936198 | 25.1 | 17.343 | 4.202376 | 0.1779372 | 25.86 | 8.517 | 74.06915 | 2.53042 | 12.34486 | 80.2 | 147.765 | 30.25962 | 0.408532 | 148 | 0.235 | 7.15 | 6.535948 | 1.191667 | 8 | 5 | 1.645448 | 0.2301326 | 8 | 3 | 2 | 0.47 | 4.68 | 0.2797203 | 0.06573427 | 0.6545455 | 4.7065 | 4.701424 | 0.7844167 | 4.65 | 0.85 | 0.1572665 | 0.03341474 | 5.1 | 4.25 | -24.889 | 0.8514622 | 2.476655 | -21.19204 | -61.64147 | -52.48538 | 2990.12 | 2237.36627 | 498.3533333 | 3134.15 | 3747 | 831.9626128 | 0.278237199 | 4300.15 | 553.15 | BMG
23.115 | 18.71577 | 3.8525 | 26 | 26 | 6.396231 | 0.2767134 | 31 | 5 | 0.12474 | 0.1221209 | 0.02079 | 0.132 | 0.056 | 0.0154043 | 0.1234912 | 0.132 | 0.076 | 0.008470274 | 0.1189065 | 0.1169966 | 0.01981775 | 0.1241 | 0.0619 | 0.01300587 | 0.109379 | 0.1392 | 0.0773 | 0.007274711 | 49.51102039 | 39.61653 | 8.251837 | 55.845 | 58.913 | 14.13319 | 0.2854554 | 69.723 | 10.81 | 6.701825 | 5.195178 | 1.116971 | 7.87 | 5.71 | 2.255293 | 0.3365193 | 7.87 | 2.16 | 0.295335 | 0.1830072 | 0.0492225 | 0.153 | 1.237 | 0.3207637 | 1.086101 | 1.39 | 0.153 | 1.7734 | 1.747976373 | 0.295566667 | 1.68 | 1.14 | 0.236580726 | 0.133405169 | 2.51 | 1.37 | 1.90275 | 1.889965 | 0.317125 | 1.83 | 0.74 | 0.1721916 | 0.09049616 | 2.55 | 1.81 | 9.355 | 8.842392 | 1.559167 | 8 | 7 | 2.580499 | 0.2758417 | 15 | 8 | 18.889965 | 4.846618 | 3.1483275 | 13.8 | 116.343 | 22.46381 | 1.189193 | 117 | 0.657 | 8.266705 | 8.161334 | 1.377784 | 7.903 | 5.261 | 1.016421 | 0.1229536 | 11.26 | 5.999 | 17.30475 | 17.02841 | 2.884124 | 16.18801 | 8.967197 | 2.499185 | 0.1444219 | 25.15521 | 16.18801 | 207.93896 | 14.33474 | 34.65649 | 11.552 | 1998.78 | 584.2604 | 2.809769 | 2010.332 | 11.552 | 1737.974292 | 1192.815 | 289.662382 | 1811.15 | 3520.2354 | 652.6985 | 0.3755513 | 3823.15 | 302.9146 | 3.72 | 3.571429 | 0.62 | 4 | 2 | 0.6013319 | 0.1616483 | 4 | 2 | 23.637365 | 22.02434 | 3.939561 | 25.1 | 17.343 | 4.193626 | 0.1774151 | 25.86 | 8.517 | 73.330325 | 2.40134 | 12.22172 | 80.2 | 147.765 | 30.24941 | 0.4125089 | 148 | 0.235 | 7.155 | 6.546645 | 1.1925 | 8 | 5 | 1.637368 | 0.2288425 | 8 | 3 | 2 | 0.475 | 4.68 | 0.2795248 | 0.06638714 | 0.6540881 | 4.70775 | 4.702542 | 0.784625 | 4.65 | 0.85 | 0.1593814 | 0.03385512 | 5.1 | 4.25 | -24.88745 | 0.8453908 | 2.489927 | -21.03962 | -61.96794 | -52.38713 | 2975.195 | 2199.832526 | 495.8658333 | 3134.15 | 3747 | 848.6055992 | 0.285226884 | 4300.15 | 553.15 | BMG
23.105 | 18.69911 | 3.850833 | 26 | 26 | 6.409678 | 0.2774152 | 31 | 5 | 0.12478 | 0.1221711 | 0.02079667 | 0.132 | 0.056 | 0.01536332 | 0.1231233 | 0.132 | 0.076 | 0.008476247 | 0.1189995 | 0.1171009 | 0.01983325 | 0.1241 | 0.0619 | 0.01294636 | 0.1087934 | 0.1392 | 0.0773 | 0.007289028 | 49.48213277 | 39.56448 | 8.247022 | 55.845 | 58.913 | 14.17394 | 0.2864456 | 69.723 | 10.81 | 6.703515 | 5.204261 | 1.1172525 | 7.87 | 5.71 | 2.25195 | 0.3359357 | 7.87 | 2.16 | 0.301765 | 0.1832149 | 0.05029417 | 0.153 | 1.237 | 0.3358436 | 1.112931 | 1.39 | 0.153 | 1.7702 | 1.745770339 | 0.295033333 | 1.68 | 1.14 | 0.231961117 | 0.131036672 | 2.51 | 1.37 | 1.89985 | 1.887479 | 0.3166417 | 1.83 | 0.74 | 0.1697542 | 0.08935135 | 2.55 | 1.81 | 9.345 | 8.83867 | 1.5575 | 8 | 7 | 2.560464 | 0.2739929 | 15 | 8 | 19.388895 | 5.227212 | 3.2314825 | 13.8 | 116.343 | 22.60692 | 1.165973 | 117 | 0.657 | 8.243355 | 8.143182 | 1.3738925 | 7.903 | 5.261 | 0.991666 | 0.1202988 | 11.26 | 5.999 | 17.27056 | 16.99778 | 2.878426 | 16.18801 | 8.967197 | 2.488662 | 0.1440986 | 25.15521 | 16.18801 | 188.24452 | 14.28568 | 31.37409 | 11.552 | 1998.78 | 555.6665 | 2.951834 | 2010.332 | 11.552 | 1751.672292 | 1230.362 | 291.945382 | 1811.15 | 3520.2354 | 636.9237 | 0.363609 | 3823.15 | 302.9146 | 3.72 | 3.571429 | 0.62 | 4 | 2 | 0.6013319 | 0.1616483 | 4 | 2 | 23.597015 | 21.9829 | 3.932836 | 25.1 | 17.343 | 4.211012 | 0.1784553 | 25.86 | 8.517 | 74.807975 | 2.674165 | 12.468 | 80.2 | 147.765 | 30.25178 | 0.4043924 | 148 | 0.235 | 7.145 | 6.525285 | 1.190833 | 8 | 5 | 1.653474 | 0.2314169 | 8 | 3 | 2 | 0.465 | 4.68 | 0.279916 | 0.06508048 | 0.6550035 | 4.70525 | 4.700308 | 0.7842083 | 4.65 | 0.85 | 0.1551127 | 0.03296587 | 5.1 | 4.25 | -24.88545 | 0.8564185 | 2.46334 | -21.31236 | -61.30131 | -52.49958 | 3005.045 | 2276.203055 | 500.8408333 | 3134.15 | 3747 | 814.7064526 | 0.271112896 | 4300.15 | 553.15 | BMG
23.12 | 18.72411 | 3.853333 | 26 | 26 | 6.389491 | 0.2763621 | 31 | 5 | 0.12472 | 0.1220958 | 0.02078667 | 0.132 | 0.056 | 0.01542471 | 0.1236747 | 0.132 | 0.076 | 0.008467288 | 0.11886 | 0.1169446 | 0.01981 | 0.1241 | 0.0619 | 0.01303528 | 0.1096692 | 0.1392 | 0.0773 | 0.007267552 | 49.5254642 | 39.64261 | 8.254244 | 55.845 | 58.913 | 14.11274 | 0.2849593 | 69.723 | 10.81 | 6.70098 | 5.190649 | 1.11683 | 7.87 | 5.71 | 2.256963 | 0.3368108 | 7.87 | 2.16 | 0.29212 | 0.1829036 | 0.04868667 | 0.153 | 1.237 | 0.3129019 | 1.071142 | 1.39 | 0.153 | 1.775 | 1.749081482 | 0.295833333 | 1.68 | 1.14 | 0.238840951 | 0.134558282 | 2.51 | 1.37 | 1.9042 | 1.891211 | 0.3173667 | 1.83 | 0.74 | 0.1733792 | 0.09105096 | 2.55 | 1.81 | 9.36 | 8.844254 | 1.56 | 8 | 7 | 2.590444 | 0.2767568 | 15 | 8 | 18.6405 | 4.676374 | 3.10675 | 13.8 | 116.343 | 22.38774 | 1.201027 | 117 | 0.657 | 8.27838 | 8.17044 | 1.37973 | 7.903 | 5.261 | 1.028377 | 0.1242244 | 11.26 | 5.999 | 17.32184 | 17.04377 | 2.886974 | 16.18801 | 8.967197 | 2.504254 | 0.144572 | 25.15521 | 16.18801 | 217.78618 | 14.3594 | 36.2977 | 11.552 | 1998.78 | 597.8017 | 2.744902 | 2010.332 | 11.552 | 1731.125292 | 1174.888 | 288.520882 | 1811.15 | 3520.2354 | 660.3381 | 0.3814502 | 3823.15 | 302.9146 | 3.72 | 3.571429 | 0.62 | 4 | 2 | 0.6013319 | 0.1616483 | 4 | 2 | 23.65754 | 22.04512 | 3.942923 | 25.1 | 17.343 | 4.18476 | 0.1768891 | 25.86 | 8.517 | 72.5915 | 2.28479 | 12.09858 | 80.2 | 147.765 | 30.22115 | 0.4163181 | 148 | 0.235 | 7.16 | 6.557377 | 1.193333 | 8 | 5 | 1.629233 | 0.2275465 | 8 | 3 | 2 | 0.48 | 4.68 | 0.2793296 | 0.06703911 | 0.6536313 | 4.709 | 4.703659 | 0.7848333 | 4.65 | 0.85 | 0.161459 | 0.03428732 | 5.1 | 4.25 | -24.8808 | 0.8380494 | 2.503156 | -20.85134 | -62.28052 | -52.19415 | 2960.27 | 2163.537326 | 493.3783333 | 3134.15 | 3747 | 864.6708192 | 0.292091876 | 4300.15 | 553.15 | BMG
32.9 | 27.82009 | 8.225 | 46 | 31 | 11.81905 | 0.3592417 | 46 | 15 | 0.129 | 0.1277786 | 0.03225 | 0.139 | 0.032 | 0.01191638 | 0.092375 | 0.139 | 0.107 | 0.009214957 | 0.127 | 0.1258516 | 0.03175 | 0.1375 | 0.0315 | 0.01153551 | 0.09083079 | 0.1375 | 0.106 | 0.00878679 | 73.6958924 | 60.09424 | 18.4239731 | 106.42 | 75.446238 | 29.09977 | 0.3948628 | 106.42 | 30.973762 | 8.81 | 5.860152 | 2.2025 | 12 | 9.84 | 3.594788 | 0.4080349 | 12 | 2.16 | 0.8607 | 0.7641578 | 0.215175 | 0.562 | 0.674 | 0.2988455 | 0.3472121 | 1.236 | 0.562 | 1.923 | 1.909154127 | 0.48075 | 1.83 | 0.45 | 0.173784349 | 0.090371476 | 2.27 | 1.82 | 2.079 | 2.06871 | 0.51975 | 2.2 | 0.3 | 0.1441839 | 0.06935253 | 2.2 | 1.9 | 11.3 | 11.03679 | 2.825 | 10 | 5 | 1.9 | 0.1681416 | 15 | 10 | 12.8334 | 2.810142 | 3.20835 | 17.6 | 16.943 | 6.395703 | 0.4983639 | 17.6 | 0.657 | 8.514 | 8.405547 | 2.1285 | 8.337 | 2.847 | 1.026522 | 0.1205688 | 10.487 | 7.64 | 19.60999 | 19.59037 | 4.902498 | 19.38125 | 2.123646 | 0.6108383 | 0.03114934 | 20.29227 | 18.16863 | 412.8861 | 16.52093 | 103.221525 | 15.447 | 1999.539 | 798.7249 | 1.934492 | 2010.332 | 10.793 | 1374.836 | 886.6449 | 343.709 | 1828.05 | 1510.7 | 564.2579 | 0.4104183 | 1828.05 | 317.35 | 4.2 | 4.054054 | 1.05 | 5 | 2 | 0.7483315 | 0.1781742 | 5 | 3 | 25.0958 | 25.06131 | 6.27395 | 25.98 | 2.246 | 0.9274414 | 0.03695604 | 26.07 | 23.824 | 158.137 | 1.164842 | 39.53425 | 71.8 | 400.765 | 161.6099 | 1.021961 | 401 | 0.235 | 9.3 | 8.527132 | 2.325 | 10 | 6 | 2.193171 | 0.2358249 | 11 | 5 | 0.9 | 0.6 | 7.8 | 0.09677419 | 0.06451613 | 0.8387097 | 4.945 | 4.939175 | 1.23625 | 5 | 0.45 | 0.168003 | 0.03397431 | 5.15 | 4.7 | -24.88 | 1.279854 | 1.717058 | -31.84277 | -42.72042 | -54.6759 | 2574.25 | 1606.762303 | 643.5625 | 3236.15 | 2683 | 1024.732399 | 0.398070273 | 3236.15 | 553.15 | BMG
33 | 30.27667 | 8.25 | 29 | 27 | 7.598684 | 0.2302632 | 40 | 13 | 0.15219 | 0.1486653 | 0.0380475 | 0.132 | 0.069 | 0.02335838 | 0.1534817 | 0.19 | 0.121 | 0.01581638 | 0.145148 | 0.1431484 | 0.036287 | 0.1278 | 0.0524 | 0.01722095 | 0.1186441 | 0.1802 | 0.1278 | 0.01335519 | 73.87924 | 66.66817 | 18.46981 | 63.546 | 64.2424614 | 18.45854 | 0.2498474 | 91.224 | 26.9815386 | 7.2725 | 6.541588 | 1.818125 | 8.96 | 6.26 | 1.844991 | 0.2536942 | 8.96 | 2.7 | 0.7961836 | 0.600196 | 0.1990459 | 1.236 | 0.929 | 0.4068214 | 0.5109643 | 1.236 | 0.307 | 1.6422 | 1.619186828 | 0.41055 | 1.85 | 0.48 | 0.194831106 | 0.118640303 | 1.85 | 1.37 | 1.6063 | 1.556768 | 0.401575 | 1.9 | 0.68 | 0.2814344 | 0.1752066 | 1.9 | 1.22 | 7.8 | 5.921734 | 1.95 | 11 | 10 | 3.717526 | 0.4766059 | 13 | 3 | 14.4263 | 14.08955 | 3.606575 | 13.05 | 6.11 | 2.196567 | 0.1522613 | 16.9 | 10.79 | 7.07011 | 7.013318 | 1.7675275 | 7.726 | 1.74 | 0.6296263 | 0.08905466 | 7.726 | 5.986 | 16.79228 | 16.02996 | 4.19807 | 20.29227 | 8.062393 | 3.53542 | 0.2105385 | 20.29227 | 12.22988 | 29.63844 | 18.97759 | 7.40961 | 11.872 | 53.822 | 18.67929 | 0.6302385 | 65.694 | 11.872 | 1673.6976 | 1565.128 | 418.4244 | 1357.77 | 1194.68 | 414.4835 | 0.2476454 | 2128.15 | 933.47 | 4.4 | 4.304161 | 1.1 | 4 | 2 | 0.6164414 | 0.1401003 | 5 | 3 | 24.9141 | 24.90019 | 6.228525 | 24.44 | 2.33 | 0.5942678 | 0.02385267 | 26.53 | 24.2 | 211.444 | 43.76048 | 52.861 | 401 | 383.8 | 182.8194 | 0.8646233 | 401 | 17.2 | 7.1 | 5.352798 | 1.775 | 11 | 8 | 3.612478 | 0.5087998 | 11 | 3 | 1.54 | 0.07 | 5.49 | 0.2169014 | 0.009859155 | 0.7732394 | 4.2903 | 4.242541 | 1.072575 | 4.7 | 1.6 | 0.4291304 | 0.1000234 | 4.7 | 3.1 | -24.8776 | 1.057488 | 2.929618 | -26.30777 | -72.88186 | -77.07171 | 3646.58 | 3437.899864 | 911.645 | 2835.15 | 1890 | 896.9149152 | 0.245960575 | 4682.15 | 2792.15 | BMG
[179 empty] | -24.8776 | [15 empty] | Cu46Zr42Al7Y5
38.092 | 33.93604 | 9.523 | 28 | 45 | 15.397 | 0.4042055 | 73 | 28 | 0.139316 | 0.1367191 | 0.034829 | 0.124 | 0.046 | 0.01982665 | 0.1423143 | 0.17 | 0.124 | 0.01203486 | 0.1330796 | 0.1321982 | 0.0332699 | 0.1246 | 0.0374 | 0.01124205 | 0.08447614 | 0.162 | 0.1246 | 0.01008967 | 85.900664 | 73.12398 | 21.475166 | 58.6934 | 122.2566 | 41.80209 | 0.4866329 | 180.95 | 58.6934 | 9.75458 | 9.278921 | 2.438645 | 8.9 | 9.135 | 2.665014 | 0.2732065 | 16.4 | 7.265 | 0.991916 | 0.8223302 | 0.247979 | 1.157 | 0.834 | 0.2814512 | 0.283745 | 1.157 | 0.323 | 1.74848 | 1.743402688 | 0.43712 | 1.82 | 0.21 | 0.092637409 | 0.052981681 | 1.82 | 1.61 | 1.794 | 1.776467 | 0.4485 | 1.91 | 0.46 | 0.170763 | 0.09518562 | 1.96 | 1.5 | 8.54 | 7.559395 | 2.135 | 10 | 9 | 2.707102 | 0.3169908 | 14 | 5 | 20.58694 | 18.21105 | 5.146735 | 17.47 | 24.571 | 6.344041 | 0.3081585 | 31.6 | 7.029 | 7.430276 | 7.412943 | 1.857569 | 7.64 | 0.881 | 0.3474352 | 0.0467594 | 7.64 | 6.759 | 16.81119 | 16.62913 | 4.202798 | 18.16863 | 3.865886 | 1.70047 | 0.1011511 | 18.16863 | 14.30274 | 17.107544 | 13.33859 | 4.276886 | 10.793 | 62.603 | 14.64669 | 0.8561536 | 73.396 | 10.793 | 2075.6858 | 1719.695 | 518.92145 | 1728.15 | 2785.07 | 716.8448 | 0.3453532 | 3290.15 | 505.08 | 4.536 | 4.435245 | 1.134 | 4 | 2 | 0.7215982 | 0.1590825 | 6 | 4 | 25.73608 | 25.71788 | 6.43402 | 26.07 | 2.512 | 0.680459 | 0.02643989 | 27.112 | 24.6 | 77.1908 | 73.09826 | 19.2977 | 90.7 | 37 | 16.77888 | 0.2173689 | 90.7 | 53.7 | 7.94 | 6.993007 | 1.985 | 10 | 6 | 2.533061 | 0.3190254 | 10 | 4 | 1.796 | 0.12 | 6.024 | 0.2261965 | 0.01511335 | 0.7586902 | 4.78172 | 4.737162 | 1.19543 | 5.15 | 0.95 | 0.4522237 | 0.09457343 | 5.15 | 4.2 | -24.87648 | 1.070919 | 1.485207 | -26.6407 | -36.94672 | -39.56696 | 3887.134 | 3655.317737 | 971.7835 | 3186.15 | 2856 | 1038.85636 | 0.267255093 | 5731.15 | 2875.15 | BMG
24.68 | 16.77415 | 4.113333 | 26 | 63 | 10.99262 | 0.4454058 | 68 | 5 | 0.12705 | 0.1215495 | 0.021175 | 0.132 | 0.113 | 0.02313974 | 0.182131 | 0.189 | 0.076 | 0.009396928 | 0.118972 | 0.1151478 | 0.01982867 | 0.1241 | 0.0983 | 0.01908093 | 0.1603817 | 0.1756 | 0.0773 | 0.007572503 | 53.849769 | 35.46109 | 8.9749615 | 55.845 | 156.45 | 26.23213 | 0.4871355 | 167.26 | 10.81 | 7.1168 | 5.6714 | 1.186133 | 7.87 | 8 | 2.234324 | 0.3139506 | 10.2 | 2.2 | 0.36929 | 0.2063462 | 0.06154833 | 0.153 | 1.109 | 0.3612819 | 0.9783148 | 1.262 | 0.153 | 1.7482 | 1.719054745 | 0.291366667 | 1.68 | 1.14 | 0.260903737 | 0.149241355 | 2.51 | 1.37 | 1.9139 | 1.882524 | 0.3189833 | 1.83 | 1.31 | 0.2563626 | 0.1339478 | 2.55 | 1.24 | 8.46 | 7.811997 | 1.41 | 8 | 11 | 2.463412 | 0.2911835 | 14 | 3 | 28.161 | 17.24678 | 4.6935 | 13.8 | 103.2 | 31.08684 | 1.103897 | 117 | 13.8 | 8.05915 | 7.922727 | 1.343192 | 7.903 | 5.159 | 1.160101 | 0.1439483 | 11.26 | 6.101 | 17.48536 | 17.02856 | 2.914227 | 16.18801 | 13.23625 | 3.198422 | 0.18292 | 25.15521 | 11.91895 | 20.85732 | 13.83573 | 3.47622 | 11.552 | 75.439 | 20.59614 | 0.9874776 | 86.991 | 11.552 | 2164.46 | 2038.371 | 360.7433 | 1811.15 | 2021 | 635.4425 | 0.2935802 | 3823.15 | 1802.15 | 3.8 | 3.516999 | 0.6333333 | 4 | 4 | 0.8717798 | 0.2294157 | 6 | 2 | 22.42062 | 19.63093 | 3.73677 | 25.1 | 19.603 | 5.713749 | 0.2548435 | 28.12 | 8.517 | 86.409 | 71.22011 | 14.4015 | 80.2 | 123.7 | 27.2017 | 0.3148017 | 138 | 14.3 | 6.86 | 6.20155 | 1.143333 | 8 | 5 | 1.726384 | 0.2516594 | 8 | 3 | 1.83 | 0.26 | 4.77 | 0.2667638 | 0.03790087 | 0.6953353 | 4.6043 | 4.576283 | 0.7673833 | 4.65 | 2.16 | 0.3028341 | 0.06577202 | 5 | 2.84 | -24.8764 | 1.176086 | 5.353387 | -29.25678 | -133.173 | -156.6229 | 3447.23 | 3361.374473 | 574.5383333 | 3134.15 | 1968 | 604.1463511 | 0.175255597 | 4912.15 | 2944.15 | BMG
[179 empty] | -24.8764 | [15 empty] | Fe65Cr9Mo8C10B6Er2
46.9 | 34.74654 | 15.63333 | 58 | 45 | 17.51257 | 0.3734023 | 58 | 13 | 0.18075 | 0.1721939 | 0.06025 | 0.204 | 0.083 | 0.0356425 | 0.1971922 | 0.204 | 0.121 | 0.02745121 | 0.1684 | 0.1651034 | 0.05613333 | 0.1825 | 0.0547 | 0.02194714 | 0.1303274 | 0.1825 | 0.1278 | 0.02097934 | 111.6603 | 77.42508 | 37.22011 | 140.116 | 113.1344614 | 44.60528 | 0.3994729 | 140.116 | 26.9815386 | 6.488 | 5.691715 | 2.162667 | 6.77 | 6.26 | 1.767661 | 0.2724509 | 8.96 | 2.7 | 0.64932 | 0.5896192 | 0.21644 | 0.57 | 0.8032 | 0.2511281 | 0.3867555 | 1.236 | 0.4328 | 1.4 | 1.379460131 | 0.466666667 | 1.31 | 0.54 | 0.19021041 | 0.135864578 | 1.85 | 1.31 | 1.3105 | 1.254524 | 0.4368333 | 1.12 | 0.78 | 0.3016368 | 0.2301692 | 1.9 | 1.12 | 5.7 | 3.86835 | 1.9 | 3 | 10 | 4.160529 | 0.7299173 | 13 | 3 | 7.398 | 6.510368 | 2.466 | 5.46 | 7.59 | 3.024352 | 0.4088067 | 13.05 | 5.46 | 5.9341 | 5.853086 | 1.978033 | 5.539 | 2.187 | 0.7689686 | 0.1295847 | 7.726 | 5.539 | 13.48593 | 12.54991 | 4.49531 | 10.88252 | 9.409753 | 3.996919 | 0.2963769 | 20.29227 | 10.88252 | 22.6588 | 20.67775 | 7.552933 | 26.296 | 14.424 | 5.696946 | 0.2514231 | 26.296 | 11.872 | 1091.391 | 1079.325 | 363.797 | 1068.15 | 424.3 | 121.5015 | 0.1113272 | 1357.77 | 933.47 | 5.25 | 4.897959 | 1.75 | 6 | 3 | 1.177922 | 0.2243661 | 6 | 3 | 26.154 | 26.09638 | 8.718 | 26.94 | 2.74 | 1.202433 | 0.04597509 | 26.94 | 24.2 | 103.68 | 16.02295 | 34.56 | 11.4 | 389.6 | 147.9423 | 1.426913 | 401 | 11.4 | 4.2 | 3.367347 | 1.4 | 3 | 8 | 2.856571 | 0.680136 | 11 | 3 | 1.85 | 0.15 | 2.2 | 0.4404762 | 0.03571429 | 0.5238095 | 3.2935 | 3.147481 | 1.097833 | 2.8 | 1.9 | 0.7666634 | 0.2327807 | 4.7 | 2.8 | -24.87 | 0.8188085 | 3.53501 | -20.36377 | -87.9157 | -71.98612 | 3445.4 | 3389.873158 | 1148.466667 | 3716.15 | 924 | 413.7450755 | 0.120086224 | 3716.15 | 2792.15 | BMG
[179 empty] | -24.87 | [15 empty] | Ce70Al15Cu15
23.125 | 18.73247 | 3.854167 | 26 | 26 | 6.38274 | 0.2760104 | 31 | 5 | 0.1247 | 0.1220707 | 0.02078333 | 0.132 | 0.056 | 0.01544506 | 0.1238578 | 0.132 | 0.076 | 0.008464302 | 0.1188135 | 0.1168926 | 0.01980225 | 0.1241 | 0.0619 | 0.01306445 | 0.1099576 | 0.1392 | 0.0773 | 0.007260394 | 49.53990801 | 39.66872 | 8.256651335 | 55.845 | 58.913 | 14.09226 | 0.2844627 | 69.723 | 10.81 | 6.700135 | 5.186127 | 1.116689 | 7.87 | 5.71 | 2.25863 | 0.3371022 | 7.87 | 2.16 | 0.288905 | 0.1828001 | 0.04815083 | 0.153 | 1.237 | 0.3048034 | 1.05503 | 1.39 | 0.153 | 1.7766 | 1.750187989 | 0.2961 | 1.68 | 1.14 | 0.241069368 | 0.135691415 | 2.51 | 1.37 | 1.90565 | 1.892458 | 0.3176083 | 1.83 | 0.74 | 0.1745468 | 0.09159435 | 2.55 | 1.81 | 9.365 | 8.846116 | 1.560833 | 8 | 7 | 2.600341 | 0.2776659 | 15 | 8 | 18.391035 | 4.517684 | 3.0651725 | 13.8 | 116.343 | 22.30862 | 1.213016 | 117 | 0.657 | 8.290055 | 8.179567 | 1.381676 | 7.903 | 5.261 | 1.040064 | 0.1254592 | 11.26 | 5.999 | 17.33894 | 17.05916 | 2.889823 | 16.18801 | 8.967197 | 2.509197 | 0.1447146 | 25.15521 | 16.18801 | 227.6334 | 14.38415 | 37.9389 | 11.552 | 1998.78 | 610.8842 | 2.683632 | 2010.332 | 11.552 | 1724.276292 | 1157.492 | 287.379382 | 1811.15 | 3520.2354 | 667.8201 | 0.3873046 | 3823.15 | 302.9146 | 3.72 | 3.571429 | 0.62 | 4 | 2 | 0.6013319 | 0.1616483 | 4 | 2 | 23.677715 | 22.06593 | 3.946286 | 25.1 | 17.343 | 4.175778 | 0.176359 | 25.86 | 8.517 | 71.852675 | 2.17903 | 11.97545 | 80.2 | 147.765 | 30.17478 | 0.4199535 | 148 | 0.235 | 7.165 | 6.568144 | 1.194167 | 8 | 5 | 1.621041 | 0.2262444 | 8 | 3 | 2 | 0.485 | 4.68 | 0.2791347 | 0.06769016 | 0.6531752 | 4.71025 | 4.704778 | 0.7850417 | 4.65 | 0.85 | 0.1635006 | 0.03471166 | 5.1 | 4.25 | -24.86905 | 0.8291944 | 2.51634 | -20.62128 | -62.57899 | -51.89015 | 2945.345 | 2128.42036 | 490.8908333 | 3134.15 | 3747 | 880.1899096 | 0.298841022 | 4300.15 | 553.15 | BMG
23.432 | 14.59461 | 5.858 | 28 | 36 | 9.842224 | 0.4200335 | 41 | 5 | 0.117296 | 0.1140446 | 0.029324 | 0.124 | 0.08 | 0.01828574 | 0.155894 | 0.164 | 0.084 | 0.007240963 | 0.1167064 | 0.1134279 | 0.0291766 | 0.1246 | 0.0609 | 0.01742619 | 0.1493165 | 0.1429 | 0.082 | 0.007074673 | 49.399088 | 31.08669 | 12.349772 | 58.6934 | 82.096 | 21.10988 | 0.4273335 | 92.906 | 10.81 | 7.311872 | 5.312725 | 1.827968 | 8.9 | 6.571 | 2.795926 | 0.3823817 | 8.9 | 2.329 | 0.9902 | 0.7214142 | 0.24755 | 1.157 | 1.11 | 0.3532144 | 0.3567101 | 1.39 | 0.28 | 1.80824 | 1.806557191 | 0.45206 | 1.82 | 0.34 | 0.054008355 | 0.029867913 | 1.95 | 1.61 | 1.92208 | 1.918119 | 0.48052 | 1.91 | 0.44 | 0.08335271 | 0.04336589 | 2.04 | 1.6 | 10.568 | 10.18353 | 2.642 | 10 | 9 | 1.781397 | 0.1685652 | 14 | 5 | 25.6992 | 21.05134 | 6.4248 | 17.47 | 33.08 | 13.91677 | 0.5415252 | 50.55 | 17.47 | 7.755672 | 7.740831 | 1.938918 | 7.64 | 1.539 | 0.3367171 | 0.0434156 | 8.298 | 6.759 | 19.26791 | 18.86984 | 4.816977 | 18.16863 | 10.85246 | 2.986784 | 0.1550134 | 25.15521 | 14.30274 | 27.168096 | 13.83584 | 6.792024 | 10.793 | 76.198 | 29.8725 | 1.099543 | 86.991 | 10.793 | 1886.294 | 1847.209 | 471.5735 | 1728.15 | 1063 | 301.4856 | 0.1598296 | 2750.15 | 1687.15 | 3.608 | 3.333333 | 0.902 | 4 | 3 | 0.8380549 | 0.2322769 | 5 | 2 | 22.832976 | 20.41352 | 5.708244 | 26.07 | 14.983 | 5.882507 | 0.2576321 | 26.07 | 11.087 | 79.74 | 62.04023 | 19.935 | 90.7 | 121 | 29.51801 | 0.3701782 | 148 | 27 | 8.168 | 6.410256 | 2.042 | 10 | 7 | 2.963069 | 0.3627655 | 10 | 3 | 1.96 | 0.288 | 5.92 | 0.2399608 | 0.03525955 | 0.7247796 | 5.0208 | 5.008826 | 1.2552 | 5.15 | 0.95 | 0.2333396 | 0.04647458 | 5.15 | 4.2 | -24.861696 | 0.8278825 | 4.640176 | -20.58256 | -115.3627 | -95.50672 | 3470.974 | 3410.29482 | 867.7435 | 3186.15 | 1831 | 506.2990747 | 0.145866571 | 5017.15 | 3186.15 | BMG
[179 empty] | -24.861696 | [15 empty] | (Ni0.75B0.2Si0.05)96Nb4
23.9225 | 22.9486 | 7.974167 | 26 | 11 | 4.057277 | 0.1696009 | 26 | 15 | 0.1292025 | 0.1282462 | 0.0430675 | 0.132 | 0.032 | 0.01042072 | 0.0806542 | 0.139 | 0.107 | 0.009203833 | 0.12328475 | 0.1225952 | 0.04109492 | 0.1241 | 0.029 | 0.008926485 | 0.07240543 | 0.135 | 0.106 | 0.007970211 | 51.4287 | 48.98978 | 17.1429 | 55.845 | 24.871238 | 9.264194 | 0.1801367 | 55.845 | 30.973762 | 6.781025 | 5.369814 | 2.260342 | 7.87 | 5.71 | 2.103389 | 0.3101875 | 7.87 | 2.16 | 0.1184825 | 0.257652 | 0.03949417 | 0.153 | 1.247 | 0.3837584 | 3.238946 | 0.747 | -0.5 | 1.774075 | 1.750751902 | 0.591358333 | 1.68 | 0.62 | 0.224752407 | 0.126687094 | 2.27 | 1.65 | 1.8331 | 1.812709 | 0.6110333 | 1.83 | 0.64 | 0.1956793 | 0.1067478 | 2.19 | 1.55 | 8.9825 | 8.41831 | 2.994167 | 8 | 8 | 2.751762 | 0.306347 | 15 | 7 | 11.202565 | 3.114484 | 3.734188 | 13.8 | 13.143 | 4.822275 | 0.4304617 | 13.8 | 0.657 | 8.2449625 | 8.137332 | 2.748321 | 7.903 | 3.053 | 1.031408 | 0.1250956 | 10.487 | 7.434 | 16.68228 | 16.57741 | 5.560762 | 16.18801 | 4.124994 | 1.411689 | 0.08462203 | 19.76473 | 15.63974 | 415.3651975 | 18.30845 | 138.4551 | 11.552 | 1998.78 | 732.0232 | 1.762361 | 2010.332 | 11.552 | 1496.614 | 984.2714 | 498.8713 | 1811.15 | 1493.8 | 545.9889 | 0.3648161 | 1811.15 | 317.35 | 3.83 | 3.785489 | 1.276667 | 4 | 1 | 0.3756328 | 0.09807645 | 4 | 3 | 25.13623 | 25.11288 | 8.378743 | 25.1 | 2.496 | 0.7644085 | 0.03041063 | 26.32 | 23.824 | 51.5871 | 1.319782 | 17.1957 | 80.2 | 79.965 | 36.81595 | 0.7136659 | 80.2 | 0.235 | 7.2825 | 7.069368 | 2.4275 | 8 | 3 | 1.105755 | 0.1518373 | 8 | 5 | 2 | 0.51 | 4.7725 | 0.274631 | 0.0700309 | 0.6553381 | 4.570875 | 4.537011 | 1.523625 | 4.65 | 1.2 | 0.380635 | 0.08327398 | 5.1 | 3.9 | -24.8336 | 0.9226244 | 1.091092 | -22.91208 | -27.09573 | -24.99918 | 2529.38 | 1681.105557 | 843.1266667 | 3134.15 | 2581 | 948.4295531 | 0.37496523 | 3134.15 | 553.15 | BMG
23.14 | 18.75756 | 4.628 | 26 | 26 | 6.362421 | 0.2749534 | 31 | 5 | 0.12464 | 0.1219955 | 0.024928 | 0.132 | 0.056 | 0.01550582 | 0.1244048 | 0.132 | 0.076 | 0.008455343 | 0.118674 | 0.1167368 | 0.0237348 | 0.1241 | 0.0619 | 0.01315059 | 0.1108127 | 0.1392 | 0.0773 | 0.007238918 | 49.58323944 | 39.74726 | 9.916647888 | 55.845 | 58.913 | 14.03053 | 0.2829691 | 69.723 | 10.81 | 6.6976 | 5.172609 | 1.33952 | 7.87 | 5.71 | 2.263624 | 0.3379754 | 7.87 | 2.16 | 0.27926 | 0.1824902 | 0.055852 | 0.153 | 1.109 | 0.2788794 | 0.9986371 | 1.262 | 0.153 | 1.7814 | 1.753515927 | 0.35628 | 1.68 | 1.14 | 0.247572292 | 0.13897625 | 2.51 | 1.37 | 1.91 | 1.89621 | 0.382 | 1.83 | 0.74 | 0.1779326 | 0.09315841 | 2.55 | 1.81 | 9.38 | 8.85171 | 1.876 | 8 | 7 | 2.629753 | 0.2803574 | 15 | 8 | 17.64264 | 4.100265 | 3.528528 | 13.8 | 116.343 | 22.05264 | 1.249962 | 117 | 0.657 | 8.32508 | 8.20707 | 1.665016 | 7.903 | 5.261 | 1.073601 | 0.1289598 | 11.26 | 5.999 | 17.39023 | 17.10548 | 3.478045 | 16.18801 | 8.967197 | 2.523272 | 0.1450972 | 25.15521 | 16.18801 | 257.17506 | 14.45889 | 51.435012 | 11.552 | 1998.78 | 647.6526 | 2.518334 | 2010.332 | 11.552 | 1703.729292 | 1108.264 | 340.7458584 | 1811.15 | 3520.2354 | 689.371 | 0.4046247 | 3823.15 | 302.9146 | 3.72 | 3.571429 | 0.744 | 4 | 2 | 0.6013319 | 0.1616483 | 4 | 2 | 23.73824 | 22.12862 | 4.747648 | 25.1 | 17.343 | 4.148125 | 0.1747444 | 25.86 | 8.517 | 69.6362 | 1.913333 | 13.92724 | 80.2 | 128.765 | 29.92599 | 0.4297476 | 129 | 0.235 | 7.18 | 6.60066 | 1.436 | 8 | 5 | 1.59612 | 0.2223009 | 8 | 3 | 2 | 0.5 | 4.68 | 0.2785515 | 0.06963788 | 0.6518106 | 4.714 | 4.708136 | 0.9428 | 4.65 | 0.85 | 0.1694225 | 0.03594029 | 5.1 | 4.25 | -24.8032 | 0.783982 | 2.55563 | -19.44526 | -63.3878 | -49.6949 | 2900.57 | 2029.591784 | 580.114 | 3134.15 | 3747 | 923.7408531 | 0.318468733 | 4300.15 | 553.15 | BMG
33.78 | 30.45185 | 8.445 | 34.5 | 34 | 8.623897 | 0.2552959 | 47 | 13 | 0.15022 | 0.1471735 | 0.037555 | 0.1535 | 0.054 | 0.02162895 | 0.1439818 | 0.175 | 0.121 | 0.01509028 | 0.144018 | 0.1424752 | 0.0360045 | 0.14405 | 0.0325 | 0.01489582 | 0.1034303 | 0.1603 | 0.1278 | 0.01291401 | 75.79152 | 67.02386 | 18.94788 | 77.385 | 80.8884614 | 20.87878 | 0.2754764 | 107.87 | 26.9815386 | 7.5576 | 6.732155 | 1.8894 | 7.74 | 7.8 | 1.964312 | 0.2599122 | 10.5 | 2.7 | 0.8400416 | 0.6429427 | 0.2100104 | 0.83464 | 0.8712 | 0.4072201 | 0.4847619 | 1.304 | 0.4328 | 1.6588 | 1.63661774 | 0.4147 | 1.67 | 0.48 | 0.190626756 | 0.114918469 | 1.85 | 1.37 | 1.6398 | 1.592402 | 0.40995 | 1.615 | 0.6 | 0.2748708 | 0.1676246 | 1.93 | 1.33 | 8.22 | 6.385354 | 2.055 | 7.5 | 9 | 3.62927 | 0.441517 | 13 | 4 | 14.3462 | 13.98017 | 3.58655 | 14.975 | 6.11 | 2.280115 | 0.1589351 | 16.9 | 10.79 | 7.11616 | 7.062332 | 1.77904 | 7.18 | 1.74 | 0.6106865 | 0.08581687 | 7.726 | 5.986 | 17.27371 | 16.5061 | 4.318428 | 16.72747 | 8.291444 | 3.5379 | 0.2048141 | 21.45411 | 13.16267 | 27.48398 | 18.65196 | 6.870995 | 29.4355 | 35.127 | 16.70953 | 0.6079736 | 46.999 | 11.872 | 1637.5584 | 1521.681 | 409.3896 | 1742.96 | 1194.68 | 431.9629 | 0.2637847 | 2128.15 | 933.47 | 4.42 | 4.316547 | 1.105 | 4.5 | 2 | 0.6352952 | 0.1437319 | 5 | 3 | 24.88 | 24.87064 | 6.22 | 24.9 | 1.16 | 0.4824355 | 0.01939049 | 25.36 | 24.2 | 231.234 | 49.81663 | 57.8085 | 211.85 | 406.3 | 183.0314 | 0.7915417 | 429 | 22.7 | 7.42 | 5.645851 | 1.855 | 7.5 | 8 | 3.589373 | 0.483743 | 11 | 3 | 1.5 | 0.08 | 5.84 | 0.2021563 | 0.01078167 | 0.787062 | 4.3604 | 4.334706 | 1.0901 | 4.35 | 0.7 | 0.3340177 | 0.07660254 | 4.7 | 4 | -24.7984 | 1.132817 | 2.226457 | -28.09205 | -55.21256 | -62.54573 | 3575.45 | 3340.608825 | 893.8625 | 3758.65 | 2247 | 947.4679995 | 0.264992658 | 4682.15 | 2435.15 | BMG
[179 empty] | -24.7984 | [15 empty] | Cu42Zr42Ag8Al8
46.5 | 36.96011 | 11.625 | 57 | 44 | 15.65727 | 0.3367154 | 57 | 13 | 0.1803 | 0.171629 | 0.045075 | 0.207 | 0.086 | 0.03665938 | 0.2033243 | 0.207 | 0.121 | 0.02745716 | 0.16924 | 0.1647833 | 0.04231 | 0.1879 | 0.0601 | 0.02584944 | 0.1527383 | 0.1879 | 0.1278 | 0.02167332 | 111.0924 | 83.35852 | 27.77309 | 138.91 | 111.9284614 | 40.78109 | 0.3670918 | 138.91 | 26.9815386 | 6.5845 | 5.888885 | 1.646125 | 6.15 | 7.8 | 1.877979 | 0.2852121 | 10.5 | 2.7 | 0.71318 | 0.6199522 | 0.178295 | 0.55 | 0.8712 | 0.3119148 | 0.4373578 | 1.304 | 0.4328 | 1.4565 | 1.426844019 | 0.364125 | 1.32 | 0.53 | 0.225394654 | 0.154750878 | 1.85 | 1.32 | 1.3525 | 1.2752 | 0.338125 | 1.1 | 0.83 | 0.3531271 | 0.2610921 | 1.93 | 1.1 | 6 | 4.04717 | 1.5 | 3 | 10 | 4.123106 | 0.6871843 | 13 | 3 | 8.284 | 7.470659 | 2.071 | 6.2 | 6.85 | 2.906674 | 0.3508781 | 13.05 | 6.2 | 6.14765 | 6.033468 | 1.5369125 | 5.577 | 2.149 | 0.9025115 | 0.1468059 | 7.726 | 5.577 | 14.20221 | 13.11051 | 3.550552 | 11.05871 | 10.3954 | 4.314031 | 0.3037578 | 21.45411 | 11.05871 | 101.51055 | 33.2574 | 25.3776375 | 148.598 | 136.726 | 64.18743 | 0.6323228 | 148.598 | 11.872 | 1202.195 | 1190.913 | 300.54875 | 1193.15 | 424.3 | 110.3122 | 0.09175901 | 1357.77 | 933.47 | 5.25 | 4.958678 | 1.3125 | 6 | 3 | 1.089725 | 0.2075666 | 6 | 3 | 26.197 | 26.13401 | 6.54925 | 27.11 | 2.91 | 1.262498 | 0.04819246 | 27.11 | 24.2 | 134.125 | 20.33124 | 33.53125 | 13.5 | 415.5 | 170.611 | 1.272029 | 429 | 13.5 | 5 | 3.666667 | 1.25 | 3 | 8 | 3.464102 | 0.6928203 | 11 | 3 | 1.75 | 0.1 | 3.15 | 0.35 | 0.02 | 0.63 | 3.801 | 3.726173 | 0.95025 | 3.4 | 1.3 | 0.5625736 | 0.1480067 | 4.7 | 3.4 | -24.78 | 0.9819416 | 4.855289 | -24.33251 | -120.3141 | -118.1414 | 3397.15 | 3324.250961 | 849.2875 | 3737.15 | 1302 | 470.301499 | 0.138440016 | 3737.15 | 2435.15 | BMG
[179 empty] | -24.78 | [15 empty] | La65Al10Ag5Cu20
23.16 | 18.72917 | 3.86 | 26 | 26 | 6.444719 | 0.2782694 | 31 | 5 | 0.12466 | 0.1220534 | 0.02077667 | 0.132 | 0.056 | 0.01536894 | 0.1232869 | 0.132 | 0.076 | 0.008452982 | 0.119104 | 0.1171686 | 0.01985067 | 0.1241 | 0.0619 | 0.01312229 | 0.110175 | 0.1392 | 0.0773 | 0.007314792 | 49.63535658 | 39.64643 | 8.27255943 | 55.845 | 58.913 | 14.2826 | 0.2877506 | 69.723 | 10.81 | 6.68307 | 5.188347 | 1.113845 | 7.87 | 5.71 | 2.251907 | 0.336957 | 7.87 | 2.16 | 0.30132 | 0.1845337 | 0.05022 | 0.153 | 1.237 | 0.3283348 | 1.089655 | 1.39 | 0.153 | 1.7687 | 1.742772189 | 0.294783333 | 1.68 | 1.14 | 0.237510652 | 0.134285437 | 2.51 | 1.37 | 1.9011 | 1.888506 | 0.31685 | 1.83 | 0.74 | 0.1710783 | 0.08998912 | 2.55 | 1.81 | 9.4 | 8.878265 | 1.566667 | 8 | 7 | 2.592296 | 0.2757762 | 15 | 8 | 19.05733 | 5.002944 | 3.176222 | 13.8 | 116.343 | 22.57109 | 1.184378 | 117 | 0.657 | 8.23599 | 8.125645 | 1.372665 | 7.903 | 5.261 | 1.02844 | 0.1248714 | 11.26 | 5.999 | 17.33091 | 17.05087 | 2.888485 | 16.18801 | 8.967197 | 2.511993 | 0.1449429 | 25.15521 | 16.18801 | 198.78267 | 14.46367 | 33.130445 | 11.552 | 1998.78 | 570.0432 | 2.86767 | 2010.332 | 11.552 | 1729.740938 | 1172.261 | 288.2902 | 1811.15 | 3520.2354 | 660.6134 | 0.3819146 | 3823.15 | 302.9146 | 3.72 | 3.571429 | 0.62 | 4 | 2 | 0.6013319 | 0.1616483 | 4 | 2 | 23.62479 | 22.00927 | 3.937465 | 25.1 | 17.343 | 4.205737 | 0.1780222 | 25.86 | 8.517 | 73.67315 | 2.529642 | 12.27886 | 80.2 | 147.765 | 30.4354 | 0.4131139 | 148 | 0.235 | 7.1 | 6.448146 | 1.183333 | 8 | 5 | 1.694107 | 0.2386067 | 8 | 3 | 2 | 0.48 | 4.62 | 0.2816901 | 0.06760563 | 0.6507042 | 4.7025 | 4.696955 | 0.78375 | 4.65 | 0.85 | 0.1636116 | 0.03479247 | 5.1 | 4.25 | -24.7734 | 0.8858695 | 2.526302 | -21.946 | -62.58508 | -55.44221 | 2983.55 | 2233.138163 | 497.2583333 | 3134.15 | 3747 | 833.3922006 | 0.279329055 | 4300.15 | 553.15 | BMG
23.165 | 18.73753 | 3.860833 | 26 | 26 | 6.437995 | 0.277919 | 31 | 5 | 0.12464 | 0.1220284 | 0.02077333 | 0.132 | 0.056 | 0.01538929 | 0.12347 | 0.132 | 0.076 | 0.008449996 | 0.1190575 | 0.1171164 | 0.01984292 | 0.1241 | 0.0619 | 0.01315213 | 0.1104687 | 0.1392 | 0.0773 | 0.007307634 | 49.64980039 | 39.67255 | 8.274967 | 55.845 | 58.913 | 14.26225 | 0.2872569 | 69.723 | 10.81 | 6.682225 | 5.18383 | 1.113704 | 7.87 | 5.71 | 2.253572 | 0.3372488 | 7.87 | 2.16 | 0.298105 | 0.1844283 | 0.04968417 | 0.153 | 1.237 | 0.3207187 | 1.075858 | 1.39 | 0.153 | 1.7703 | 1.743870725 | 0.29505 | 1.68 | 1.14 | 0.239793474 | 0.135453581 | 2.51 | 1.37 | 1.90255 | 1.88975 | 0.3170917 | 1.83 | 0.74 | 0.1722875 | 0.09055612 | 2.55 | 1.81 | 9.405 | 8.880142 | 1.5675 | 8 | 7 | 2.60211 | 0.276673 | 15 | 8 | 18.807865 | 4.821746 | 3.134644 | 13.8 | 116.343 | 22.49724 | 1.196161 | 117 | 0.657 | 8.247665 | 8.134672 | 1.374611 | 7.903 | 5.261 | 1.040602 | 0.1261692 | 11.26 | 5.999 | 17.34801 | 17.06627 | 2.891335 | 16.18801 | 8.967197 | 2.516859 | 0.1450806 | 25.15521 | 16.18801 | 208.62989 | 14.48878 | 34.77165 | 11.552 | 1998.78 | 584.0686 | 2.799544 | 2010.332 | 11.552 | 1722.891938 | 1154.942 | 287.1487 | 1811.15 | 3520.2354 | 668.0781 | 0.3877655 | 3823.15 | 302.9146 | 3.72 | 3.571429 | 0.62 | 4 | 2 | 0.6013319 | 0.1616483 | 4 | 2 | 23.644965 | 22.03002 | 3.9408275 | 25.1 | 17.343 | 4.196957 | 0.177499 | 25.86 | 8.517 | 72.934325 | 2.400639 | 12.15572 | 80.2 | 147.765 | 30.41564 | 0.4170278 | 148 | 0.235 | 7.105 | 6.458558 | 1.184167 | 8 | 5 | 1.686409 | 0.2373552 | 8 | 3 | 2 | 0.485 | 4.62 | 0.2814919 | 0.06826179 | 0.6502463 | 4.70375 | 4.69807 | 0.7839583 | 4.65 | 0.85 | 0.1656757 | 0.03522205 | 5.1 | 4.25 | -24.77125 | 0.8797981 | 2.539787 | -21.7937 | -62.91371 | -55.35136 | 2968.625 | 2195.74496 | 494.7708333 | 3134.15 | 3747 | 849.891828 | 0.286291407 | 4300.15 | 553.15 | BMG
23.155 | 18.72082 | 3.859167 | 26 | 26 | 6.451432 | 0.2786194 | 31 | 5 | 0.12468 | 0.1220785 | 0.02078 | 0.132 | 0.056 | 0.01534854 | 0.1231034 | 0.132 | 0.076 | 0.008455968 | 0.1191505 | 0.1172209 | 0.01985842 | 0.1241 | 0.0619 | 0.01309221 | 0.1098796 | 0.1392 | 0.0773 | 0.007321951 | 49.62091277 | 39.62035 | 8.270152 | 55.845 | 58.913 | 14.30291 | 0.2882437 | 69.723 | 10.81 | 6.683915 | 5.192873 | 1.113986 | 7.87 | 5.71 | 2.250241 | 0.3366651 | 7.87 | 2.16 | 0.304535 | 0.1846392 | 0.05075583 | 0.153 | 1.237 | 0.3357475 | 1.102492 | 1.39 | 0.153 | 1.7671 | 1.741675036 | 0.294516667 | 1.68 | 1.14 | 0.235194792 | 0.133096481 | 2.51 | 1.37 | 1.89965 | 1.887264 | 0.3166083 | 1.83 | 0.74 | 0.1698481 | 0.08941021 | 2.55 | 1.81 | 9.395 | 8.876389 | 1.565833 | 8 | 7 | 2.582436 | 0.2748734 | 15 | 8 | 19.306795 | 5.198293 | 3.217799 | 13.8 | 116.343 | 22.64195 | 1.172745 | 117 | 0.657 | 8.224315 | 8.116638 | 1.370719 | 7.903 | 5.261 | 1.015998 | 0.1235359 | 11.26 | 5.999 | 17.31382 | 17.0355 | 2.885636 | 16.18801 | 8.967197 | 2.507001 | 0.1447977 | 25.15521 | 16.18801 | 188.93545 | 14.43866 | 31.48924 | 11.552 | 1998.78 | 555.4893 | 2.940101 | 2010.332 | 11.552 | 1736.589938 | 1190.108 | 289.4317 | 1811.15 | 3520.2354 | 652.9916 | 0.3760194 | 3823.15 | 302.9146 | 3.72 | 3.571429 | 0.62 | 4 | 2 | 0.6013319 | 0.1616483 | 4 | 2 | 23.604615 | 21.98856 | 3.9341025 | 25.1 | 17.343 | 4.214402 | 0.1785414 | 25.86 | 8.517 | 74.411975 | 2.673296 | 12.402 | 80.2 | 147.765 | 30.43722 | 0.4090366 | 148 | 0.235 | 7.095 | 6.437768 | 1.1825 | 8 | 5 | 1.701756 | 0.2398529 | 8 | 3 | 2 | 0.475 | 4.62 | 0.2818887 | 0.06694856 | 0.6511628 | 4.70125 | 4.69584 | 0.7835417 | 4.65 | 0.85 | 0.1615114 | 0.03435499 | 5.1 | 4.25 | -24.77045 | 0.8908258 | 2.512773 | -22.06616 | -62.24251 | -55.44723 | 2998.475 | 2271.827032 | 499.7458333 | 3134.15 | 3747 | 816.2864016 | 0.272233853 | 4300.15 | 553.15 | BMG
23.17 | 18.74589 | 3.861667 | 26 | 26 | 6.43126 | 0.2775684 | 31 | 5 | 0.12462 | 0.1220033 | 0.02077 | 0.132 | 0.056 | 0.01540959 | 0.1236527 | 0.132 | 0.076 | 0.008447009 | 0.119011 | 0.1170643 | 0.01983517 | 0.1241 | 0.0619 | 0.01318174 | 0.1107607 | 0.1392 | 0.0773 | 0.007300475 | 49.6642442 | 39.6987 | 8.277374 | 55.845 | 58.913 | 14.24185 | 0.2867627 | 69.723 | 10.81 | 6.68138 | 5.17932 | 1.113563 | 7.87 | 5.71 | 2.255235 | 0.3375403 | 7.87 | 2.16 | 0.29489 | 0.1843231 | 0.04914833 | 0.153 | 1.237 | 0.3128841 | 1.06102 | 1.39 | 0.153 | 1.7719 | 1.744970647 | 0.295316667 | 1.68 | 1.14 | 0.24204419 | 0.136601496 | 2.51 | 1.37 | 1.904 | 1.890995 | 0.3173333 | 1.83 | 0.74 | 0.1734762 | 0.09111146 | 2.55 | 1.81 | 9.41 | 8.88202 | 1.568333 | 8 | 7 | 2.611877 | 0.2775639 | 15 | 8 | 18.5584 | 4.653215 | 3.093067 | 13.8 | 116.343 | 22.42037 | 1.208098 | 117 | 0.657 | 8.25934 | 8.143719 | 1.376557 | 7.903 | 5.261 | 1.052494 | 0.1274307 | 11.26 | 5.999 | 17.3651 | 17.0817 | 2.894184 | 16.18801 | 8.967197 | 2.5216 | 0.1452107 | 25.15521 | 16.18801 | 218.47711 | 14.51397 | 36.41285 | 11.552 | 1998.78 | 597.6028 | 2.735311 | 2010.332 | 11.552 | 1716.042938 | 1138.128 | 286.0072 | 1811.15 | 3520.2354 | 675.3908 | 0.3935745 | 3823.15 | 302.9146 | 3.72 | 3.571429 | 0.62 | 4 | 2 | 0.6013319 | 0.1616483 | 4 | 2 | 23.66514 | 22.05081 | 3.94419 | 25.1 | 17.343 | 4.188061 | 0.1769718 | 25.86 | 8.517 | 72.1955 | 2.284156 | 12.03258 | 80.2 | 147.765 | 30.3779 | 0.4207728 | 148 | 0.235 | 7.11 | 6.469003 | 1.185 | 8 | 5 | 1.67866 | 0.2360985 | 8 | 3 | 2 | 0.49 | 4.62 | 0.281294 | 0.06891702 | 0.649789 | 4.705 | 4.699186 | 0.7841667 | 4.65 | 0.85 | 0.1677051 | 0.03564402 | 5.1 | 4.25 | -24.764 | 0.8724566 | 2.55323 | -21.60552 | -63.22819 | -55.16385 | 2953.7 | 2159.583408 | 492.2833333 | 3134.15 | 3747 | 865.8199394 | 0.293130629 | 4300.15 | 553.15 | BMG
33.15 | 30.92382 | 11.05 | 29 | 27 | 7.073012 | 0.2133639 | 40 | 13 | 0.1508 | 0.1476553 | 0.05026667 | 0.132 | 0.054 | 0.02201499 | 0.145988 | 0.175 | 0.121 | 0.01529026 | 0.143195 | 0.1414675 | 0.04773167 | 0.1278 | 0.0325 | 0.01581659 | 0.1104549 | 0.1603 | 0.1278 | 0.01275102 | 74.17287693 | 68.23914 | 24.72429231 | 63.546 | 64.2424614 | 17.28149 | 0.2329893 | 91.224 | 26.9815386 | 7.549 | 6.976396 | 2.516333 | 8.96 | 6.26 | 1.627138 | 0.2155436 | 8.96 | 2.7 | 0.834616 | 0.6415821 | 0.2782053 | 1.236 | 0.8032 | 0.401384 | 0.4809206 | 1.236 | 0.4328 | 1.664 | 1.642629404 | 0.554666667 | 1.85 | 0.48 | 0.187733854 | 0.112820826 | 1.85 | 1.37 | 1.629 | 1.580879 | 0.543 | 1.9 | 0.57 | 0.2774329 | 0.1703087 | 1.9 | 1.33 | 7.95 | 6.180443 | 2.65 | 11 | 9 | 3.598263 | 0.4526118 | 13 | 4 | 14.6695 | 14.37291 | 4.889833 | 13.05 | 6.11 | 2.074301 | 0.1414023 | 16.9 | 10.79 | 7.1476 | 7.097144 | 2.382533 | 7.726 | 1.74 | 0.5945101 | 0.08317618 | 7.726 | 5.986 | 17.01078 | 16.26465 | 5.67026 | 20.29227 | 7.129606 | 3.494703 | 0.2054405 | 20.29227 | 13.16267 | 27.90915 | 18.27284 | 9.30305 | 11.872 | 35.127 | 17.29525 | 0.6196981 | 46.999 | 11.872 | 1683.226 | 1579.116 | 561.0753 | 1357.77 | 1194.68 | 412.4904 | 0.2450594 | 2128.15 | 933.47 | 4.4 | 4.316547 | 1.466667 | 4 | 2 | 0.5830952 | 0.1325216 | 5 | 3 | 24.842 | 24.83308 | 8.280667 | 24.44 | 1.16 | 0.4713343 | 0.01897328 | 25.36 | 24.2 | 222.565 | 46.98886 | 74.18833 | 401 | 378.3 | 184.1349 | 0.8273308 | 401 | 22.7 | 7.45 | 5.726681 | 2.483333 | 11 | 8 | 3.556332 | 0.4773601 | 11 | 3 | 1.5 | 0.05 | 5.9 | 0.2013423 | 0.006711409 | 0.7919463 | 4.3595 | 4.332452 | 1.453167 | 4.7 | 0.7 | 0.3428772 | 0.07865057 | 4.7 | 4 | -24.76 | 0.8556887 | 2.539153 | -21.18685 | -62.86942 | -53.79665 | 3664.15 | 3443.82795 | 1221.383333 | 2835.15 | 1890 | 920.8612816 | 0.25131648 | 4682.15 | 2792.15 | BMG
23.175 | 18.75426 | 3.8625 | 26 | 26 | 6.424514 | 0.2772174 | 31 | 5 | 0.1246 | 0.1219782 | 0.02076667 | 0.132 | 0.056 | 0.01542984 | 0.123835 | 0.132 | 0.076 | 0.008444023 | 0.1189645 | 0.1170121 | 0.01982742 | 0.1241 | 0.0619 | 0.01321112 | 0.1110509 | 0.1392 | 0.0773 | 0.007293317 | 49.67868801 | 39.72488 | 8.279781335 | 55.845 | 58.913 | 14.22141 | 0.2862678 | 69.723 | 10.81 | 6.680535 | 5.174818 | 1.1134225 | 7.87 | 5.71 | 2.256897 | 0.3378318 | 7.87 | 2.16 | 0.291675 | 0.1842179 | 0.0486125 | 0.153 | 1.237 | 0.3048144 | 1.045048 | 1.39 | 0.153 | 1.7735 | 1.746071958 | 0.295583333 | 1.68 | 1.14 | 0.244263689 | 0.137729738 | 2.51 | 1.37 | 1.90545 | 1.892242 | 0.317575 | 1.83 | 0.74 | 0.1746448 | 0.0916554 | 2.55 | 1.81 | 9.415 | 8.883899 | 1.569167 | 8 | 7 | 2.621598 | 0.278449 | 15 | 8 | 18.308935 | 4.496067 | 3.051489 | 13.8 | 116.343 | 22.34045 | 1.220194 | 117 | 0.657 | 8.271015 | 8.152786 | 1.3785025 | 7.903 | 5.261 | 1.064125 | 0.1286571 | 11.26 | 5.999 | 17.3822 | 17.09715 | 2.897033 | 16.18801 | 8.967197 | 2.526216 | 0.1453335 | 25.15521 | 16.18801 | 228.32433 | 14.53925 | 38.054055 | 11.552 | 1998.78 | 610.6785 | 2.67461 | 2010.332 | 11.552 | 1709.193938 | 1121.796 | 284.8657 | 1811.15 | 3520.2354 | 682.5565 | 0.3993441 | 3823.15 | 302.9146 | 3.72 | 3.571429 | 0.62 | 4 | 2 | 0.6013319 | 0.1616483 | 4 | 2 | 23.685315 | 22.07164 | 3.9475525 | 25.1 | 17.343 | 4.17905 | 0.1764405 | 25.86 | 8.517 | 71.456675 | 2.178453 | 11.90945 | 80.2 | 147.765 | 30.32212 | 0.4243427 | 148 | 0.235 | 7.115 | 6.479482 | 1.185833 | 8 | 5 | 1.670861 | 0.2348363 | 8 | 3 | 2 | 0.495 | 4.62 | 0.2810963 | 0.06957133 | 0.6493324 | 4.70625 | 4.700302 | 0.784375 | 4.65 | 0.85 | 0.169701 | 0.03605865 | 5.1 | 4.25 | -24.75165 | 0.8636017 | 2.566629 | -21.37557 | -63.52831 | -54.86316 | 2938.775 | 2124.593642 | 489.7958333 | 3134.15 | 3747 | 881.2075263 | 0.299855391 | 4300.15 | 553.15 | BMG
22.22 | 14.03634 | 5.555 | 26 | 36 | 9.652544 | 0.4344079 | 41 | 5 | 0.12348 | 0.1189033 | 0.03087 | 0.132 | 0.08 | 0.02161688 | 0.1750638 | 0.164 | 0.084 | 0.008578141 | 0.116456 | 0.1130399 | 0.029114 | 0.1241 | 0.0609 | 0.01789847 | 0.153693 | 0.1429 | 0.082 | 0.00705618 | 47.95126 | 30.20587 | 11.987815 | 55.845 | 82.096 | 21.36714 | 0.4456013 | 92.906 | 10.81 | 6.58436 | 5.035466 | 1.64609 | 7.87 | 6.241 | 2.391823 | 0.3632582 | 8.57 | 2.329 | 0.27372 | 0.1857474 | 0.06843 | 0.153 | 1.237 | 0.2913434 | 1.064385 | 1.39 | 0.153 | 1.7046 | 1.702298851 | 0.42615 | 1.68 | 0.34 | 0.064998769 | 0.038131391 | 1.95 | 1.61 | 1.861 | 1.854924 | 0.46525 | 1.83 | 0.44 | 0.105967 | 0.05694088 | 2.04 | 1.6 | 9.06 | 8.493163 | 2.265 | 8 | 9 | 2.42 | 0.2671082 | 14 | 5 | 23.306 | 17.30921 | 5.8265 | 13.8 | 36.75 | 15.43295 | 0.662188 | 50.55 | 13.8 | 7.92332 | 7.90764 | 1.98083 | 7.903 | 1.539 | 0.3343595 | 0.04219942 | 8.298 | 6.759 | 17.87463 | 17.29067 | 4.468658 | 16.18801 | 10.85246 | 3.667652 | 0.2051875 | 25.15521 | 14.30274 | 28.21848 | 14.89191 | 7.05462 | 11.552 | 75.439 | 29.95994 | 1.061713 | 86.991 | 11.552 | 1970.13 | 1933.647 | 492.5325 | 1811.15 | 1063 | 293.4833 | 0.1489665 | 2750.15 | 1687.15 | 3.62 | 3.329634 | 0.905 | 4 | 3 | 0.8692526 | 0.240125 | 5 | 2 | 22.05496 | 19.84602 | 5.51374 | 25.1 | 14.013 | 5.580666 | 0.2530345 | 25.1 | 11.087 | 70.682 | 57.06728 | 17.6705 | 80.2 | 121 | 26.48517 | 0.3747088 | 148 | 27 | 6.66 | 5.676443 | 1.665 | 8 | 5 | 2.093896 | 0.3143988 | 8 | 3 | 1.94 | 0.28 | 4.44 | 0.2912913 | 0.04204204 | 0.6666667 | 4.651 | 4.647358 | 1.16275 | 4.65 | 0.65 | 0.125495 | 0.02698237 | 4.85 | 4.2 | -24.7456 | 0.8691197 | 4.916172 | -21.50689 | -121.6536 | -105.7316 | 3476.49 | 3398.728106 | 869.1225 | 3134.15 | 1883 | 573.8854454 | 0.16507611 | 5017.15 | 3134.15 | BMG
23.4896 | 14.36568 | 4.69792 | 26 | 60 | 12.35671 | 0.5260503 | 65 | 5 | 0.1254368 | 0.12014 | 0.02508736 | 0.132 | 0.11 | 0.02467853 | 0.1967408 | 0.194 | 0.084 | 0.009231736 | 0.11842 | 0.1143427 | 0.023684 | 0.1241 | 0.0961 | 0.02092533 | 0.1767044 | 0.1781 | 0.082 | 0.007605979 | 51.306704 | 30.914 | 10.2613408 | 55.845 | 148.12 | 29.47537 | 0.5744936 | 158.93 | 10.81 | 6.584096 | 5.035205 | 1.3168192 | 7.87 | 6.241 | 2.390876 | 0.363129 | 8.57 | 2.329 | 0.3061808 | 0.1904134 | 0.06123616 | 0.153 | 1.237 | 0.3402286 | 1.111202 | 1.39 | 0.153 | 1.69976 | 1.696079762 | 0.339952 | 1.68 | 0.47 | 0.079974636 | 0.047050546 | 1.95 | 1.48 | 1.840672 | 1.822904 | 0.3681344 | 1.83 | 0.83 | 0.159579 | 0.08669607 | 2.04 | 1.21 | 8.936 | 8.051672 | 1.7872 | 8 | 11 | 2.640436 | 0.295483 | 14 | 3 | 22.9416 | 16.88155 | 4.58832 | 13.8 | 39.75 | 15.56748 | 0.67857 | 50.55 | 10.8 | 7.8667344 | 7.828498 | 1.57334688 | 7.903 | 2.434 | 0.4935746 | 0.062742 | 8.298 | 5.864 | 17.66201 | 17.00421 | 3.532402 | 16.18801 | 13.65083 | 3.775166 | 0.213745 | 25.15521 | 11.50438 | 30.966288 | 15.39221 | 6.1932576 | 11.552 | 84.68 | 32.15982 | 1.038543 | 96.232 | 11.552 | 1939.0652 | 1906.095 | 387.81304 | 1811.15 | 1121 | 276.5679 | 0.1426295 | 2750.15 | 1629.15 | 3.6848 | 3.369272 | 0.73696 | 4 | 4 | 0.9540697 | 0.2589203 | 6 | 2 | 22.28088 | 20.05904 | 4.456176 | 25.1 | 17.823 | 5.628128 | 0.252599 | 28.91 | 11.087 | 69.52656 | 49.65606 | 13.905312 | 80.2 | 136.9 | 29.35259 | 0.4221781 | 148 | 11.1 | 6.536 | 5.494505 | 1.3072 | 8 | 5 | 2.178234 | 0.3332672 | 8 | 3 | 1.96 | 0.288 | 4.288 | 0.2998776 | 0.04406365 | 0.6560588 | 4.59744 | 4.561577 | 0.919488 | 4.65 | 1.85 | 0.3372261 | 0.07335084 | 4.85 | 3 | -24.73218048 | 0.9777976 | 6.498504 | -24.18307 | -160.7222 | -157.1538 | 3447.7036 | 3381.937245 | 689.54072 | 3134.15 | 1883 | 524.1707759 | 0.152034756 | 5017.15 | 3134.15 | BMG
[179 empty] | -24.73218048 | [15 empty] | (Fe0.71Tb0.04B0.2Si0.05)96Nb4
23.19 | 18.77942 | 4.638 | 26 | 26 | 6.40421 | 0.2761626 | 31 | 5 | 0.12454 | 0.1219031 | 0.024908 | 0.132 | 0.056 | 0.01549027 | 0.1243799 | 0.132 | 0.076 | 0.008435064 | 0.118825 | 0.1168561 | 0.023765 | 0.1241 | 0.0619 | 0.01329789 | 0.1119115 | 0.1392 | 0.0773 | 0.007271842 | 49.72201944 | 39.80365 | 9.944403888 | 55.845 | 58.913 | 14.15982 | 0.2847796 | 69.723 | 10.81 | 6.678 | 5.161359 | 1.3356 | 7.87 | 5.71 | 2.261873 | 0.3387051 | 7.87 | 2.16 | 0.28203 | 0.1839032 | 0.056406 | 0.153 | 1.109 | 0.2789872 | 0.989211 | 1.262 | 0.153 | 1.7783 | 1.749384246 | 0.35566 | 1.68 | 1.14 | 0.250743116 | 0.141001583 | 2.51 | 1.37 | 1.9098 | 1.895992 | 0.38196 | 1.83 | 0.74 | 0.1780336 | 0.09322107 | 2.55 | 1.81 | 9.43 | 8.88954 | 1.886 | 8 | 7 | 2.650491 | 0.28107 | 15 | 8 | 17.56054 | 4.08245 | 3.512108 | 13.8 | 116.343 | 22.08205 | 1.257481 | 117 | 0.657 | 8.30604 | 8.180109 | 1.661208 | 7.903 | 5.261 | 1.097534 | 0.1321369 | 11.26 | 5.999 | 17.43349 | 17.14369 | 3.486697 | 16.18801 | 8.967197 | 2.539323 | 0.1456578 | 25.15521 | 16.18801 | 257.86599 | 14.61562 | 51.573198 | 11.552 | 1998.78 | 647.427 | 2.510711 | 2010.332 | 11.552 | 1688.646938 | 1075.496 | 337.7293876 | 1811.15 | 3520.2354 | 703.2157 | 0.4164374 | 3823.15 | 302.9146 | 3.72 | 3.571429 | 0.744 | 4 | 2 | 0.6013319 | 0.1616483 | 4 | 2 | 23.74584 | 22.13435 | 4.749168 | 25.1 | 17.343 | 4.151308 | 0.1748226 | 25.86 | 8.517 | 69.2402 | 1.912888 | 13.84804 | 80.2 | 128.765 | 30.04535 | 0.4339292 | 129 | 0.235 | 7.13 | 6.511123 | 1.426 | 8 | 5 | 1.647149 | 0.2310167 | 8 | 3 | 2 | 0.51 | 4.62 | 0.2805049 | 0.07152875 | 0.6479663 | 4.71 | 4.703654 | 0.942 | 4.65 | 0.85 | 0.1754993 | 0.037261 | 5.1 | 4.25 | -24.684 | 0.8183893 | 2.606566 | -20.20112 | -64.34047 | -52.65556 | 2894 | 2026.111895 | 578.8 | 3134.15 | 3747 | 924.3923666 | 0.319416851 | 4300.15 | 553.15 | BMG
33.87 | 30.81516 | 8.4675 | 34.5 | 34 | 8.301391 | 0.2450957 | 47 | 13 | 0.15063 | 0.1475799 | 0.0376575 | 0.1535 | 0.054 | 0.02164008 | 0.1436638 | 0.175 | 0.121 | 0.01520921 | 0.144022 | 0.1424429 | 0.0360055 | 0.14405 | 0.0325 | 0.01507175 | 0.104649 | 0.1603 | 0.1278 | 0.01292459 | 75.99071 | 67.91762 | 18.99768 | 77.385 | 80.8884614 | 20.14077 | 0.2650425 | 107.87 | 26.9815386 | 7.5804 | 6.824328 | 1.8951 | 7.74 | 7.8 | 1.888358 | 0.2491106 | 10.5 | 2.7 | 0.8393664 | 0.642779 | 0.2098416 | 0.83464 | 0.8712 | 0.4064962 | 0.4842893 | 1.304 | 0.4328 | 1.6602 | 1.638352406 | 0.41505 | 1.67 | 0.48 | 0.189367262 | 0.114062921 | 1.85 | 1.37 | 1.6367 | 1.588886 | 0.409175 | 1.615 | 0.6 | 0.276279 | 0.1688025 | 1.93 | 1.33 | 8.13 | 6.315557 | 2.0325 | 7.5 | 9 | 3.621201 | 0.4454122 | 13 | 4 | 14.4248 | 14.06942 | 3.6062 | 14.975 | 6.11 | 2.248445 | 0.1558736 | 16.9 | 10.79 | 7.12414 | 7.071761 | 1.781035 | 7.18 | 1.74 | 0.6033499 | 0.08469091 | 7.726 | 5.986 | 17.20543 | 16.43684 | 4.301358 | 16.72747 | 8.291444 | 3.545879 | 0.2060907 | 21.45411 | 13.16267 | 27.72792 | 18.6894 | 6.93198 | 29.4355 | 35.127 | 16.83103 | 0.6070066 | 46.999 | 11.872 | 1650.7336 | 1537.464 | 412.6834 | 1742.96 | 1194.68 | 427.8194 | 0.2591693 | 2128.15 | 933.47 | 4.43 | 4.33213 | 1.1075 | 4.5 | 2 | 0.6205643 | 0.1400822 | 5 | 3 | 24.8825 | 24.87324 | 6.220625 | 24.9 | 1.16 | 0.479734 | 0.01927998 | 25.36 | 24.2 | 228.811 | 48.84344 | 57.20275 | 211.85 | 406.3 | 183.9191 | 0.8038035 | 429 | 22.7 | 7.43 | 5.67254 | 1.8575 | 7.5 | 8 | 3.578421 | 0.481618 | 11 | 3 | 1.5 | 0.07 | 5.86 | 0.2018843 | 0.009421265 | 0.7886945 | 4.3591 | 4.333093 | 1.089775 | 4.35 | 0.7 | 0.3360747 | 0.07709726 | 4.7 | 4 | -24.6744 | 1.098111 | 2.279233 | -27.09522 | -56.23871 | -61.75632 | 3598.35 | 3363.361872 | 899.5875 | 3758.65 | 2247 | 946.4465437 | 0.26302237 | 4682.15 | 2435.15 | BMG
[179 empty] | -24.6744 | [15 empty] | Cu43Zr43Al7Ag7
33.64 | 31.61691 | 11.21333 | 34.5 | 27 | 6.840351 | 0.2033398 | 40 | 13 | 0.1522 | 0.1490358 | 0.05073333 | 0.1535 | 0.054 | 0.02200727 | 0.1445944 | 0.175 | 0.121 | 0.01569685 | 0.144016 | 0.1422559 | 0.04800533 | 0.14405 | 0.0325 | 0.01592255 | 0.110561 | 0.1603 | 0.1278 | 0.01297076 | 75.36886 | 69.94058 | 25.12295 | 77.385 | 64.2424614 | 16.77536 | 0.2225768 | 91.224 | 26.9815386 | 7.5384 | 7.041962 | 2.5128 | 7.74 | 6.26 | 1.550576 | 0.2056903 | 8.96 | 2.7 | 0.8185664 | 0.6294852 | 0.2728555 | 0.83464 | 0.8032 | 0.4010572 | 0.4899508 | 1.236 | 0.4328 | 1.658 | 1.637185886 | 0.552666667 | 1.67 | 0.48 | 0.185903201 | 0.11212497 | 1.85 | 1.37 | 1.6148 | 1.566469 | 0.5382667 | 1.615 | 0.57 | 0.2792435 | 0.1729276 | 1.9 | 1.33 | 7.72 | 5.998322 | 2.573333 | 7.5 | 9 | 3.594663 | 0.4656299 | 13 | 4 | 14.8076 | 14.51566 | 4.935867 | 14.975 | 6.11 | 2.056683 | 0.1388938 | 16.9 | 10.79 | 7.13224 | 7.083925 | 2.377413 | 7.18 | 1.74 | 0.5838971 | 0.08186728 | 7.726 | 5.986 | 16.81153 | 16.06542 | 5.603842 | 16.72747 | 7.129606 | 3.516969 | 0.2091999 | 20.29227 | 13.16267 | 28.91696 | 18.84211 | 9.638987 | 29.4355 | 35.127 | 17.39513 | 0.6015547 | 46.999 | 11.872 | 1710.5804 | 1607.925 | 570.1935 | 1742.96 | 1194.68 | 409.3886 | 0.2393273 | 2128.15 | 933.47 | 4.44 | 4.360465 | 1.48 | 4.5 | 2 | 0.5713143 | 0.1286744 | 5 | 3 | 24.872 | 24.86308 | 8.290667 | 24.9 | 1.16 | 0.4711178 | 0.01894169 | 25.36 | 24.2 | 212.856 | 44.42241 | 70.952 | 211.85 | 378.3 | 185.3939 | 0.8709828 | 401 | 22.7 | 7.32 | 5.650685 | 2.44 | 7.5 | 8 | 3.540847 | 0.4837223 | 11 | 3 | 1.52 | 0.04 | 5.76 | 0.2076503 | 0.005464481 | 0.7868852 | 4.3436 | 4.316406 | 1.447867 | 4.35 | 0.7 | 0.3443589 | 0.0792796 | 4.7 | 4 | -24.6528 | 0.8333654 | 2.544034 | -20.54479 | -62.71756 | -52.26665 | 3719.99 | 3494.718313 | 1239.996667 | 3758.65 | 1890 | 924.4503526 | 0.248508827 | 4682.15 | 2792.15 | BMG
23.465 | 18.91202 | 3.910833 | 26 | 26 | 6.569534 | 0.2799716 | 31 | 5 | 0.12329 | 0.1207906 | 0.02054833 | 0.132 | 0.056 | 0.01510086 | 0.1224824 | 0.132 | 0.076 | 0.008174894 | 0.119302 | 0.11725 | 0.01988367 | 0.1241 | 0.0619 | 0.01365188 | 0.1144313 | 0.1392 | 0.0773 | 0.00737183 | 50.54001 | 40.18028 | 8.423336 | 55.845 | 58.913 | 14.67547 | 0.2903732 | 69.723 | 10.81 | 6.81205 | 5.205471 | 1.135342 | 7.87 | 6.7 | 2.380341 | 0.3494309 | 8.86 | 2.16 | 0.376645 | 0.2235139 | 0.06277417 | 0.153 | 1.109 | 0.3022239 | 0.8024104 | 1.262 | 0.153 | 1.78785 | 1.757386246 | 0.297975 | 1.68 | 1.14 | 0.253461787 | 0.141769045 | 2.51 | 1.37 | 1.91815 | 1.904741 | 0.3196917 | 1.83 | 0.74 | 0.1753256 | 0.0914035 | 2.55 | 1.81 | 9.705 | 9.165931 | 1.6175 | 8 | 7 | 2.614952 | 0.2694438 | 15 | 8 | 17.81459 | 4.07818 | 2.969098 | 13.8 | 116.343 | 22.09048 | 1.240022 | 117 | 0.657 | 8.26411 | 8.122633 | 1.377352 | 7.903 | 5.261 | 1.144207 | 0.138455 | 11.26 | 5.999 | 17.67617 | 17.38974 | 2.946029 | 16.18801 | 8.967197 | 2.509661 | 0.1419799 | 25.15521 | 16.18801 | 261.049125 | 16.72276 | 43.5081875 | 11.552 | 1998.78 | 646.2953 | 2.475761 | 2010.332 | 11.552 | 1650.95723 | 1013.032 | 275.1595 | 1811.15 | 3520.2354 | 727.7889 | 0.4408284 | 3823.15 | 302.9146 | 3.72 | 3.571429 | 0.62 | 4 | 2 | 0.6013319 | 0.1616483 | 4 | 2 | 23.71029 | 22.10594 | 3.951715 | 25.1 | 17.343 | 4.142715 | 0.1747222 | 25.86 | 8.517 | 71.9132 | 1.913579 | 11.98553 | 80.2 | 128.765 | 32.46751 | 0.4514819 | 129 | 0.235 | 7.205 | 6.438344 | 1.200833 | 8 | 6 | 1.874293 | 0.2601378 | 9 | 3 | 2 | 0.53 | 4.675 | 0.277585 | 0.07356003 | 0.648855 | 4.71075 | 4.703555 | 0.785125 | 4.65 | 0.85 | 0.1853293 | 0.03934178 | 5.1 | 4.25 | -24.5423 | 1.284944 | 2.725264 | -31.53549 | -66.88424 | -85.94253 | 2892.41 | 2023.893841 | 482.0683333 | 3134.15 | 3747 | 929.0480732 | 0.321202068 | 4300.15 | 553.15 | BMG
23.415 | 18.88658 | 3.9025 | 26 | 26 | 6.546203 | 0.2795731 | 31 | 5 | 0.12359 | 0.1210544 | 0.02059833 | 0.132 | 0.056 | 0.01521091 | 0.1230756 | 0.132 | 0.076 | 0.00823764 | 0.119252 | 0.1172058 | 0.01987533 | 0.1241 | 0.0619 | 0.01363237 | 0.1143157 | 0.1392 | 0.0773 | 0.007362075 | 50.3856 | 40.10468 | 8.397601 | 55.845 | 58.913 | 14.60241 | 0.2898131 | 69.723 | 10.81 | 6.76255 | 5.186306 | 1.127092 | 7.87 | 6.7 | 2.347303 | 0.3471032 | 8.86 | 2.16 | 0.351195 | 0.2116284 | 0.0585325 | 0.153 | 1.109 | 0.2985315 | 0.8500448 | 1.262 | 0.153 | 1.78335 | 1.752724905 | 0.297225 | 1.68 | 1.14 | 0.254535415 | 0.142728805 | 2.51 | 1.37 | 1.91565 | 1.902109 | 0.319275 | 1.83 | 0.74 | 0.1762061 | 0.09198239 | 2.55 | 1.81 | 9.655 | 9.107957 | 1.609167 | 8 | 7 | 2.637418 | 0.2731661 | 15 | 8 | 17.69509 | 4.069303 | 2.949182 | 13.8 | 116.343 | 22.10541 | 1.24924 | 117 | 0.657 | 8.26521 | 8.123799 | 1.377535 | 7.903 | 5.261 | 1.143849 | 0.1383932 | 11.26 | 5.999 | 17.63155 | 17.34108 | 2.938592 | 16.18801 | 8.967197 | 2.527725 | 0.1433637 | 25.15521 | 16.18801 | 260.534475 | 16.17125 | 43.4224125 | 11.552 | 1998.78 | 646.4896 | 2.481398 | 2010.332 | 11.552 | 1653.10723 | 1013.721 | 275.5179 | 1811.15 | 3520.2354 | 728.1953 | 0.440501 | 3823.15 | 302.9146 | 3.72 | 3.571429 | 0.62 | 4 | 2 | 0.6013319 | 0.1616483 | 4 | 2 | 23.72479 | 22.11732 | 3.954132 | 25.1 | 17.343 | 4.147044 | 0.1747979 | 25.86 | 8.517 | 70.9232 | 1.913127 | 11.82053 | 80.2 | 128.765 | 31.89278 | 0.4496805 | 129 | 0.235 | 7.155 | 6.409686 | 1.1925 | 8 | 6 | 1.838743 | 0.2569871 | 9 | 3 | 2 | 0.53 | 4.625 | 0.2795248 | 0.07407407 | 0.6464011 | 4.70825 | 4.701026 | 0.7847083 | 4.65 | 0.85 | 0.1857941 | 0.03946139 | 5.1 | 4.25 | -24.5383 | 1.215411 | 2.719759 | -29.82411 | -66.73827 | -81.11441 | 2889.11 | 2022.54702 | 481.5183333 | 3134.15 | 3747 | 928.0658104 | 0.321228963 | 4300.15 | 553.15 | BMG
23.49 | 18.92476 | 3.915 | 26 | 26 | 6.581026 | 0.2801629 | 31 | 5 | 0.12314 | 0.1206592 | 0.02052333 | 0.132 | 0.056 | 0.01504328 | 0.1221641 | 0.132 | 0.076 | 0.008143521 | 0.119327 | 0.1172722 | 0.01988783 | 0.1241 | 0.0619 | 0.01366156 | 0.1144884 | 0.1392 | 0.0773 | 0.007376707 | 50.61721844 | 40.21819 | 8.436203 | 55.845 | 58.913 | 14.71125 | 0.2906373 | 69.723 | 10.81 | 6.8368 | 5.215107 | 1.139467 | 7.87 | 6.7 | 2.396306 | 0.3505011 | 8.86 | 2.16 | 0.38937 | 0.2299717 | 0.064895 | 0.153 | 1.109 | 0.3032533 | 0.7788308 | 1.262 | 0.153 | 1.7901 | 1.759726227 | 0.29835 | 1.68 | 1.14 | 0.252893238 | 0.141273246 | 2.51 | 1.37 | 1.9194 | 1.90606 | 0.3199 | 1.83 | 0.74 | 0.1748704 | 0.09110678 | 2.55 | 1.81 | 9.73 | 9.195196 | 1.621667 | 8 | 7 | 2.603286 | 0.2675526 | 15 | 8 | 17.87434 | 4.082632 | 2.979057 | 13.8 | 116.343 | 22.08278 | 1.235446 | 117 | 0.657 | 8.26356 | 8.122051 | 1.37726 | 7.903 | 5.261 | 1.144386 | 0.1384859 | 11.26 | 5.999 | 17.69848 | 17.41417 | 2.949747 | 16.18801 | 8.967197 | 2.500282 | 0.141271 | 25.15521 | 16.18801 | 261.30645 | 17.01287 | 43.551075 | 11.552 | 1998.78 | 646.1979 | 2.47295 | 2010.332 | 11.552 | 1649.88223 | 1012.687 | 274.9804 | 1811.15 | 3520.2354 | 727.5832 | 0.440991 | 3823.15 | 302.9146 | 3.72 | 3.571429 | 0.62 | 4 | 2 | 0.6013319 | 0.1616483 | 4 | 2 | 23.70304 | 22.10025 | 3.950507 | 25.1 | 17.343 | 4.14053 | 0.1746835 | 25.86 | 8.517 | 72.4082 | 1.913805 | 12.06803 | 80.2 | 128.765 | 32.73987 | 0.452157 | 129 | 0.235 | 7.23 | 6.452769 | 1.205 | 8 | 6 | 1.891322 | 0.2615937 | 9 | 3 | 2 | 0.53 | 4.7 | 0.2766252 | 0.07330567 | 0.6500692 | 4.712 | 4.704821 | 0.7853333 | 4.65 | 0.85 | 0.1850838 | 0.03927924 | 5.1 | 4.25 | -24.5368 | 1.312426 | 2.727985 | -32.20274 | -66.93601 | -87.84858 | 2894.06 | 2024.567925 | 482.3433333 | 3134.15 | 3747 | 929.5344221 | 0.321186991 | 4300.15 | 553.15 | BMG
23.39 | 18.87388 | 3.898333 | 26 | 26 | 6.534363 | 0.2793657 | 31 | 5 | 0.12374 | 0.1211867 | 0.02062333 | 0.132 | 0.056 | 0.01526343 | 0.1233508 | 0.132 | 0.076 | 0.008269014 | 0.119227 | 0.1171837 | 0.01987117 | 0.1241 | 0.0619 | 0.01362254 | 0.1142572 | 0.1392 | 0.0773 | 0.007357198 | 50.30839894 | 40.06698 | 8.384733 | 55.845 | 58.913 | 14.56513 | 0.2895169 | 69.723 | 10.81 | 6.7378 | 5.176776 | 1.122967 | 7.87 | 6.7 | 2.330214 | 0.345842 | 8.86 | 2.16 | 0.33847 | 0.2061474 | 0.05641167 | 0.153 | 1.109 | 0.2958482 | 0.8740751 | 1.262 | 0.153 | 1.7811 | 1.750403494 | 0.29685 | 1.68 | 1.14 | 0.255040761 | 0.143192837 | 2.51 | 1.37 | 1.9144 | 1.900795 | 0.3190667 | 1.83 | 0.74 | 0.1766314 | 0.09226461 | 2.55 | 1.81 | 9.63 | 9.079244 | 1.605 | 8 | 7 | 2.648226 | 0.2749975 | 15 | 8 | 17.63534 | 4.06488 | 2.939223 | 13.8 | 116.343 | 22.11263 | 1.253881 | 117 | 0.657 | 8.26576 | 8.124382 | 1.377627 | 7.903 | 5.261 | 1.14367 | 0.1383623 | 11.26 | 5.999 | 17.60924 | 17.31685 | 2.934874 | 16.18801 | 8.967197 | 2.536414 | 0.1440388 | 25.15521 | 16.18801 | 260.27715 | 15.90892 | 43.379525 | 11.552 | 1998.78 | 646.5866 | 2.484223 | 2010.332 | 11.552 | 1654.18223 | 1014.066 | 275.697 | 1811.15 | 3520.2354 | 728.3961 | 0.4403361 | 3823.15 | 302.9146 | 3.72 | 3.571429 | 0.62 | 4 | 2 | 0.6013319 | 0.1616483 | 4 | 2 | 23.73204 | 22.12302 | 3.95534 | 25.1 | 17.343 | 4.149188 | 0.1748349 | 25.86 | 8.517 | 70.4282 | 1.912901 | 11.73803 | 80.2 | 128.765 | 31.58986 | 0.4485399 | 129 | 0.235 | 7.13 | 6.395452 | 1.188333 | 8 | 6 | 1.820192 | 0.2552864 | 9 | 3 | 2 | 0.53 | 4.6 | 0.2805049 | 0.0743338 | 0.6451613 | 4.707 | 4.699762 | 0.7845 | 4.65 | 0.85 | 0.1860134 | 0.03951847 | 5.1 | 4.25 | -24.5288 | 1.171996 | 2.716976 | -28.74765 | -66.64416 | -78.10667 | 2887.46 | 2021.874281 | 481.2433333 | 3134.15 | 3747 | 927.5698863 | 0.321240774 | 4300.15 | 553.15 | BMG
[179 empty] | -24.5288 | [15 empty] | Fe65Co10Ga5P12C4B4
33.96 | 31.18724 | 8.49 | 34.5 | 34 | 7.964823 | 0.2345354 | 47 | 13 | 0.15104 | 0.1479885 | 0.03776 | 0.1535 | 0.054 | 0.02164344 | 0.1432961 | 0.175 | 0.121 | 0.01532813 | 0.144026 | 0.1424105 | 0.0360065 | 0.14405 | 0.0325 | 0.01524565 | 0.1058535 | 0.1603 | 0.1278 | 0.01293518 | 76.18989 | 68.83555 | 19.04747 | 77.385 | 80.8884614 | 19.37261 | 0.2542675 | 107.87 | 26.9815386 | 7.6032 | 6.91906 | 1.9008 | 7.74 | 7.8 | 1.808931 | 0.237917 | 10.5 | 2.7 | 0.8386912 | 0.6426153 | 0.2096728 | 0.83464 | 0.8712 | 0.4057698 | 0.4838131 | 1.304 | 0.4328 | 1.6616 | 1.640090754 | 0.4154 | 1.67 | 0.48 | 0.188088915 | 0.113197469 | 1.85 | 1.37 | 1.6336 | 1.585386 | 0.4084 | 1.615 | 0.6 | 0.2776455 | 0.1699593 | 1.93 | 1.33 | 8.04 | 6.24727 | 2.01 | 7.5 | 9 | 3.610872 | 0.4491135 | 13 | 4 | 14.5034 | 14.15981 | 3.62585 | 14.975 | 6.11 | 2.213534 | 0.1526218 | 16.9 | 10.79 | 7.13212 | 7.081216 | 1.78303 | 7.18 | 1.74 | 0.595816 | 0.08353982 | 7.726 | 5.986 | 17.13715 | 16.36815 | 4.284288 | 16.72747 | 8.291444 | 3.552528 | 0.2072998 | 21.45411 | 13.16267 | 27.97186 | 18.727 | 6.992965 | 29.4355 | 35.127 | 16.94815 | 0.6058998 | 46.999 | 11.872 | 1663.9088 | 1553.579 | 415.9772 | 1742.96 | 1194.68 | 423.2255 | 0.2543562 | 2128.15 | 933.47 | 4.44 | 4.347826 | 1.11 | 4.5 | 2 | 0.6053098 | 0.136331 | 5 | 3 | 24.885 | 24.87585 | 6.22125 | 24.9 | 1.16 | 0.4770042 | 0.01916834 | 25.36 | 24.2 | 226.388 | 47.90754 | 56.597 | 211.85 | 406.3 | 184.7708 | 0.8161686 | 429 | 22.7 | 7.44 | 5.699482 | 1.86 | 7.5 | 8 | 3.567408 | 0.4794903 | 11 | 3 | 1.5 | 0.06 | 5.88 | 0.2016129 | 0.008064516 | 0.7903226 | 4.3578 | 4.331482 | 1.08945 | 4.35 | 0.7 | 0.3381141 | 0.07758826 | 4.7 | 4 | -24.5216 | 1.060072 | 2.332003 | -25.99467 | -57.18445 | -60.61964 | 3621.25 | 3386.42699 | 905.3125 | 3758.65 | 2247 | 944.8691391 | 0.260923476 | 4682.15 | 2435.15 | BMG
[179 empty] | -24.5216 | [15 empty] | Cu44Zr44Ag6Al6
23.365 | 18.8612 | 3.894167 | 26 | 26 | 6.522406 | 0.2791528 | 31 | 5 | 0.12389 | 0.1213193 | 0.02064833 | 0.132 | 0.056 | 0.0153143 | 0.1236121 | 0.132 | 0.076 | 0.008300387 | 0.119202 | 0.1171616 | 0.019867 | 0.1241 | 0.0619 | 0.01361265 | 0.1141982 | 0.1392 | 0.0773 | 0.00735232 | 50.23119 | 40.02936 | 8.371866 | 55.845 | 58.913 | 14.52734 | 0.2892096 | 69.723 | 10.81 | 6.71305 | 5.167281 | 1.118842 | 7.87 | 6.7 | 2.312734 | 0.3445131 | 8.86 | 2.16 | 0.325745 | 0.2009431 | 0.05429083 | 0.153 | 1.109 | 0.2925874 | 0.8982101 | 1.262 | 0.153 | 1.77885 | 1.748088225 | 0.296475 | 1.68 | 1.14 | 0.255525297 | 0.143646343 | 2.51 | 1.37 | 1.91315 | 1.899483 | 0.3188583 | 1.83 | 0.74 | 0.1770468 | 0.09254205 | 2.55 | 1.81 | 9.605 | 9.050711 | 1.600833 | 8 | 7 | 2.658754 | 0.2768094 | 15 | 8 | 17.57559 | 4.060466 | 2.929265 | 13.8 | 116.343 | 22.11968 | 1.258545 | 117 | 0.657 | 8.26631 | 8.124965 | 1.377718 | 7.903 | 5.261 | 1.14349 | 0.1383313 | 11.26 | 5.999 | 17.58694 | 17.29268 | 2.931156 | 16.18801 | 8.967197 | 2.544878 | 0.1447027 | 25.15521 | 16.18801 | 260.019825 | 15.65496 | 43.3366375 | 11.552 | 1998.78 | 646.6835 | 2.487055 | 2010.332 | 11.552 | 1655.25723 | 1014.412 | 275.876205 | 1811.15 | 3520.2354 | 728.5952 | 0.4401704 | 3823.15 | 302.9146 | 3.72 | 3.571429 | 0.62 | 4 | 2 | 0.6013319 | 0.1616483 | 4 | 2 | 23.73929 | 22.12872 | 3.956548 | 25.1 | 17.343 | 4.151318 | 0.1748712 | 25.86 | 8.517 | 69.9332 | 1.912675 | 11.65553 | 80.2 | 128.765 | 31.27618 | 0.4472293 | 129 | 0.235 | 7.105 | 6.381282 | 1.184167 | 8 | 6 | 1.801104 | 0.2534981 | 9 | 3 | 2 | 0.53 | 4.575 | 0.2814919 | 0.07459536 | 0.6439127 | 4.70575 | 4.698499 | 0.7842917 | 4.65 | 0.85 | 0.1862242 | 0.03957375 | 5.1 | 4.25 | -24.5143 | 1.121302 | 2.714172 | -27.48794 | -66.53602 | -74.60698 | 2885.81 | 2021.201989 | 480.9683333 | 3134.15 | 3747 | 927.0707602 | 0.321251489 | 4300.15 | 553.15 | BMG
33.72 | 30.22248 | 6.744 | 40 | 34 | 8.906267 | 0.2641242 | 47 | 13 | 0.1522 | 0.1491549 | 0.03044 | 0.175 | 0.054 | 0.02144948 | 0.1409295 | 0.175 | 0.121 | 0.01564751 | 0.145404 | 0.1439337 | 0.0290808 | 0.1603 | 0.0325 | 0.01448018 | 0.09958584 | 0.1603 | 0.1278 | 0.01325807 | 75.71792 | 66.53027 | 15.14358 | 91.224 | 80.8884614 | 21.51453 | 0.2841406 | 107.87 | 26.9815386 | 7.33064 | 6.502417 | 1.466128 | 6.52 | 7.8 | 2.020651 | 0.2756446 | 10.5 | 2.7 | 0.7775872 | 0.4809357 | 0.15551744 | 0.43328 | 1.228 | 0.4232968 | 0.5443721 | 1.304 | 0.076 | 1.636 | 1.614455509 | 0.3272 | 1.49 | 0.48 | 0.189145447 | 0.115614576 | 1.85 | 1.37 | 1.614 | 1.568837 | 0.3228 | 1.33 | 0.6 | 0.2704515 | 0.167566 | 1.93 | 1.33 | 7.8 | 6.018519 | 1.56 | 4 | 9 | 3.687818 | 0.4727972 | 13 | 4 | 14.5192 | 14.14335 | 2.90384 | 16.9 | 6.11 | 2.290712 | 0.1577712 | 16.9 | 10.79 | 7.0584 | 7.007546 | 1.41168 | 6.634 | 1.74 | 0.5960357 | 0.08444346 | 7.726 | 5.986 | 16.86243 | 16.10491 | 3.372487 | 13.16267 | 8.291444 | 3.561751 | 0.211224 | 21.45411 | 13.16267 | 29.76428 | 20.09454 | 5.952856 | 46.999 | 39.444 | 17.02117 | 0.5718655 | 51.316 | 11.872 | 1676.3012 | 1555.253 | 335.26024 | 2128.15 | 1194.68 | 434.6198 | 0.2592731 | 2128.15 | 933.47 | 4.44 | 4.33526 | 0.888 | 5 | 2 | 0.6374951 | 0.14358 | 5 | 3 | 24.9232 | 24.91412 | 4.98464 | 25.36 | 1.16 | 0.4745163 | 0.01903914 | 25.36 | 24.2 | 208.504 | 44.18614 | 41.7008 | 22.7 | 407.1 | 184.0575 | 0.8827527 | 429 | 21.9 | 7 | 5.357143 | 1.4 | 4 | 8 | 3.555278 | 0.5078968 | 11 | 3 | 1.56 | 0.08 | 5.36 | 0.2228571 | 0.01142857 | 0.7657143 | 4.3224 | 4.297632 | 0.86448 | 4 | 0.7 | 0.329415 | 0.07621113 | 4.7 | 4 | -24.4992 | 1.261898 | 2.064021 | -30.91548 | -50.56686 | -63.81019 | 3641.39 | 3404.942057 | 728.278 | 4682.15 | 2247 | 940.7284105 | 0.258343218 | 4682.15 | 2435.15 | BMG
[179 empty] | -24.4992 | [15 empty] | Ti4Zr44Cu36Al8Ag8
23.34 | 18.84854 | 3.89 | 26 | 26 | 6.51033 | 0.2789345 | 31 | 5 | 0.12404 | 0.1214522 | 0.02067333 | 0.132 | 0.056 | 0.01536354 | 0.1238596 | 0.132 | 0.076 | 0.00833176 | 0.119177 | 0.1171395 | 0.01986283 | 0.1241 | 0.0619 | 0.01360271 | 0.1141387 | 0.1392 | 0.0773 | 0.007347443 | 50.15398919 | 39.9918 | 8.358998 | 55.845 | 58.913 | 14.48905 | 0.2888912 | 69.723 | 10.81 | 6.6883 | 5.157821 | 1.114717 | 7.87 | 6.7 | 2.294854 | 0.3431147 | 8.86 | 2.16 | 0.31302 | 0.1959952 | 0.05217 | 0.153 | 1.109 | 0.2887297 | 0.9224001 | 1.262 | 0.153 | 1.7766 | 1.745779073 | 0.2961 | 1.68 | 1.14 | 0.25598914 | 0.144089351 | 2.51 | 1.37 | 1.9119 | 1.898173 | 0.31865 | 1.83 | 0.74 | 0.1774525 | 0.09281474 | 2.55 | 1.81 | 9.58 | 9.022358 | 1.596667 | 8 | 7 | 2.669007 | 0.278602 | 15 | 8 | 17.51584 | 4.056061 | 2.919307 | 13.8 | 116.343 | 22.12657 | 1.263232 | 117 | 0.657 | 8.26686 | 8.125548 | 1.37781 | 7.903 | 5.261 | 1.143309 | 0.1383003 | 11.26 | 5.999 | 17.56463 | 17.26859 | 2.927438 | 16.18801 | 8.967197 | 2.553118 | 0.1453557 | 25.15521 | 16.18801 | 259.7625 | 15.40898 | 43.29375 | 11.552 | 1998.78 | 646.7802 | 2.489891 | 2010.332 | 11.552 | 1656.33223 | 1014.757 | 276.0554 | 1811.15 | 3520.2354 | 728.7927 | 0.4400039 | 3823.15 | 302.9146 | 3.72 | 3.571429 | 0.62 | 4 | 2 | 0.6013319 | 0.1616483 | 4 | 2 | 23.74654 | 22.13442 | 3.957757 | 25.1 | 17.343 | 4.153434 | 0.1749069 | 25.86 | 8.517 | 69.4382 | 1.91245 | 11.57303 | 80.2 | 128.765 | 30.9514 | 0.4457402 | 129 | 0.235 | 7.08 | 6.367174 | 1.18 | 8 | 6 | 1.78146 | 0.2516187 | 9 | 3 | 2 | 0.53 | 4.55 | 0.2824859 | 0.07485876 | 0.6426554 | 4.7045 | 4.697237 | 0.7840833 | 4.65 | 0.85 | 0.1864263 | 0.03962722 | 5.1 | 4.25 | -24.4948 | 1.061187 | 2.711346 | -25.99357 | -66.41389 | -70.47758 | 2884.16 | 2020.530144 | 480.6933333 | 3134.15 | 3747 | 926.568427 | 0.321261104 | 4300.15 | 553.15 | BMG
23.1152 | 14.32011 | 4.62304 | 26 | 60 | 11.66476 | 0.5046361 | 65 | 5 | 0.1248416 | 0.1198054 | 0.02496832 | 0.132 | 0.11 | 0.02374785 | 0.1902239 | 0.194 | 0.084 | 0.009030617 | 0.1179016 | 0.1140369 | 0.02358032 | 0.1241 | 0.0961 | 0.02009274 | 0.1704195 | 0.1781 | 0.082 | 0.007455664 | 50.317088 | 30.80781 | 10.0634176 | 55.845 | 148.12 | 27.51038 | 0.5467404 | 158.93 | 10.81 | 6.58064 | 5.033852 | 1.316128 | 7.87 | 6.241 | 2.388754 | 0.3629972 | 8.57 | 2.329 | 0.2964656 | 0.1884575 | 0.05929312 | 0.153 | 1.237 | 0.3298571 | 1.112632 | 1.39 | 0.153 | 1.70168 | 1.698304055 | 0.340336 | 1.68 | 0.47 | 0.077021929 | 0.045262287 | 1.95 | 1.48 | 1.846624 | 1.83188 | 0.3693248 | 1.83 | 0.83 | 0.1470128 | 0.07961166 | 2.04 | 1.21 | 8.984 | 8.183453 | 1.7968 | 8 | 11 | 2.57677 | 0.2868177 | 14 | 3 | 22.9704 | 16.9368 | 4.59408 | 13.8 | 39.75 | 15.54775 | 0.6768604 | 50.55 | 10.8 | 7.8863088 | 7.854469 | 1.57726176 | 7.903 | 2.434 | 0.4524824 | 0.05737569 | 8.298 | 5.864 | 17.70697 | 17.07431 | 3.541395 | 16.18801 | 13.65083 | 3.729171 | 0.2106046 | 25.15521 | 11.50438 | 30.15336 | 15.22088 | 6.030672 | 11.552 | 84.68 | 31.56453 | 1.0468 | 96.232 | 11.552 | 1940.8124 | 1908.249 | 388.16248 | 1811.15 | 1121 | 275.1759 | 0.1417839 | 2750.15 | 1629.15 | 3.6656 | 3.360215 | 0.73312 | 4 | 4 | 0.9270257 | 0.2528988 | 6 | 2 | 22.244304 | 20.03878 | 4.4488608 | 25.1 | 17.823 | 5.597223 | 0.251625 | 28.91 | 11.087 | 70.18992 | 51.56403 | 14.037984 | 80.2 | 136.9 | 28.8003 | 0.4103196 | 148 | 11.1 | 6.584 | 5.555556 | 1.3168 | 8 | 5 | 2.154749 | 0.3272705 | 8 | 3 | 1.96 | 0.288 | 4.336 | 0.2976914 | 0.04374241 | 0.6585662 | 4.61328 | 4.585327 | 0.922656 | 4.65 | 1.85 | 0.2983281 | 0.06466724 | 4.85 | 3 | -24.46835712 | 0.9488023 | 6.044463 | -23.21563 | -147.8981 | -140.326 | 3444.1612 | 3378.251065 | 688.83224 | 3134.15 | 1883 | 525.0302588 | 0.152440675 | 5017.15 | 3134.15 | BMG
[179 empty] | -24.46835712 | [15 empty] | (Fe0.72Tb0.03B0.2Si0.05)96Nb4
51.43 | 20.60128 | 12.8575 | 74 | 69 | 24.98089 | 0.4857261 | 74 | 5 | 0.14324 | 0.1354715 | 0.03581 | 0.162 | 0.091 | 0.02789054 | 0.194712 | 0.175 | 0.084 | 0.01357798 | 0.126779 | 0.1222139 | 0.03169475 | 0.1367 | 0.0758 | 0.02054655 | 0.1620659 | 0.1578 | 0.082 | 0.009149023 | 124.5207 | 45.77099 | 31.130175 | 183.84 | 173.03 | 63.5437 | 0.5103063 | 183.84 | 10.81 | 13.7048 | 7.860309 | 3.4262 | 19.3 | 16.96 | 6.080724 | 0.443693 | 19.3 | 2.34 | 0.79492 | 0.6191409 | 0.19873 | 0.816 | 0.868 | 0.2749197 | 0.3458457 | 1.046 | 0.178 | 1.7624 | 1.761022514 | 0.4406 | 1.79 | 0.31 | 0.046132852 | 0.026176153 | 1.79 | 1.48 | 2.2268 | 2.207348 | 0.5567 | 2.36 | 1.06 | 0.1770699 | 0.07951766 | 2.36 | 1.3 | 7.87 | 7.24234 | 1.9675 | 6 | 9 | 2.520536 | 0.3202714 | 13 | 4 | 33.5852 | 31.31893 | 8.3963 | 35.4 | 26.2 | 9.126928 | 0.2717545 | 50.2 | 24 | 7.73592 | 7.719239 | 1.93398 | 7.864 | 1.473 | 0.3581755 | 0.04630031 | 8.298 | 6.825 | 18.54803 | 18.15562 | 4.637008 | 17.61932 | 10.23061 | 3.030584 | 0.1633911 | 25.15521 | 14.9246 | 33.01916 | 23.2053 | 8.25479 | 16.191 | 70.8 | 25.19743 | 0.7631155 | 86.991 | 16.191 | 3050.87 | 2939.361 | 762.7175 | 3695.15 | 1346 | 589.3363 | 0.1931699 | 3695.15 | 2349.15 | 4.96 | 4.249292 | 1.24 | 6 | 4 | 1.413648 | 0.2850096 | 6 | 2 | 21.98249 | 20.15537 | 5.4956225 | 24.27 | 14.643 | 4.936634 | 0.2245712 | 25.73 | 11.087 | 125.47 | 77.94845 | 31.3675 | 174 | 151 | 54.25891 | 0.4324453 | 174 | 23 | 6.17 | 5.504587 | 1.5425 | 6 | 5 | 1.738131 | 0.2817068 | 8 | 3 | 1.64 | 0.17 | 4.36 | 0.2658023 | 0.02755267 | 0.7066451 | 4.6532 | 4.642772 | 1.1633 | 4.55 | 1.29 | 0.2007032 | 0.04313229 | 4.8 | 3.51 | -24.4524 | 1.106596 | 5.46641 | -27.05893 | -133.6668 | -147.9152 | 5072.45 | 4954.180997 | 1268.1125 | 5930.15 | 1730 | 782.9046366 | 0.154344476 | 5930.15 | 4200.15 | BMG
46.64 | 32.98915 | 11.66 | 58 | 53 | 17.25776 | 0.3700207 | 58 | 5 | 0.1789 | 0.1691181 | 0.044725 | 0.204 | 0.12 | 0.03719798 | 0.2079261 | 0.204 | 0.084 | 0.02690031 | 0.16562 | 0.1604313 | 0.041405 | 0.1825 | 0.1005 | 0.02588315 | 0.1562804 | 0.1825 | 0.082 | 0.02033846 | 110.9024 | 73.76359 | 27.72561 | 140.116 | 129.306 | 43.9716 | 0.3964891 | 140.116 | 10.81 | 6.7124 | 5.940055 | 1.6781 | 6.77 | 6.62 | 1.733462 | 0.2582477 | 8.96 | 2.34 | 0.68368 | 0.6033995 | 0.17092 | 0.57 | 0.956 | 0.2816957 | 0.4120285 | 1.236 | 0.28 | 1.4332 | 1.405512563 | 0.3583 | 1.31 | 0.54 | 0.218480571 | 0.152442486 | 1.85 | 1.31 | 1.3434 | 1.274987 | 0.33585 | 1.12 | 0.92 | 0.3357238 | 0.249906 | 2.04 | 1.12 | 5.8 | 3.93578 | 1.45 | 3 | 10 | 4.118252 | 0.7100435 | 13 | 3 | 8.4058 | 6.68744 | 2.10145 | 5.46 | 44.74 | 6.761518 | 0.8043872 | 50.2 | 5.46 | 6.07628 | 5.960601 | 1.51907 | 5.539 | 2.759 | 0.9165951 | 0.1508481 | 8.298 | 5.539 | 13.84456 | 12.74737 | 3.461139 | 10.88252 | 14.27268 | 4.395863 | 0.3175157 | 25.15521 | 10.88252 | 23.6427 | 20.4054 | 5.910675 | 26.296 | 75.119 | 10.85814 | 0.4592596 | 86.991 | 11.872 | 1138.226 | 1111.66 | 284.5565 | 1068.15 | 1415.68 | 215.6349 | 0.1894482 | 2349.15 | 933.47 | 5.22 | 4.83871 | 1.305 | 6 | 4 | 1.188108 | 0.2276068 | 6 | 2 | 25.84894 | 25.40603 | 6.462235 | 26.94 | 15.853 | 2.415926 | 0.09346327 | 26.94 | 11.087 | 112.192 | 16.3104 | 28.048 | 11.4 | 389.6 | 159.0378 | 1.41755 | 401 | 11.4 | 4.6 | 3.510638 | 1.15 | 3 | 8 | 3.2 | 0.6956522 | 11 | 3 | 1.8 | 0.12 | 2.68 | 0.3913043 | 0.02608696 | 0.5826087 | 3.358 | 3.189923 | 0.8395 | 2.8 | 1.95 | 0.8245581 | 0.2455503 | 4.75 | 2.8 | -24.4512 | 0.892637 | 5.083089 | -21.82605 | -124.2876 | -110.9437 | 3457.23 | 3400.151838 | 864.3075 | 3716.15 | 1408 | 422.2029768 | 0.12212175 | 4200.15 | 2792.15 | BMG
[179 empty] | -24.4512 | [15 empty] | Ce68Al10Cu20B2
23.29 | 18.82327 | 4.658 | 26 | 26 | 6.485823 | 0.278481 | 31 | 5 | 0.12434 | 0.1217188 | 0.024868 | 0.132 | 0.056 | 0.01545718 | 0.1243138 | 0.132 | 0.076 | 0.008394506 | 0.119127 | 0.1170953 | 0.0238254 | 0.1241 | 0.0619 | 0.01358267 | 0.1140184 | 0.1392 | 0.0773 | 0.007337688 | 49.99957944 | 39.91691 | 9.999915888 | 55.845 | 58.913 | 14.41091 | 0.2882206 | 69.723 | 10.81 | 6.6388 | 5.139004 | 1.32776 | 7.87 | 5.71 | 2.257855 | 0.3400999 | 7.87 | 2.16 | 0.28757 | 0.1867959 | 0.057514 | 0.153 | 1.109 | 0.2791202 | 0.9706165 | 1.262 | 0.153 | 1.7721 | 1.741179021 | 0.35442 | 1.68 | 1.14 | 0.256855193 | 0.144943961 | 2.51 | 1.37 | 1.9094 | 1.895558 | 0.38188 | 1.83 | 0.74 | 0.1782348 | 0.09334597 | 2.55 | 1.81 | 9.53 | 8.96618 | 1.906 | 8 | 7 | 2.688699 | 0.28213 | 15 | 8 | 17.39634 | 4.047281 | 3.479268 | 13.8 | 116.343 | 22.13985 | 1.272673 | 117 | 0.657 | 8.26796 | 8.126714 | 1.653592 | 7.903 | 5.261 | 1.142948 | 0.1382382 | 11.26 | 5.999 | 17.52001 | 17.2206 | 3.504002 | 16.18801 | 8.967197 | 2.56894 | 0.1466289 | 25.15521 | 16.18801 | 259.24785 | 14.9395 | 51.84957 | 11.552 | 1998.78 | 646.9734 | 2.495579 | 2010.332 | 11.552 | 1658.48223 | 1015.449 | 331.696446 | 1811.15 | 3520.2354 | 729.1827 | 0.4396687 | 3823.15 | 302.9146 | 3.72 | 3.571429 | 0.744 | 4 | 2 | 0.6013319 | 0.1616483 | 4 | 2 | 23.76104 | 22.14583 | 4.752208 | 25.1 | 17.343 | 4.157625 | 0.1749766 | 25.86 | 8.517 | 68.4482 | 1.911998 | 13.68964 | 80.2 | 128.765 | 30.26712 | 0.4421902 | 129 | 0.235 | 7.03 | 6.339144 | 1.406 | 8 | 5 | 1.740431 | 0.247572 | 8 | 3 | 2 | 0.53 | 4.5 | 0.284495 | 0.07539118 | 0.6401138 | 4.702 | 4.694715 | 0.9404 | 4.65 | 0.85 | 0.1868047 | 0.03972878 | 5.1 | 4.25 | -24.4408 | 0.8774899 | 2.705633 | -21.44655 | -66.12784 | -58.02651 | 2880.86 | 2019.187794 | 576.172 | 3134.15 | 3747 | 925.5541183 | 0.321277021 | 4300.15 | 553.15 | BMG
22.27 | 16.95126 | 5.5675 | 26 | 21 | 7.014064 | 0.3149557 | 26 | 5 | 0.12406 | 0.1215635 | 0.031015 | 0.132 | 0.048 | 0.01543685 | 0.1244305 | 0.132 | 0.084 | 0.008342332 | 0.118193 | 0.1163349 | 0.02954825 | 0.1241 | 0.0421 | 0.01287239 | 0.1089099 | 0.1241 | 0.082 | 0.007142655 | 47.5995381 | 36.12897 | 11.89988 | 55.845 | 45.035 | 15.33336 | 0.3221326 | 55.845 | 10.81 | 6.53281 | 4.972758 | 1.6332025 | 7.87 | 5.71 | 2.379802 | 0.3642846 | 7.87 | 2.16 | 0.30673 | 0.1832796 | 0.0766825 | 0.153 | 1.237 | 0.3651534 | 1.190472 | 1.39 | 0.153 | 1.7428 | 1.732926842 | 0.4357 | 1.68 | 0.59 | 0.144333503 | 0.08281702 | 2.27 | 1.68 | 1.8753 | 1.870839 | 0.468825 | 1.83 | 0.36 | 0.0963271 | 0.05136623 | 2.19 | 1.83 | 9.39 | 8.892508 | 2.3475 | 8 | 7 | 2.50158 | 0.2664089 | 15 | 8 | 20.09035 | 7.410239 | 5.0225875 | 13.8 | 49.893 | 14.93704 | 0.7434931 | 50.55 | 0.657 | 8.09411 | 8.062881 | 2.0235275 | 7.903 | 2.584 | 0.564369 | 0.06972589 | 10.487 | 7.903 | 17.27774 | 16.9608 | 4.319436 | 16.18801 | 8.967197 | 2.737777 | 0.1584569 | 25.15521 | 16.18801 | 121.67514 | 14.45817 | 30.418785 | 11.552 | 1998.78 | 433.9073 | 3.566113 | 2010.332 | 11.552 | 1779.1 | 1485.684 | 444.775 | 1811.15 | 2031.8 | 375.3305 | 0.2109665 | 2349.15 | 317.35 | 3.66 | 3.488372 | 0.915 | 4 | 2 | 0.6514599 | 0.1779945 | 4 | 2 | 23.15691 | 21.76508 | 5.7892275 | 25.1 | 14.013 | 4.298934 | 0.1856437 | 25.1 | 11.087 | 76.98375 | 4.413957 | 19.2459375 | 80.2 | 147.765 | 31.71932 | 0.4120262 | 148 | 0.235 | 6.99 | 6.217617 | 1.7475 | 8 | 5 | 1.835729 | 0.2626221 | 8 | 3 | 2 | 0.43 | 4.56 | 0.286123 | 0.06151645 | 0.6523605 | 4.7005 | 4.698053 | 1.175125 | 4.65 | 0.45 | 0.1103392 | 0.02347394 | 5.1 | 4.65 | -24.437 | 0.8053322 | 2.468618 | -19.6799 | -60.32561 | -48.58216 | 3148.06 | 2616.930474 | 787.015 | 3134.15 | 3647 | 679.1241432 | 0.215727827 | 4200.15 | 553.15 | BMG
[179 empty] | -24.437 | [15 empty] | Fe76Si9B10P5
34.46 | 31.00047 | 6.892 | 40 | 34 | 8.667664 | 0.2515283 | 47 | 13 | 0.15258 | 0.1494617 | 0.030516 | 0.175 | 0.054 | 0.02169524 | 0.1421893 | 0.175 | 0.121 | 0.01577974 | 0.14562 | 0.1441177 | 0.029124 | 0.1603 | 0.0325 | 0.01463444 | 0.1004975 | 0.1603 | 0.1278 | 0.01332402 | 77.48584 | 68.3545 | 15.49717 | 91.224 | 80.8884614 | 20.96283 | 0.2705375 | 107.87 | 26.9815386 | 7.4522 | 6.652779 | 1.49044 | 6.52 | 7.8 | 1.947556 | 0.2613397 | 10.5 | 2.7 | 0.8015528 | 0.6169282 | 0.16031056 | 0.43328 | 0.8712 | 0.4020902 | 0.501639 | 1.304 | 0.4328 | 1.6396 | 1.61851112 | 0.32792 | 1.49 | 0.48 | 0.186986203 | 0.114043793 | 1.85 | 1.37 | 1.611 | 1.564998 | 0.3222 | 1.33 | 0.6 | 0.2730073 | 0.1694645 | 1.93 | 1.33 | 7.82 | 6.05496 | 1.564 | 4 | 9 | 3.669823 | 0.4692868 | 13 | 4 | 14.7672 | 14.27417 | 2.95344 | 16.9 | 15.61 | 2.843876 | 0.1925806 | 26.4 | 10.79 | 7.05314 | 7.001876 | 1.410628 | 6.634 | 1.74 | 0.5987509 | 0.0848914 | 7.726 | 5.986 | 16.86874 | 16.11238 | 3.373747 | 13.16267 | 8.291444 | 3.557891 | 0.2109163 | 21.45411 | 13.16267 | 29.01774 | 19.80066 | 5.803548 | 46.999 | 35.127 | 16.70779 | 0.5757785 | 46.999 | 11.872 | 1696.2212 | 1564.833 | 339.24424 | 2128.15 | 1816.68 | 461.3438 | 0.2719833 | 2750.15 | 933.47 | 4.48 | 4.373178 | 0.896 | 5 | 2 | 0.64 | 0.1428571 | 5 | 3 | 24.92 | 24.91072 | 4.984 | 25.36 | 1.16 | 0.4799083 | 0.01925796 | 25.36 | 24.2 | 209.156 | 45.33391 | 41.8312 | 22.7 | 406.3 | 183.4493 | 0.877093 | 429 | 22.7 | 7.02 | 5.385996 | 1.404 | 4 | 8 | 3.54113 | 0.5044344 | 11 | 3 | 1.54 | 0.08 | 5.4 | 0.2193732 | 0.01139601 | 0.7692308 | 4.3224 | 4.297524 | 0.86448 | 4 | 0.7 | 0.3300216 | 0.07635147 | 4.7 | 4 | -24.4224 | 1.207355 | 2.101982 | -29.4865 | -51.33545 | -61.98009 | 3692.97 | 3439.816982 | 738.594 | 4682.15 | 2582 | 970.3418921 | 0.262753798 | 5017.15 | 2435.15 | BMG
[179 empty] | -24.4224 | [15 empty] | Nb2Zr46Cu36Al8Ag8
26.12 | 16.67837 | 4.353333 | 26 | 69 | 12.0302 | 0.4605741 | 74 | 5 | 0.13014 | 0.1250551 | 0.02169 | 0.132 | 0.091 | 0.0239416 | 0.1839681 | 0.175 | 0.084 | 0.01015157 | 0.122377 | 0.1185029 | 0.02039617 | 0.1241 | 0.0783 | 0.02011626 | 0.1643794 | 0.1603 | 0.082 | 0.008281562 | 57.53250145 | 36.13307 | 9.58875 | 55.845 | 173.03 | 28.9079 | 0.502462 | 183.84 | 10.81 | 7.3595 | 5.874733 | 1.226583 | 7.87 | 16.96 | 2.738782 | 0.3721424 | 19.3 | 2.34 | 0.299028 | 0.2105436 | 0.049838 | 0.153 | 0.663 | 0.2094826 | 0.700545 | 0.816 | 0.153 | 1.6846 | 1.680803759 | 0.280766667 | 1.68 | 0.3 | 0.077568292 | 0.046045526 | 1.79 | 1.49 | 1.8441 | 1.817104 | 0.30735 | 1.83 | 1.03 | 0.2067709 | 0.1121256 | 2.36 | 1.33 | 8.32 | 7.59432 | 1.386667 | 8 | 9 | 2.374363 | 0.2853802 | 13 | 4 | 21.1749 | 16.9115 | 3.52915 | 13.8 | 36.4 | 13.10868 | 0.6190667 | 50.2 | 13.8 | 7.7916 | 7.762404 | 1.2986 | 7.903 | 1.664 | 0.4527688 | 0.05810986 | 8.298 | 6.634 | 17.35636 | 16.82391 | 2.892726 | 16.18801 | 11.99254 | 3.426429 | 0.1974164 | 25.15521 | 13.16267 | 27.85456 | 15.97161 | 4.642427 | 11.552 | 75.439 | 26.95474 | 0.9676959 | 86.991 | 11.552 | 2010.75 | 1959.064 | 335.125 | 1811.15 | 1927 | 379.0503 | 0.1885119 | 3695.15 | 1768.15 | 3.89 | 3.592814 | 0.6483333 | 4 | 4 | 0.9043782 | 0.232488 | 6 | 2 | 22.92355 | 21.04482 | 3.820592 | 25.1 | 14.273 | 4.980116 | 0.2172489 | 25.36 | 11.087 | 73.414 | 53.63272 | 12.23567 | 80.2 | 151.3 | 33.09451 | 0.4507929 | 174 | 22.7 | 6.82 | 5.877551 | 1.136667 | 8 | 6 | 2.08509 | 0.3057317 | 9 | 3 | 1.95 | 0.15 | 4.72 | 0.2859238 | 0.02199413 | 0.6920821 | 4.586 | 4.57483 | 0.7643333 | 4.65 | 0.75 | 0.2150674 | 0.04689652 | 4.75 | 4 | -24.4216 | 1.306062 | 5.623592 | -31.89611 | -137.3371 | -179.3707 | 3600.93 | 3485.984127 | 600.155 | 3134.15 | 2796 | 712.1066715 | 0.197756322 | 5930.15 | 3134.15 | BMG
45.325 | 34.91602 | 9.065 | 57 | 44 | 16.48998 | 0.3638164 | 57 | 13 | 0.17815 | 0.1691372 | 0.03563 | 0.207 | 0.086 | 0.03754168 | 0.2107307 | 0.207 | 0.121 | 0.02671384 | 0.16803 | 0.1635071 | 0.033606 | 0.1879 | 0.0638 | 0.02613398 | 0.1555317 | 0.1879 | 0.1241 | 0.02126767 | 108.1016 | 78.14202 | 21.62032 | 138.91 | 111.9284614 | 42.7956 | 0.3958831 | 138.91 | 26.9815386 | 6.471 | 5.701511 | 1.2942 | 6.15 | 7.8 | 1.945938 | 0.3007167 | 10.5 | 2.7 | 0.683175 | 0.5654482 | 0.136635 | 0.55 | 1.151 | 0.3141683 | 0.4598651 | 1.304 | 0.153 | 1.4535 | 1.42546864 | 0.2907 | 1.32 | 0.53 | 0.218844123 | 0.150563552 | 1.85 | 1.32 | 1.3635 | 1.286182 | 0.2727 | 1.1 | 0.83 | 0.3504964 | 0.2570564 | 1.93 | 1.1 | 6.175 | 4.140302 | 1.235 | 3 | 10 | 4.176646 | 0.67638 | 13 | 3 | 8.4175 | 7.573601 | 1.6835 | 6.2 | 7.6 | 2.94485 | 0.3498486 | 13.8 | 6.2 | 6.1623 | 6.047287 | 1.23246 | 5.577 | 2.326 | 0.9064084 | 0.1470893 | 7.903 | 5.577 | 14.29385 | 13.21804 | 2.858771 | 11.05871 | 10.3954 | 4.249933 | 0.2973259 | 21.45411 | 11.05871 | 98.1994 | 31.76992 | 19.63988 | 148.598 | 137.046 | 65.08347 | 0.6627685 | 148.598 | 11.552 | 1207.0375 | 1189.185 | 241.4075 | 1193.15 | 877.68 | 150.3801 | 0.1245861 | 1811.15 | 933.47 | 5.175 | 4.8583 | 1.035 | 6 | 3 | 1.137706 | 0.2198466 | 6 | 3 | 26.14075 | 26.07677 | 5.22815 | 27.11 | 2.91 | 1.273777 | 0.04872762 | 27.11 | 24.2 | 131.6925 | 20.96946 | 26.3385 | 13.5 | 415.5 | 165.2124 | 1.254532 | 429 | 13.5 | 4.925 | 3.655244 | 0.985 | 3 | 8 | 3.364428 | 0.6831326 | 11 | 3 | 1.775 | 0.125 | 3.025 | 0.3604061 | 0.02538071 | 0.6142132 | 3.8195 | 3.744719 | 0.7639 | 3.4 | 1.3 | 0.5601114 | 0.1466452 | 4.7 | 3.4 | -24.3875 | 1.100711 | 5.034502 | -26.84358 | -122.7789 | -135.1441 | 3381 | 3308.601541 | 676.2 | 3737.15 | 1302 | 470.1238427 | 0.139048756 | 3737.15 | 2435.15 | BMG
[179 empty] | -24.3875 | [15 empty] | La62.5Al12.5Ag5Cu17.5Fe2.5
22.424 | 14.31002 | 4.4848 | 27 | 36 | 9.392988 | 0.418881 | 41 | 5 | 0.120464 | 0.1166529 | 0.0240928 | 0.126 | 0.08 | 0.01967152 | 0.1632979 | 0.164 | 0.084 | 0.007885131 | 0.1167784 | 0.1134864 | 0.02335568 | 0.1251 | 0.0609 | 0.01746378 | 0.1495463 | 0.1429 | 0.082 | 0.007089001 | 48.68234024 | 30.87522 | 9.736468048 | 58.933195 | 82.096 | 20.83631 | 0.4280054 | 92.906 | 10.81 | 6.997952 | 5.18991 | 1.3995904 | 8.86 | 6.531 | 2.650999 | 0.378825 | 8.86 | 2.329 | 0.487208 | 0.3031416 | 0.0974416 | 0.662 | 1.237 | 0.3164186 | 0.6494528 | 1.39 | 0.153 | 1.74632 | 1.743888827 | 0.349264 | 1.77 | 0.34 | 0.065964063 | 0.037773182 | 1.95 | 1.61 | 1.88608 | 1.881308 | 0.377216 | 1.88 | 0.44 | 0.09355979 | 0.04960542 | 2.04 | 1.6 | 9.56 | 9.074591 | 1.912 | 9 | 9 | 2.21052 | 0.231226 | 14 | 5 | 24.08928 | 18.57282 | 4.817856 | 16.19 | 36.75 | 14.9053 | 0.6187525 | 50.55 | 13.8 | 7.935528 | 7.923836 | 1.5871056 | 7.881 | 1.539 | 0.2905741 | 0.03661686 | 8.298 | 6.759 | 18.22736 | 17.71511 | 3.645473 | 17.08038 | 10.85246 | 3.430341 | 0.1881973 | 25.15521 | 14.30274 | 32.161152 | 19.89156 | 6.4322304 | 21.845 | 75.439 | 27.51082 | 0.8554053 | 86.991 | 11.552 | 1927.478 | 1893.707 | 385.4956 | 1768.15 | 1063 | 280.7965 | 0.1456808 | 2750.15 | 1687.15 | 3.608 | 3.333333 | 0.7216 | 4 | 3 | 0.8380549 | 0.2322769 | 5 | 2 | 22.009296 | 19.89827 | 4.4018592 | 24.81 | 14.013 | 5.435966 | 0.246985 | 25.1 | 11.087 | 80.7336 | 62.14524 | 16.14672 | 100 | 121 | 31.00356 | 0.3840231 | 148 | 27 | 7.16 | 5.952381 | 1.432 | 9 | 6 | 2.377898 | 0.3321087 | 9 | 3 | 1.96 | 0.288 | 4.912 | 0.273743 | 0.04022346 | 0.6860335 | 4.6824 | 4.679629 | 0.93648 | 4.7 | 0.65 | 0.1094086 | 0.02336592 | 4.85 | 4.2 | -24.36864 | 1.312451 | 4.654471 | -31.98264 | -113.4231 | -148.8623 | 3462.046 | 3399.78399 | 692.4092 | 3200.15 | 1883 | 512.0627747 | 0.147907559 | 5017.15 | 3134.15 | BMG
[179 empty] | -24.36864 | [15 empty] | [(Co0.6Fe0.4)0.75B0.2Si0.05]96Nb4
22.352 | 14.28905 | 4.4704 | 26.5 | 36 | 9.361415 | 0.4188178 | 41 | 5 | 0.120896 | 0.1170074 | 0.0241792 | 0.129 | 0.08 | 0.01985339 | 0.1642188 | 0.164 | 0.084 | 0.007975486 | 0.1167064 | 0.1134267 | 0.02334128 | 0.1246 | 0.0609 | 0.01743135 | 0.1493607 | 0.1429 | 0.082 | 0.007074954 | 48.4599902 | 30.81095 | 9.69199804 | 57.3890975 | 82.096 | 20.74199 | 0.4280231 | 92.906 | 10.81 | 6.926672 | 5.162521 | 1.3853344 | 8.365 | 6.531 | 2.613012 | 0.3772391 | 8.86 | 2.329 | 0.45056 | 0.2731781 | 0.090112 | 0.4075 | 1.237 | 0.32345 | 0.7178845 | 1.39 | 0.153 | 1.73984 | 1.737286717 | 0.347968 | 1.725 | 0.34 | 0.067716869 | 0.03892132 | 1.95 | 1.61 | 1.88248 | 1.877612 | 0.376496 | 1.855 | 0.44 | 0.09467972 | 0.05029521 | 2.04 | 1.6 | 9.488 | 8.992983 | 1.8976 | 8.5 | 9 | 2.243626 | 0.2364698 | 14 | 5 | 23.9172 | 18.31089 | 4.78344 | 14.995 | 36.75 | 15.00894 | 0.6275376 | 50.55 | 13.8 | 7.937112 | 7.925433 | 1.5874224 | 7.892 | 1.539 | 0.2903324 | 0.0365791 | 8.298 | 6.759 | 18.16311 | 17.64248 | 3.632623 | 16.63419 | 10.85246 | 3.459456 | 0.190466 | 25.15521 | 14.30274 | 31.420056 | 18.7937 | 6.2840112 | 16.6985 | 75.439 | 27.91441 | 0.8884266 | 86.991 | 11.552 | 1930.574 | 1897.18 | 386.1148 | 1789.65 | 1063 | 279.2556 | 0.144649 | 2750.15 | 1687.15 | 3.608 | 3.333333 | 0.7216 | 4 | 3 | 0.8380549 | 0.2322769 | 5 | 2 | 22.030176 | 19.91156 | 4.4060352 | 24.955 | 14.013 | 5.447229 | 0.2472621 | 25.1 | 11.087 | 79.308 | 61.46624 | 15.8616 | 90.1 | 121 | 30.53659 | 0.3850379 | 148 | 27 | 7.088 | 5.91716 | 1.4176 | 8.5 | 6 | 2.335863 | 0.3295518 | 9 | 3 | 1.96 | 0.288 | 4.84 | 0.2765237 | 0.04063205 | 0.6828442 | 4.6788 | 4.676025 | 0.93576 | 4.675 | 0.65 | 0.1095927 | 0.02342325 | 4.85 | 4.2 | -24.354816 | 1.326948 | 4.642927 | -32.31759 | -113.0776 | -150.0482 | 3457.294 | 3394.316475 | 691.4588 | 3167.15 | 1883 | 514.7702354 | 0.148893972 | 5017.15 | 3134.15 | BMG
[179 empty] | -24.354816 | [15 empty] | [(Fe0.5Co0.5)0.75B0.2Si0.05]96Nb4
22.496 | 14.33105 | 4.4992 | 27 | 36 | 9.423905 | 0.4189147 | 41 | 5 | 0.120032 | 0.1163005 | 0.0240064 | 0.126 | 0.08 | 0.01947837 | 0.1622765 | 0.164 | 0.084 | 0.007794776 | 0.1168504 | 0.1135461 | 0.02337008 | 0.1251 | 0.0609 | 0.01749585 | 0.1497286 | 0.1429 | 0.082 | 0.007103048 | 48.90469028 | 30.93975 | 9.780938056 | 58.933195 | 82.096 | 20.92783 | 0.427931 | 92.906 | 10.81 | 7.069232 | 5.217592 | 1.4138464 | 8.86 | 6.531 | 2.68656 | 0.3800356 | 8.86 | 2.329 | 0.523856 | 0.340488 | 0.1047712 | 0.662 | 1.237 | 0.304853 | 0.5819405 | 1.39 | 0.153 | 1.7528 | 1.750541307 | 0.35056 | 1.77 | 0.34 | 0.06350559 | 0.036230939 | 1.95 | 1.61 | 1.88968 | 1.885019 | 0.377936 | 1.88 | 0.44 | 0.09228596 | 0.04883682 | 2.04 | 1.6 | 9.632 | 9.157693 | 1.9264 | 9 | 9 | 2.174529 | 0.2257609 | 14 | 5 | 24.26136 | 18.84236 | 4.852272 | 16.19 | 36.75 | 14.79894 | 0.6099797 | 50.55 | 13.8 | 7.933944 | 7.922239 | 1.5867888 | 7.881 | 1.539 | 0.290807 | 0.03665352 | 8.298 | 6.759 | 18.29161 | 17.78833 | 3.658323 | 17.08038 | 10.85246 | 3.399763 | 0.1858646 | 25.15521 | 14.30274 | 32.902248 | 21.12564 | 6.5804496 | 21.845 | 75.439 | 27.08094 | 0.8230726 | 86.991 | 11.552 | 1924.382 | 1890.246 | 384.8764 | 1768.15 | 1063 | 282.2951 | 0.1466939 | 2750.15 | 1687.15 | 3.608 | 3.333333 | 0.7216 | 4 | 3 | 0.8380549 | 0.2322769 | 5 | 2 | 21.988416 | 19.885 | 4.3976832 | 24.81 | 14.013 | 5.424599 | 0.2467026 | 25.1 | 11.087 | 82.1592 | 62.83941 | 16.43184 | 100 | 121 | 31.39895 | 0.3821721 | 148 | 27 | 7.232 | 5.988024 | 1.4464 | 9 | 6 | 2.417059 | 0.3342173 | 9 | 3 | 1.96 | 0.288 | 4.984 | 0.2710177 | 0.03982301 | 0.6891593 | 4.686 | 4.683239 | 0.9372 | 4.7 | 0.65 | 0.1091055 | 0.02328328 | 4.85 | 4.2 | -24.340992 | 1.267705 | 4.665826 | -30.85719 | -113.5708 | -143.9743 | 3466.798 | 3405.269147 | 693.3596 | 3200.15 | 1883 | 509.2965856 | 0.146906911 | 5017.15 | 3134.15 | BMG
[179 empty] | -24.340992 | [15 empty] | [(Co0.7Fe0.3)0.75B0.2Si0.05]96Nb4
34.05 | 31.56842 | 8.5125 | 34.5 | 34 | 7.612326 | 0.2235632 | 47 | 13 | 0.15145 | 0.1483994 | 0.0378625 | 0.1535 | 0.054 | 0.02163903 | 0.142879 | 0.175 | 0.121 | 0.01544706 | 0.14403 | 0.1423782 | 0.0360075 | 0.14405 | 0.0325 | 0.01541759 | 0.1070443 | 0.1603 | 0.1278 | 0.01294576 | 76.38907693 | 69.77862 | 19.09727 | 77.385 | 80.8884614 | 18.57058 | 0.2431052 | 107.87 | 26.9815386 | 7.626 | 7.016459 | 1.9065 | 7.74 | 7.8 | 1.72555 | 0.226272 | 10.5 | 2.7 | 0.838016 | 0.6424516 | 0.209504 | 0.83464 | 0.8712 | 0.405041 | 0.4833332 | 1.304 | 0.4328 | 1.663 | 1.641832794 | 0.41575 | 1.67 | 0.48 | 0.186791327 | 0.112321905 | 1.85 | 1.37 | 1.6305 | 1.581902 | 0.407625 | 1.615 | 0.6 | 0.2789709 | 0.1710953 | 1.93 | 1.33 | 7.95 | 6.180443 | 1.9875 | 7.5 | 9 | 3.598263 | 0.4526118 | 13 | 4 | 14.582 | 14.25137 | 3.6455 | 14.975 | 6.11 | 2.175226 | 0.149172 | 16.9 | 10.79 | 7.1401 | 7.090696 | 1.785025 | 7.18 | 1.74 | 0.5880774 | 0.08236262 | 7.726 | 5.986 | 17.06887 | 16.30003 | 4.267218 | 16.72747 | 8.291444 | 3.557854 | 0.2084411 | 21.45411 | 13.16267 | 28.2158 | 18.76474 | 7.05395 | 29.4355 | 35.127 | 17.06097 | 0.6046601 | 46.999 | 11.872 | 1677.084 | 1570.034 | 419.271 | 1742.96 | 1194.68 | 418.1662 | 0.2493412 | 2128.15 | 933.47 | 4.45 | 4.363636 | 1.1125 | 4.5 | 2 | 0.5894913 | 0.13247 | 5 | 3 | 24.8875 | 24.87846 | 6.221875 | 24.9 | 1.16 | 0.4742455 | 0.01905557 | 25.36 | 24.2 | 223.965 | 47.00683 | 55.99125 | 211.85 | 406.3 | 185.5869 | 0.8286426 | 429 | 22.7 | 7.45 | 5.726681 | 1.8625 | 7.5 | 8 | 3.556332 | 0.4773601 | 11 | 3 | 1.5 | 0.05 | 5.9 | 0.2013423 | 0.006711409 | 0.7919463 | 4.3565 | 4.329872 | 1.089125 | 4.35 | 0.7 | 0.3401364 | 0.0780756 | 4.7 | 4 | -24.34 | 1.01823 | 2.384767 | -24.78372 | -58.04523 | -59.10341 | 3644.15 | 3409.810642 | 911.0375 | 3758.65 | 2247 | 942.7329951 | 0.258697637 | 4682.15 | 2435.15 | BMG
[179 empty] | -24.34 | [15 empty] | Cu45Zr45Ag5Al5
32.85 | 27.77252 | 8.2125 | 46 | 31 | 11.83755 | 0.3603515 | 46 | 15 | 0.1286 | 0.1273809 | 0.03215 | 0.139 | 0.032 | 0.0119432 | 0.09287091 | 0.139 | 0.107 | 0.009132575 | 0.12684 | 0.1256926 | 0.03171 | 0.1375 | 0.0315 | 0.01154549 | 0.09102407 | 0.1375 | 0.106 | 0.008754766 | 73.4532624 | 59.86023 | 18.3633156 | 106.42 | 75.446238 | 29.20343 | 0.3975784 | 106.42 | 30.973762 | 8.807 | 5.858861 | 2.20175 | 12 | 9.84 | 3.594686 | 0.4081624 | 12 | 2.16 | 0.85675 | 0.7625483 | 0.2141875 | 0.562 | 0.674 | 0.2943471 | 0.3435624 | 1.236 | 0.562 | 1.9215 | 1.907531716 | 0.480375 | 1.83 | 0.45 | 0.174535813 | 0.090833106 | 2.27 | 1.82 | 2.0795 | 2.069299 | 0.519875 | 2.2 | 0.3 | 0.1435784 | 0.06904466 | 2.2 | 1.9 | 11.25 | 10.9817 | 2.8125 | 10 | 5 | 1.920286 | 0.1706921 | 15 | 10 | 13.0544 | 2.817818 | 3.2636 | 17.6 | 16.943 | 6.47524 | 0.4960197 | 17.6 | 0.657 | 8.5097 | 8.400404 | 2.127425 | 8.337 | 2.847 | 1.029988 | 0.121037 | 10.487 | 7.64 | 19.50381 | 19.48046 | 4.875952 | 19.38125 | 2.123646 | 0.665169 | 0.03410457 | 20.29227 | 18.16863 | 412.83215 | 16.4068 | 103.2080375 | 15.447 | 1999.539 | 798.752 | 1.93481 | 2010.332 | 10.793 | 1393.355 | 892.8931 | 348.33875 | 1828.05 | 1510.7 | 569.448 | 0.4086884 | 1828.05 | 317.35 | 4.2 | 4.054054 | 1.05 | 5 | 2 | 0.7483315 | 0.1781742 | 5 | 3 | 25.1773 | 25.14191 | 6.294325 | 25.98 | 2.246 | 0.9377926 | 0.03724754 | 26.07 | 23.824 | 142.622 | 1.164263 | 35.6555 | 71.8 | 400.765 | 152.1686 | 1.066937 | 401 | 0.235 | 9.25 | 8.494208 | 2.3125 | 10 | 6 | 2.165064 | 0.2340609 | 11 | 5 | 0.95 | 0.6 | 7.7 | 0.1027027 | 0.06486486 | 0.8324324 | 4.9675 | 4.961957 | 1.241875 | 5 | 0.45 | 0.1637643 | 0.03296715 | 5.15 | 4.7 | -24.32 | 1.319545 | 1.724374 | -32.09135 | -41.93677 | -55.33747 | 2591.8 | 1611.793785 | 647.95 | 3236.15 | 2683 | 1032.0301 | 0.398190485 | 3236.15 | 553.15 | BMG
22.208 | 14.2458 | 3.701333 | 26 | 36 | 9.304017 | 0.4189489 | 41 | 5 | 0.122048 | 0.1179557 | 0.02034133 | 0.132 | 0.08 | 0.02031388 | 0.1664417 | 0.164 | 0.084 | 0.008218276 | 0.1164544 | 0.1132183 | 0.01940907 | 0.1241 | 0.0609 | 0.01731451 | 0.1486806 | 0.1429 | 0.082 | 0.007025762 | 47.77567484 | 30.61505 | 7.962612 | 55.845 | 82.096 | 20.43263 | 0.4276784 | 92.906 | 10.81 | 6.715712 | 5.083004 | 1.119285 | 7.87 | 6.571 | 2.485846 | 0.3701538 | 8.9 | 2.329 | 0.376256 | 0.2127857 | 0.06270933 | 0.153 | 1.237 | 0.3758729 | 0.9989819 | 1.39 | 0.153 | 1.724 | 1.721080847 | 0.287333333 | 1.68 | 0.34 | 0.072861512 | 0.042263058 | 1.95 | 1.61 | 1.87384 | 1.868708 | 0.3123067 | 1.83 | 0.44 | 0.09765887 | 0.05211697 | 2.04 | 1.6 | 9.344 | 8.818513 | 1.557333 | 8 | 9 | 2.332737 | 0.2496508 | 14 | 5 | 23.49312 | 17.66876 | 3.91552 | 13.8 | 36.75 | 15.26415 | 0.6497284 | 50.55 | 13.8 | 7.924512 | 7.912146 | 1.320752 | 7.903 | 1.539 | 0.2997241 | 0.03782241 | 8.298 | 6.759 | 18.04872 | 17.50517 | 3.008119 | 16.18801 | 10.85246 | 3.529837 | 0.1955727 | 25.15521 | 14.30274 | 28.401024 | 15.29179 | 4.733504 | 11.552 | 76.198 | 29.31883 | 1.032316 | 86.991 | 10.793 | 1936.982 | 1904.253 | 322.8303 | 1811.15 | 1063 | 276.3613 | 0.1426762 | 2750.15 | 1687.15 | 3.608 | 3.333333 | 0.6013333 | 4 | 3 | 0.8380549 | 0.2322769 | 5 | 2 | 22.183536 | 20.00751 | 3.697256 | 25.1 | 14.983 | 5.534788 | 0.2494998 | 26.07 | 11.087 | 74.3616 | 59.2551 | 12.3936 | 80.2 | 121 | 28.18195 | 0.3789853 | 148 | 27 | 6.944 | 5.841121 | 1.157333 | 8 | 7 | 2.274393 | 0.3275336 | 10 | 3 | 1.96 | 0.288 | 4.696 | 0.2822581 | 0.04147465 | 0.6762673 | 4.7004 | 4.694561 | 0.7834 | 4.65 | 0.95 | 0.1660718 | 0.03533142 | 5.15 | 4.2 | -24.315648 | 1.287985 | 4.600738 | -31.3182 | -111.8699 | -144.0868 | 3442.03 | 3376.891213 | 573.6716667 | 3134.15 | 1883 | 523.0301192 | 0.151953969 | 5017.15 | 3134.15 | BMG
34.32 | 30.83667 | 6.864 | 40 | 34 | 8.748577 | 0.2549119 | 47 | 13 | 0.1528 | 0.1496332 | 0.03056 | 0.175 | 0.054 | 0.02186504 | 0.1430958 | 0.175 | 0.121 | 0.01585919 | 0.14582 | 0.1442396 | 0.029164 | 0.1603 | 0.0362 | 0.01497034 | 0.1026632 | 0.1603 | 0.1241 | 0.01339513 | 77.14416 | 67.93299 | 15.42883 | 91.224 | 80.8884614 | 21.19676 | 0.2747682 | 107.87 | 26.9815386 | 7.3676 | 6.593471 | 1.47352 | 6.52 | 7.8 | 1.922043 | 0.2608778 | 10.5 | 2.7 | 0.7485584 | 0.5335158 | 0.14971168 | 0.43328 | 1.151 | 0.4130243 | 0.5517597 | 1.304 | 0.153 | 1.6304 | 1.610201839 | 0.32608 | 1.49 | 0.48 | 0.183313502 | 0.11243468 | 1.85 | 1.37 | 1.6028 | 1.556853 | 0.32056 | 1.33 | 0.6 | 0.2731669 | 0.1704311 | 1.93 | 1.33 | 7.68 | 5.969526 | 1.536 | 4 | 9 | 3.630096 | 0.4726688 | 13 | 4 | 14.6072 | 14.22153 | 2.92144 | 16.9 | 6.11 | 2.316471 | 0.1585842 | 16.9 | 10.79 | 7.05772 | 7.004828 | 1.411544 | 6.634 | 1.917 | 0.6091352 | 0.08630765 | 7.903 | 5.986 | 16.68176 | 15.95279 | 3.336353 | 13.16267 | 8.291444 | 3.509467 | 0.2103774 | 21.45411 | 13.16267 | 29.5788 | 20.02816 | 5.91576 | 46.999 | 35.447 | 16.83598 | 0.5691907 | 46.999 | 11.552 | 1701.9164 | 1577.793 | 340.38328 | 2128.15 | 1194.68 | 436.1972 | 0.2562976 | 2128.15 | 933.47 | 4.48 | 4.373178 | 0.896 | 5 | 2 | 0.64 | 0.1428571 | 5 | 3 | 24.9616 | 24.95261 | 4.99232 | 25.36 | 1.16 | 0.4716836 | 0.01889637 | 25.36 | 24.2 | 195.704 | 43.54231 | 39.1408 | 22.7 | 406.3 | 181.322 | 0.9265117 | 429 | 22.7 | 6.88 | 5.318292 | 1.376 | 4 | 8 | 3.467795 | 0.5040399 | 11 | 3 | 1.6 | 0.08 | 5.2 | 0.2325581 | 0.01162791 | 0.755814 | 4.3164 | 4.291446 | 0.86328 | 4 | 0.7 | 0.3305254 | 0.07657432 | 4.7 | 4 | -24.3072 | 1.249796 | 2.193554 | -30.37904 | -53.31915 | -66.63805 | 3698.23 | 3452.414161 | 739.646 | 4682.15 | 2247 | 953.4637873 | 0.257816249 | 4682.15 | 2435.15 | BMG
[179 empty] | -24.3072 | [15 empty] | Fe4Zr48Cu32Al8Ag8
18.1 | 14.30052 | 6.033333 | 12 | 34 | 12.00791 | 0.6634207 | 46 | 12 | 0.145075 | 0.144275 | 0.04835833 | 0.141 | 0.037 | 0.0117098 | 0.08071548 | 0.176 | 0.139 | 0.01305499 | 0.1613975 | 0.1599509 | 0.05379917 | 0.1601 | 0.0601 | 0.01583388 | 0.09810486 | 0.1976 | 0.1375 | 0.01813555 | 38.593875 | 29.10557 | 12.864625 | 24.305 | 82.115 | 28.9544 | 0.7502331 | 106.42 | 24.305 | 3.254 | 1.959495 | 1.084667 | 1.74 | 10.46 | 3.674635 | 1.129267 | 12 | 1.54 | -0.202575 | 0.2894855 | -0.067525 | -0.4 | 0.962 | 0.349883 | 1.727177 | 0.562 | -0.4 | 1.65025 | 1.637208056 | 0.550083333 | 1.67 | 0.51 | 0.136976047 | 0.08300321 | 1.83 | 1.32 | 1.40475 | 1.339375 | 0.46825 | 1.31 | 1.2 | 0.3490701 | 0.2484927 | 2.2 | 1 | 3.2 | 2.272727 | 1.066667 | 2 | 8 | 2.856571 | 0.8926786 | 10 | 2 | 10.19915 | 9.603461 | 3.399717 | 8.954 | 9.06 | 3.111916 | 0.3051153 | 17.6 | 8.54 | 7.558025 | 7.504064 | 2.519342 | 7.646 | 2.224 | 0.5980332 | 0.07912559 | 8.337 | 6.113 | 15.29183 | 15.04024 | 5.097278 | 15.0355 | 7.509976 | 2.004661 | 0.1310936 | 19.38125 | 11.87128 | 155.97085 | 61.53945 | 51.99028 | 204.748 | 189.301 | 79.49483 | 0.5096775 | 204.748 | 15.447 | 1082.885 | 1020.927 | 360.9617 | 923.15 | 904.9 | 319.2481 | 0.2948125 | 1828.05 | 923.15 | 3.425 | 3.301238 | 1.141667 | 3 | 2 | 0.7378177 | 0.2154212 | 5 | 3 | 25.16815 | 25.15895 | 8.389383 | 24.869 | 1.111 | 0.4859089 | 0.0193065 | 25.98 | 24.869 | 148.87 | 135.8405 | 49.62333 | 156 | 128.2 | 35.42046 | 0.2379288 | 200 | 71.8 | 3.2 | 2.272727 | 1.066667 | 2 | 8 | 2.856571 | 0.8926786 | 10 | 2 | 1.7 | 0 | 1.5 | 0.53125 | 0 | 0.46875 | 3.74225 | 3.646802 | 1.247417 | 3.66 | 2.29 | 0.6126887 | 0.163722 | 5 | 2.71 | -24.3 | 0.7776463 | 2.003088 | -18.89681 | -48.67503 | -37.85196 | 1693.35 | 1540.011836 | 564.45 | 1363.15 | 1873 | 660.750944 | 0.39020341 | 3236.15 | 1363.15 | BMG
32.45 | 27.55229 | 8.1125 | 46 | 31 | 11.65322 | 0.359113 | 46 | 15 | 0.128625 | 0.1274244 | 0.03215625 | 0.139 | 0.032 | 0.0118315 | 0.09198445 | 0.139 | 0.107 | 0.009133381 | 0.1266775 | 0.1255541 | 0.031669375 | 0.1375 | 0.0315 | 0.01141717 | 0.09012783 | 0.1375 | 0.106 | 0.008717133 | 72.5027274 | 59.41223 | 18.12568185 | 106.42 | 75.446238 | 28.70937 | 0.3959765 | 106.42 | 30.973762 | 8.7325 | 5.835338 | 2.183125 | 12 | 9.84 | 3.558412 | 0.4074906 | 12 | 2.16 | 0.875575 | 0.7777538 | 0.21889375 | 0.562 | 0.674 | 0.2984152 | 0.340822 | 1.236 | 0.562 | 1.92275 | 1.908880576 | 0.4806875 | 1.83 | 0.45 | 0.173925092 | 0.090456425 | 2.27 | 1.82 | 2.07175 | 2.061352 | 0.5179375 | 2.2 | 0.3 | 0.1452048 | 0.070088 | 2.2 | 1.9 | 11.3 | 11.03679 | 2.825 | 10 | 5 | 1.9 | 0.1681416 | 15 | 10 | 12.83015 | 2.810059 | 3.2075375 | 17.6 | 16.943 | 6.393312 | 0.4983038 | 17.6 | 0.657 | 8.496575 | 8.386263 | 2.12414375 | 8.337 | 2.847 | 1.035258 | 0.1218441 | 10.487 | 7.64 | 19.57968 | 19.55739 | 4.894919 | 19.38125 | 2.123646 | 0.6502573 | 0.03321083 | 20.29227 | 18.16863 | 412.76975 | 16.33262 | 103.1924375 | 15.447 | 1999.539 | 798.7831 | 1.935178 | 2010.332 | 10.793 | 1372.3385 | 886.0238 | 343.084625 | 1828.05 | 1510.7 | 562.4646 | 0.4098585 | 1828.05 | 317.35 | 4.175 | 4.033613 | 1.04375 | 5 | 2 | 0.7378177 | 0.1767228 | 5 | 3 | 25.09805 | 25.0634 | 6.2745125 | 25.98 | 2.246 | 0.9296902 | 0.03704233 | 26.07 | 23.824 | 158.6095 | 1.16494 | 39.652375 | 71.8 | 400.765 | 161.3842 | 1.017494 | 401 | 0.235 | 9.3 | 8.527132 | 2.325 | 10 | 6 | 2.193171 | 0.2358249 | 11 | 5 | 0.95 | 0.6 | 7.75 | 0.1021505 | 0.06451613 | 0.8333333 | 4.94875 | 4.942731 | 1.2371875 | 5 | 0.45 | 0.1708389 | 0.03452163 | 5.15 | 4.7 | -24.3 | 1.310821 | 1.690584 | -31.85294 | -41.08119 | -53.85007 | 2573 | 1606.449382 | 643.25 | 3236.15 | 2683 | 1023.954431 | 0.397961303 | 3236.15 | 553.15 | BMG
22.28 | 14.26814 | 4.456 | 26 | 36 | 9.32918 | 0.4187244 | 41 | 5 | 0.121328 | 0.1173641 | 0.0242656 | 0.132 | 0.08 | 0.0200243 | 0.1650427 | 0.164 | 0.084 | 0.008065841 | 0.1166344 | 0.113367 | 0.02332688 | 0.1241 | 0.0609 | 0.01739857 | 0.1491719 | 0.1429 | 0.082 | 0.007060908 | 48.23764016 | 30.74694 | 9.647528032 | 55.845 | 82.096 | 20.64486 | 0.4279823 | 92.906 | 10.81 | 6.855392 | 5.135419 | 1.3710784 | 7.87 | 6.531 | 2.572489 | 0.3752505 | 8.86 | 2.329 | 0.413912 | 0.2486052 | 0.0827824 | 0.153 | 1.237 | 0.3262407 | 0.7881885 | 1.39 | 0.153 | 1.73336 | 1.730734408 | 0.346672 | 1.68 | 0.34 | 0.068817951 | 0.039702053 | 1.95 | 1.61 | 1.87888 | 1.87393 | 0.375776 | 1.83 | 0.44 | 0.09565117 | 0.05090861 | 2.04 | 1.6 | 9.416 | 8.912831 | 1.8832 | 8 | 9 | 2.273971 | 0.2415007 | 14 | 5 | 23.74512 | 18.05624 | 4.749024 | 13.8 | 36.75 | 15.10991 | 0.6363375 | 50.55 | 13.8 | 7.938696 | 7.927031 | 1.5877392 | 7.903 | 1.539 | 0.2900818 | 0.03654024 | 8.298 | 6.759 | 18.09886 | 17.57045 | 3.619773 | 16.18801 | 10.85246 | 3.487144 | 0.192672 | 25.15521 | 14.30274 | 30.67896 | 17.81069 | 6.135792 | 11.552 | 75.439 | 28.29285 | 0.9222233 | 86.991 | 11.552 | 1933.67 | 1900.666 | 386.734 | 1811.15 | 1063 | 277.6716 | 0.1435982 | 2750.15 | 1687.15 | 3.608 | 3.333333 | 0.7216 | 4 | 3 | 0.8380549 | 0.2322769 | 5 | 2 | 22.051056 | 19.92486 | 4.4102112 | 25.1 | 14.013 | 5.458388 | 0.2475341 | 25.1 | 11.087 | 77.8824 | 60.80192 | 15.57648 | 80.2 | 121 | 29.99468 | 0.3851278 | 148 | 27 | 7.016 | 5.882353 | 1.4032 | 8 | 6 | 2.290795 | 0.3265102 | 9 | 3 | 1.96 | 0.288 | 4.768 | 0.2793615 | 0.04104903 | 0.6795895 | 4.6752 | 4.672426 | 0.93504 | 4.65 | 0.65 | 0.1096584 | 0.02345533 | 4.85 | 4.2 | -24.29952 | 1.312451 | 4.631191 | -31.89193 | -112.5357 | -147.6976 | 3452.542 | 3388.866518 | 690.5084 | 3134.15 | 1883 | 517.4198898 | 0.149866356 | 5017.15 | 3134.15 | BMG
[179 empty] | -24.29952 | [15 empty] | [(Fe0.6Co0.4)0.75B0.2Si0.05]96Nb4
22.536 | 15.8797 | 3.756 | 26 | 36 | 8.297512 | 0.3681892 | 41 | 5 | 0.12378 | 0.1205512 | 0.02063 | 0.132 | 0.08 | 0.01794134 | 0.1449454 | 0.164 | 0.084 | 0.008417892 | 0.1182264 | 0.1157655 | 0.0197044 | 0.1241 | 0.0609 | 0.01494387 | 0.1264004 | 0.1429 | 0.082 | 0.007229474 | 48.4638315 | 33.98544 | 8.07730525 | 55.845 | 82.096 | 18.41073 | 0.3798859 | 92.906 | 10.81 | 6.69698 | 5.102187 | 1.116163 | 7.87 | 6.631 | 2.437979 | 0.3640415 | 8.96 | 2.329 | 0.375246 | 0.2062665 | 0.062541 | 0.153 | 1.237 | 0.3967748 | 1.057372 | 1.39 | 0.153 | 1.72724 | 1.723314125 | 0.287873333 | 1.68 | 0.34 | 0.085505452 | 0.049504095 | 1.95 | 1.61 | 1.86394 | 1.860108 | 0.3106567 | 1.83 | 0.44 | 0.08463378 | 0.04540585 | 2.04 | 1.6 | 9.306 | 8.789281 | 1.551 | 8 | 9 | 2.387962 | 0.2566046 | 14 | 5 | 23.00075 | 17.23421 | 3.833458 | 13.8 | 37.5 | 15.31698 | 0.6659341 | 50.55 | 13.05 | 7.943466 | 7.934448 | 1.323911 | 7.903 | 1.539 | 0.2552563 | 0.03213412 | 8.298 | 6.759 | 17.47574 | 17.07189 | 2.912624 | 16.18801 | 10.85246 | 3.082828 | 0.1764061 | 25.15521 | 14.30274 | 25.904025 | 15.34528 | 4.3173375 | 11.552 | 75.439 | 25.69697 | 0.9920067 | 86.991 | 11.552 | 1892.07634 | 1865.322 | 315.3461 | 1811.15 | 1392.38 | 249.2767 | 0.1317477 | 2750.15 | 1357.77 | 3.66 | 3.441354 | 0.61 | 4 | 3 | 0.7445804 | 0.2034373 | 5 | 2 | 22.628525 | 20.92654 | 3.771421 | 25.1 | 14.013 | 4.820851 | 0.2130431 | 25.1 | 11.087 | 83.2286 | 66.30326 | 13.87143 | 80.2 | 374 | 40.16533 | 0.4825905 | 401 | 27 | 6.956 | 6.015129 | 1.159333 | 8 | 8 | 2.077995 | 0.2987342 | 11 | 3 | 1.963 | 0.335 | 4.658 | 0.2822024 | 0.04815986 | 0.6696377 | 4.67535 | 4.672849 | 0.779225 | 4.65 | 0.65 | 0.1051184 | 0.02248354 | 4.85 | 4.2 | -24.290168 | 1.162937 | 3.325187 | -28.24793 | -80.76934 | -93.92963 | 3379.457 | 3328.059414 | 563.2428333 | 3134.15 | 2182 | 465.8177892 | 0.137838058 | 5017.15 | 2835.15 | BMG
22.568 | 14.35215 | 4.5136 | 27 | 36 | 9.454172 | 0.4189194 | 41 | 5 | 0.1196 | 0.1159503 | 0.02392 | 0.126 | 0.08 | 0.01927361 | 0.1611506 | 0.164 | 0.084 | 0.007704422 | 0.1169224 | 0.113606 | 0.02338448 | 0.1251 | 0.0609 | 0.01752756 | 0.1499077 | 0.1429 | 0.082 | 0.007117095 | 49.12704032 | 31.00456 | 9.825408064 | 58.933195 | 82.096 | 21.01661 | 0.4278012 | 92.906 | 10.81 | 7.140512 | 5.24557 | 1.4281024 | 8.86 | 6.531 | 2.719788 | 0.3808954 | 8.86 | 2.329 | 0.560504 | 0.3883293 | 0.1121008 | 0.662 | 1.237 | 0.288208 | 0.5141944 | 1.39 | 0.153 | 1.75928 | 1.757244737 | 0.351856 | 1.77 | 0.34 | 0.060255138 | 0.034249885 | 1.95 | 1.61 | 1.89328 | 1.888744 | 0.378656 | 1.88 | 0.44 | 0.09085176 | 0.04798643 | 2.04 | 1.6 | 9.704 | 9.242332 | 1.9408 | 9 | 9 | 2.135506 | 0.2200645 | 14 | 5 | 24.43344 | 19.11983 | 4.886688 | 16.19 | 36.75 | 14.68979 | 0.6012165 | 50.55 | 13.8 | 7.93236 | 7.920644 | 1.586472 | 7.881 | 1.539 | 0.291031 | 0.03668909 | 8.298 | 6.759 | 18.35586 | 17.86217 | 3.671173 | 17.08038 | 10.85246 | 3.367682 | 0.1834662 | 25.15521 | 14.30274 | 33.643344 | 22.52298 | 6.7286688 | 21.845 | 75.439 | 26.62351 | 0.7913454 | 86.991 | 11.552 | 1921.286 | 1886.798 | 384.2572 | 1768.15 | 1063 | 283.752 | 0.1476886 | 2750.15 | 1687.15 | 3.608 | 3.333333 | 0.7216 | 4 | 3 | 0.8380549 | 0.2322769 | 5 | 2 | 21.967536 | 19.87175 | 4.3935072 | 24.81 | 14.013 | 5.413128 | 0.2464149 | 25.1 | 11.087 | 83.5848 | 63.54926 | 16.71696 | 100 | 121 | 31.72542 | 0.3795597 | 148 | 27 | 7.304 | 6.024096 | 1.4608 | 9 | 6 | 2.453484 | 0.3359096 | 9 | 3 | 1.96 | 0.288 | 5.056 | 0.2683461 | 0.03943045 | 0.6922234 | 4.6896 | 4.686855 | 0.93792 | 4.7 | 0.65 | 0.1086823 | 0.02317517 | 4.85 | 4.2 | -24.271872 | 1.188172 | 4.676991 | -28.83916 | -113.5193 | -134.8805 | 3471.55 | 3410.772033 | 694.31 | 3200.15 | 1883 | 506.470706 | 0.145891808 | 5017.15 | 3134.15 | BMG
[179 empty] | -24.271872 | [15 empty] | [(Co0.8Fe0.2)0.75B0.2Si0.05]96Nb4
26.1 | 16.67045 | 4.35 | 26 | 69 | 12.02955 | 0.4609022 | 74 | 5 | 0.13026 | 0.1251681 | 0.02171 | 0.132 | 0.091 | 0.02393559 | 0.1837524 | 0.175 | 0.084 | 0.01017667 | 0.122357 | 0.1184849 | 0.02039283 | 0.1241 | 0.0783 | 0.02011404 | 0.1643882 | 0.1603 | 0.082 | 0.00827766 | 57.47073755 | 36.10858 | 9.578456 | 55.845 | 173.03 | 28.90814 | 0.5030062 | 183.84 | 10.81 | 7.3397 | 5.864949 | 1.223283 | 7.87 | 16.96 | 2.731432 | 0.3721449 | 19.3 | 2.34 | 0.288848 | 0.2061806 | 0.04814133 | 0.153 | 0.663 | 0.2038893 | 0.7058704 | 0.816 | 0.153 | 1.6828 | 1.679095387 | 0.280466667 | 1.68 | 0.3 | 0.076603916 | 0.0455217 | 1.79 | 1.49 | 1.8431 | 1.816145 | 0.3071833 | 1.83 | 1.03 | 0.2067157 | 0.1121565 | 2.36 | 1.33 | 8.3 | 7.578334 | 1.383333 | 8 | 9 | 2.372762 | 0.285875 | 13 | 4 | 21.1271 | 16.85054 | 3.521183 | 13.8 | 36.4 | 13.1311 | 0.6215289 | 50.2 | 13.8 | 7.79204 | 7.76283 | 1.298673 | 7.903 | 1.664 | 0.4528662 | 0.05811908 | 8.298 | 6.634 | 17.33851 | 16.80566 | 2.889751 | 16.18801 | 11.99254 | 3.430142 | 0.1978337 | 25.15521 | 13.16267 | 27.6487 | 15.76619 | 4.608117 | 11.552 | 75.439 | 27.03903 | 0.9779493 | 86.991 | 11.552 | 2011.61 | 1960.095 | 335.2683 | 1811.15 | 1927 | 378.5473 | 0.1881813 | 3695.15 | 1768.15 | 3.89 | 3.592814 | 0.6483333 | 4 | 4 | 0.9043782 | 0.232488 | 6 | 2 | 22.92935 | 21.04894 | 3.821558 | 25.1 | 14.273 | 4.982478 | 0.217297 | 25.36 | 11.087 | 73.018 | 53.49106 | 12.16967 | 80.2 | 151.3 | 32.89186 | 0.4504623 | 174 | 22.7 | 6.8 | 5.867971 | 1.133333 | 8 | 6 | 2.068816 | 0.3042377 | 9 | 3 | 1.95 | 0.15 | 4.7 | 0.2867647 | 0.02205882 | 0.6911765 | 4.585 | 4.573873 | 0.7641667 | 4.65 | 0.75 | 0.2146509 | 0.0468159 | 4.75 | 4 | -24.2656 | 1.270872 | 5.624189 | -30.83847 | -136.4743 | -173.4414 | 3599.61 | 3484.385543 | 599.935 | 3134.15 | 2796 | 712.9090744 | 0.198051754 | 5930.15 | 3134.15 | BMG
22.84 | 19.54467 | 4.568 | 26 | 21 | 5.890195 | 0.2578895 | 26 | 5 | 0.1258 | 0.1242823 | 0.02516 | 0.132 | 0.048 | 0.01229634 | 0.09774516 | 0.132 | 0.084 | 0.008562962 | 0.120656 | 0.1194711 | 0.0241312 | 0.1241 | 0.0612 | 0.01077212 | 0.08927956 | 0.1432 | 0.082 | 0.007524288 | 48.79411 | 41.51037 | 9.758823 | 55.845 | 45.035 | 13.03032 | 0.2670469 | 55.845 | 10.81 | 6.53516 | 4.969972 | 1.307032 | 7.87 | 5.71 | 2.377224 | 0.3637591 | 7.87 | 2.16 | 0.290032 | 0.1854593 | 0.0580064 | 0.153 | 1.237 | 0.2975668 | 1.025979 | 1.39 | 0.153 | 1.7528 | 1.731442351 | 0.35056 | 1.68 | 0.9 | 0.208701126 | 0.119067279 | 2.27 | 1.37 | 1.8756 | 1.867064 | 0.37512 | 1.83 | 0.58 | 0.1317901 | 0.07026559 | 2.19 | 1.61 | 9.48 | 8.927695 | 1.896 | 8 | 7 | 2.670131 | 0.2816594 | 15 | 8 | 15.02844 | 4.114954 | 3.005688 | 13.8 | 49.893 | 11.25179 | 0.7487 | 50.55 | 0.657 | 8.16216 | 8.063331 | 1.632432 | 7.903 | 4.501 | 0.9432918 | 0.1155689 | 10.487 | 5.986 | 17.08784 | 16.89719 | 3.417567 | 16.18801 | 8.967197 | 2.054711 | 0.120244 | 25.15521 | 16.18801 | 255.7934 | 14.34399 | 51.15868 | 11.552 | 1998.78 | 648.0924 | 2.533656 | 2010.332 | 11.552 | 1613.3468 | 1134.634 | 322.66936 | 1811.15 | 2031.8 | 521.2026 | 0.3230568 | 2349.15 | 317.35 | 3.72 | 3.614458 | 0.744 | 4 | 2 | 0.53066 | 0.1426505 | 4 | 2 | 24.13792 | 23.47535 | 4.827584 | 25.1 | 14.013 | 2.878371 | 0.1192468 | 25.1 | 11.087 | 77.4602 | 1.91558 | 15.49204 | 80.2 | 236.765 | 45.17028 | 0.5831418 | 237 | 0.235 | 7.08 | 6.423983 | 1.416 | 8 | 5 | 1.69517 | 0.2394307 | 8 | 3 | 2 | 0.52 | 4.56 | 0.2824859 | 0.07344633 | 0.6440678 | 4.6976 | 4.690755 | 0.93952 | 4.65 | 0.91 | 0.1802727 | 0.03837549 | 5.1 | 4.19 | -24.2496 | 0.8492687 | 1.658911 | -20.59443 | -40.22792 | -34.16432 | 2869.55 | 2021.901123 | 573.91 | 3134.15 | 3647 | 886.5864876 | 0.308963596 | 4200.15 | 553.15 | BMG
22.78 | 13.5509 | 5.695 | 27 | 36 | 10.29474 | 0.45192 | 41 | 5 | 0.12004 | 0.1155235 | 0.03001 | 0.128 | 0.08 | 0.02170342 | 0.1808016 | 0.164 | 0.084 | 0.007934904 | 0.1157225 | 0.1119261 | 0.028930625 | 0.12435 | 0.0609 | 0.01894114 | 0.1636773 | 0.1429 | 0.082 | 0.006983191 | 48.721792 | 29.13102 | 12.180448 | 57.2692 | 82.096 | 22.38361 | 0.4594168 | 92.906 | 10.81 | 7.00575 | 5.255208 | 1.7514375 | 8.385 | 6.56 | 2.587025 | 0.3692717 | 8.9 | 2.34 | 0.58447 | 0.2845801 | 0.1461175 | 0.655 | 1.004 | 0.4587055 | 0.784823 | 1.157 | 0.153 | 1.7462 | 1.743451002 | 0.43655 | 1.75 | 0.21 | 0.068793604 | 0.039396177 | 1.82 | 1.61 | 1.8929 | 1.886443 | 0.473225 | 1.87 | 0.44 | 0.1078545 | 0.05697844 | 2.04 | 1.6 | 9.68 | 9.12681 | 2.42 | 9 | 8 | 2.210792 | 0.2283876 | 13 | 5 | 24.23085 | 18.90374 | 6.0577125 | 15.635 | 36.4 | 14.49984 | 0.5984039 | 50.2 | 13.8 | 7.831845 | 7.813709 | 1.95796125 | 7.7715 | 1.539 | 0.365926 | 0.04672284 | 8.298 | 6.759 | 18.84047 | 18.24577 | 4.710117 | 17.17832 | 10.85246 | 3.614522 | 0.1918489 | 25.15521 | 14.30274 | 29.038765 | 14.37941 | 7.25969125 | 11.1725 | 76.198 | 31.71899 | 1.092298 | 86.991 | 10.793 | 1961.765 | 1918.816 | 490.44125 | 1769.65 | 1022 | 315.0176 | 0.1605787 | 2750.15 | 1728.15 | 3.6 | 3.284072 | 0.9 | 4 | 3 | 0.9055385 | 0.2515385 | 5 | 2 | 22.19136 | 19.62915 | 5.54784 | 25.585 | 14.983 | 6.087084 | 0.2742997 | 26.07 | 11.087 | 70.1015 | 55.62888 | 17.525375 | 85.45 | 63.7 | 25.10477 | 0.3581202 | 90.7 | 27 | 7.38 | 5.933251 | 1.845 | 9 | 7 | 2.706585 | 0.3667459 | 10 | 3 | 1.94 | 0.23 | 5.21 | 0.2628726 | 0.03116531 | 0.7059621 | 4.8235 | 4.808088 | 1.205875 | 4.9 | 0.95 | 0.270366 | 0.05605182 | 5.15 | 4.2 | -24.2382 | 1.242133 | 5.575653 | -30.10706 | -135.1438 | -167.8665 | 3510.77 | 3431.626338 | 877.6925 | 3160.15 | 1883 | 577.2525579 | 0.164423348 | 5017.15 | 3134.15 | BMG
24.35 | 15.27575 | 8.116667 | 12 | 58 | 21.00899 | 0.862792 | 70 | 12 | 0.14645 | 0.1451499 | 0.04881667 | 0.141 | 0.048 | 0.01534267 | 0.1047639 | 0.187 | 0.139 | 0.01362437 | 0.1579475 | 0.1573657 | 0.05264917 | 0.1601 | 0.0325 | 0.009177799 | 0.05810664 | 0.17 | 0.1375 | 0.01666819 | 55.215375 | 31.28804 | 18.405125 | 24.305 | 148.745 | 53.11887 | 0.9620304 | 173.05 | 24.305 | 3.924 | 2.235723 | 1.308 | 1.74 | 10.26 | 3.787939 | 0.965326 | 12 | 1.74 | -0.2082 | -0.1282776 | -0.0694 | -0.4 | 0.962 | 0.3465247 | 1.664384 | 0.562 | -0.4 | 1.65275 | 1.641005359 | 0.550916667 | 1.67 | 0.49 | 0.130976859 | 0.079247835 | 1.83 | 1.34 | 1.43725 | 1.387303 | 0.4790833 | 1.31 | 0.94 | 0.3208348 | 0.2232282 | 2.2 | 1.26 | 3.325 | 2.385686 | 1.108333 | 2 | 8 | 2.823008 | 0.849025 | 10 | 2 | 10.08915 | 9.450843 | 3.36305 | 8.954 | 9.94 | 3.183353 | 0.3155224 | 17.6 | 7.66 | 7.57565 | 7.530114 | 2.525217 | 7.646 | 2.083 | 0.5557707 | 0.07336277 | 8.337 | 6.254 | 15.32992 | 15.10009 | 5.109974 | 15.0355 | 7.205265 | 1.941198 | 0.1266281 | 19.38125 | 12.17599 | 155.815975 | 61.19364 | 51.93866 | 204.748 | 189.301 | 79.71821 | 0.5116177 | 204.748 | 15.447 | 1080.635 | 1019.014 | 360.2117 | 923.15 | 904.9 | 319.0761 | 0.2952673 | 1828.05 | 923.15 | 3.675 | 3.418803 | 1.225 | 3 | 3 | 1.126665 | 0.3065756 | 6 | 3 | 25.269525 | 25.25184 | 8.423175 | 24.869 | 1.871 | 0.6799323 | 0.02690721 | 26.74 | 24.869 | 128.2325 | 96.91581 | 42.74417 | 156 | 121.1 | 46.10383 | 0.3595331 | 156 | 34.9 | 3.325 | 2.385686 | 1.108333 | 2 | 8 | 2.823008 | 0.849025 | 10 | 2 | 1.7 | 0 | 1.625 | 0.5112782 | 0 | 0.4887218 | 3.70975 | 3.582845 | 1.236583 | 3.66 | 2.55 | 0.670729 | 0.1808017 | 5 | 2.45 | -24.225 | 0.7776463 | 0.7027008 | -18.83848 | -17.02293 | -13.23782 | 1657.35 | 1507.634023 | 552.45 | 1363.15 | 1873 | 664.1311693 | 0.400718719 | 3236.15 | 1363.15 | BMG
23.715 | 22.76791 | 7.905 | 26 | 11 | 4.022285 | 0.1696093 | 26 | 15 | 0.1292025 | 0.1282462 | 0.0430675 | 0.132 | 0.032 | 0.01042072 | 0.0806542 | 0.139 | 0.107 | 0.009203833 | 0.121189 | 0.1207552 | 0.04039633 | 0.1241 | 0.0189 | 0.006881321 | 0.05678173 | 0.1249 | 0.106 | 0.007525252 | 50.81824279 | 48.4822 | 16.93941 | 55.845 | 24.871238 | 9.108456 | 0.1792359 | 55.845 | 30.973762 | 6.7499 | 5.352674 | 2.249967 | 7.87 | 5.71 | 2.096578 | 0.3106088 | 7.87 | 2.16 | 0.3625025 | 0.2172422 | 0.1208342 | 0.153 | 0.594 | 0.2699039 | 0.7445572 | 0.747 | 0.153 | 1.7554 | 1.728792548 | 0.585133333 | 1.68 | 0.71 | 0.237654876 | 0.135385027 | 2.27 | 1.56 | 1.855925 | 1.842335 | 0.6186417 | 1.83 | 0.53 | 0.1653984 | 0.08911914 | 2.19 | 1.66 | 8.775 | 8.082169 | 2.925 | 8 | 9 | 2.925641 | 0.3334064 | 15 | 6 | 12.20894 | 3.163169 | 4.069647 | 13.8 | 16.243 | 5.369184 | 0.4397748 | 16.9 | 0.657 | 8.1063525 | 7.958859 | 2.7021175 | 7.903 | 3.721 | 1.167046 | 0.1439669 | 10.487 | 6.766 | 16.85777 | 16.76659 | 5.619258 | 16.18801 | 3.576722 | 1.320823 | 0.078351 | 19.76473 | 16.18801 | 351.348335 | 13.90711 | 117.1161 | 11.552 | 1998.78 | 750.8056 | 2.136927 | 2010.332 | 11.552 | 1633.7715 | 1026.096 | 544.5905 | 1811.15 | 1862.8 | 613.2983 | 0.3753881 | 2180.15 | 317.35 | 3.83 | 3.785489 | 1.276667 | 4 | 1 | 0.3756328 | 0.09807645 | 4 | 3 | 24.519955 | 24.49601 | 8.173318 | 25.1 | 1.75 | 0.7588191 | 0.030947 | 25.1 | 23.35 | 69.4072 | 1.363548 | 23.13573 | 80.2 | 93.465 | 31.75501 | 0.4575175 | 93.7 | 0.235 | 7.075 | 6.830796 | 2.358333 | 8 | 3 | 1.22653 | 0.1733611 | 8 | 5 | 1.7925 | 0.51 | 4.7725 | 0.2533569 | 0.07208481 | 0.6745583 | 4.674625 | 4.664976 | 1.558208 | 4.65 | 0.7 | 0.2163039 | 0.04627192 | 5.1 | 4.4 | -24.221475 | 0.9226244 | 0.671021 | -22.34732 | -16.25312 | -14.99552 | 2655.955 | 1734.822243 | 885.3183333 | 3134.15 | 2581 | 954.6128335 | 0.359423572 | 3134.15 | 553.15 | BMG
22.208 | 14.24729 | 4.4416 | 26 | 36 | 9.296275 | 0.4186003 | 41 | 5 | 0.12176 | 0.117723 | 0.024352 | 0.132 | 0.08 | 0.02018451 | 0.1657729 | 0.164 | 0.084 | 0.008156196 | 0.1165624 | 0.1133075 | 0.02331248 | 0.1241 | 0.0609 | 0.01736543 | 0.1489797 | 0.1429 | 0.082 | 0.007046861 | 48.01529012 | 30.68321 | 9.603058024 | 55.845 | 82.096 | 20.54485 | 0.4278815 | 92.906 | 10.81 | 6.784112 | 5.108601 | 1.3568224 | 7.87 | 6.531 | 2.52931 | 0.3728285 | 8.86 | 2.329 | 0.377264 | 0.2280882 | 0.0754528 | 0.153 | 1.237 | 0.3248998 | 0.8612001 | 1.39 | 0.153 | 1.72688 | 1.724231338 | 0.345376 | 1.68 | 0.34 | 0.069298381 | 0.040129239 | 1.95 | 1.61 | 1.87528 | 1.870263 | 0.375056 | 1.83 | 0.44 | 0.09647861 | 0.05144757 | 2.04 | 1.6 | 9.344 | 8.834094 | 1.8688 | 8 | 9 | 2.301665 | 0.2463255 | 14 | 5 | 23.57304 | 17.80858 | 4.714608 | 13.8 | 36.75 | 15.20826 | 0.6451549 | 50.55 | 13.8 | 7.94028 | 7.928629 | 1.588056 | 7.903 | 1.539 | 0.2898224 | 0.03650028 | 8.298 | 6.759 | 18.03461 | 17.499 | 3.606923 | 16.18801 | 10.85246 | 3.51344 | 0.1948165 | 25.15521 | 14.30274 | 29.937864 | 16.9254 | 5.9875728 | 11.552 | 75.439 | 28.64713 | 0.9568862 | 86.991 | 11.552 | 1936.766 | 1904.165 | 387.3532 | 1811.15 | 1063 | 276.0437 | 0.1425282 | 2750.15 | 1687.15 | 3.608 | 3.333333 | 0.7216 | 4 | 3 | 0.8380549 | 0.2322769 | 5 | 2 | 22.071936 | 19.93818 | 4.4143872 | 25.1 | 14.013 | 5.469446 | 0.2478009 | 25.1 | 11.087 | 76.4568 | 60.15181 | 15.29136 | 80.2 | 121 | 29.37369 | 0.3841867 | 148 | 27 | 6.944 | 5.847953 | 1.3888 | 8 | 6 | 2.242513 | 0.3229425 | 9 | 3 | 1.96 | 0.288 | 4.696 | 0.2822581 | 0.04147465 | 0.6762673 | 4.6716 | 4.668832 | 0.93432 | 4.65 | 0.65 | 0.1096058 | 0.02346216 | 4.85 | 4.2 | -24.202752 | 1.267705 | 4.619264 | -30.68194 | -111.7989 | -141.728 | 3447.79 | 3383.434033 | 689.558 | 3134.15 | 1883 | 520.0126214 | 0.150824911 | 5017.15 | 3134.15 | BMG
[179 empty] | -24.202752 | [15 empty] | [(Fe0.7Co0.3)0.75B0.2Si0.05]96Nb4
22.7408 | 14.27482 | 4.54816 | 26 | 60 | 10.91626 | 0.4800299 | 65 | 5 | 0.1242464 | 0.1194728 | 0.02484928 | 0.132 | 0.11 | 0.02276362 | 0.1832135 | 0.194 | 0.084 | 0.008829498 | 0.1173832 | 0.1137327 | 0.02347664 | 0.1241 | 0.0961 | 0.01921013 | 0.1636532 | 0.1781 | 0.082 | 0.00730535 | 49.327472 | 30.70235 | 9.8654944 | 55.845 | 148.12 | 25.3552 | 0.5140179 | 158.93 | 10.81 | 6.577184 | 5.032501 | 1.3154368 | 7.87 | 6.241 | 2.386625 | 0.3628642 | 8.57 | 2.329 | 0.2867504 | 0.1865414 | 0.05735008 | 0.153 | 1.237 | 0.3188528 | 1.111952 | 1.39 | 0.153 | 1.7036 | 1.70053419 | 0.34072 | 1.68 | 0.47 | 0.073901556 | 0.043379641 | 1.95 | 1.48 | 1.852576 | 1.840945 | 0.3705152 | 1.83 | 0.83 | 0.1330008 | 0.07179234 | 2.04 | 1.21 | 9.032 | 8.31962 | 1.8064 | 8 | 11 | 2.510573 | 0.2779642 | 14 | 3 | 22.9992 | 16.99241 | 4.59984 | 13.8 | 39.75 | 15.52795 | 0.6751518 | 50.55 | 10.8 | 7.9058832 | 7.880614 | 1.58117664 | 7.903 | 2.434 | 0.406323 | 0.05139502 | 8.298 | 5.864 | 17.75194 | 17.14498 | 3.550387 | 16.18801 | 13.65083 | 3.682052 | 0.207417 | 25.15521 | 11.50438 | 29.340432 | 15.05333 | 5.8680864 | 11.552 | 84.68 | 30.93643 | 1.054396 | 96.232 | 11.552 | 1942.5596 | 1910.408 | 388.51192 | 1811.15 | 1121 | 273.7657 | 0.1409304 | 2750.15 | 1629.15 | 3.6464 | 3.351206 | 0.72928 | 4 | 4 | 0.8987586 | 0.2464783 | 6 | 2 | 22.207728 | 20.01856 | 4.4415456 | 25.1 | 17.823 | 5.565906 | 0.2506293 | 28.91 | 11.087 | 70.85328 | 53.62448 | 14.170656 | 80.2 | 136.9 | 28.22162 | 0.3983106 | 148 | 11.1 | 6.632 | 5.617978 | 1.3264 | 8 | 5 | 2.129924 | 0.3211586 | 8 | 3 | 1.96 | 0.288 | 4.384 | 0.2955368 | 0.04342581 | 0.6610374 | 4.62912 | 4.609326 | 0.925824 | 4.65 | 1.85 | 0.2525392 | 0.05455446 | 4.85 | 3 | -24.20232192 | 0.9164115 | 5.574011 | -22.17929 | -134.904 | -123.6276 | 3440.6188 | 3374.572912 | 688.12376 | 3134.15 | 1883 | 525.8644748 | 0.152840086 | 5017.15 | 3134.15 | BMG
[179 empty] | -24.20232192 | [15 empty] | (Fe0.73Tb0.02B0.2Si0.05)96Nb4
22.2972 | 14.32623 | 3.7162 | 26 | 36 | 9.283994 | 0.4163749 | 41 | 5 | 0.12150472 | 0.1175471 | 0.02025079 | 0.132 | 0.08 | 0.02000136 | 0.1646139 | 0.164 | 0.084 | 0.008097677 | 0.116717056 | 0.1134718 | 0.01945284 | 0.1241 | 0.0609 | 0.01733088 | 0.1484863 | 0.1429 | 0.082 | 0.007071915 | 48.27522 | 30.87311 | 8.045871 | 55.845 | 82.096 | 20.54478 | 0.425576 | 92.906 | 10.81 | 6.85833808 | 5.14993 | 1.143056 | 7.87 | 6.531 | 2.559762 | 0.3732336 | 8.86 | 2.329 | 0.41653288 | 0.250187 | 0.06942215 | 0.153 | 1.237 | 0.3256512 | 0.7818138 | 1.39 | 0.153 | 1.7316264 | 1.728842274 | 0.2886044 | 1.68 | 0.39 | 0.0706122 | 0.040777965 | 1.95 | 1.56 | 1.8766912 | 1.871518 | 0.3127819 | 1.83 | 0.44 | 0.09763169 | 0.05202331 | 2.04 | 1.6 | 9.38184 | 8.86977 | 1.56364 | 8 | 9 | 2.287959 | 0.2438711 | 14 | 5 | 23.6766688 | 18.0439 | 3.946111 | 13.8 | 36.75 | 15.04959 | 0.6356296 | 50.55 | 13.8 | 7.92696904 | 7.913452 | 1.321162 | 7.903 | 1.539 | 0.3113208 | 0.03927362 | 8.298 | 6.759 | 18.08273 | 17.55889 | 3.013788 | 16.18801 | 10.85246 | 3.473376 | 0.1920825 | 25.15521 | 14.30274 | 30.4878704 | 17.71514 | 5.081312 | 11.552 | 75.439 | 28.21517 | 0.9254555 | 86.991 | 11.552 | 1936.1348 | 1903.106 | 322.6891 | 1811.15 | 1063 | 277.3661 | 0.1432576 | 2750.15 | 1687.15 | 3.61192 | 3.338898 | 0.6019867 | 4 | 3 | 0.8347658 | 0.2311141 | 5 | 2 | 22.06404544 | 19.95413 | 3.677341 | 25.1 | 14.013 | 5.432566 | 0.246218 | 25.1 | 11.087 | 78.040576 | 61.01615 | 13.00676 | 80.2 | 121 | 29.8858 | 0.382952 | 148 | 27 | 7.00584 | 5.883507 | 1.16764 | 8 | 6 | 2.281553 | 0.3256645 | 9 | 3 | 1.9504 | 0.28512 | 4.77032 | 0.2783963 | 0.04069748 | 0.6809062 | 4.672448 | 4.669535 | 0.7787413 | 4.65 | 0.65 | 0.1124922 | 0.02407564 | 4.85 | 4.2 | -24.1958 | 1.355328 | 4.588721 | -32.79325 | -111.0278 | -150.4791 | 3447.45808 | 3383.755325 | 574.5763467 | 3134.15 | 2073 | 517.3054097 | 0.150054155 | 5017.15 | 2944.15 | BMG
[179 empty] | -24.1958 | [15 empty] | {[(Fe0.6Co0.4)0.75B0.2Si0.05]0.96Nb0.04}99Cr1
26.09 | 16.66649 | 4.348333 | 26 | 69 | 12.02921 | 0.4610659 | 74 | 5 | 0.13032 | 0.1252246 | 0.02172 | 0.132 | 0.091 | 0.02393235 | 0.183643 | 0.175 | 0.084 | 0.01018922 | 0.122347 | 0.1184758 | 0.02039117 | 0.1241 | 0.0783 | 0.02011292 | 0.1643925 | 0.1603 | 0.082 | 0.008275709 | 57.4398556 | 36.09635 | 9.573309 | 55.845 | 173.03 | 28.90821 | 0.5032778 | 183.84 | 10.81 | 7.3298 | 5.860069 | 1.221633 | 7.87 | 16.96 | 2.727695 | 0.3721377 | 19.3 | 2.34 | 0.283758 | 0.2040662 | 0.047293 | 0.153 | 0.663 | 0.2008408 | 0.7077892 | 0.816 | 0.153 | 1.6819 | 1.678242503 | 0.280316667 | 1.68 | 0.3 | 0.076101183 | 0.045247151 | 1.79 | 1.49 | 1.8426 | 1.815666 | 0.3071 | 1.83 | 1.03 | 0.2066863 | 0.112171 | 2.36 | 1.33 | 8.29 | 7.570366 | 1.381667 | 8 | 9 | 2.371898 | 0.2861156 | 13 | 4 | 21.1032 | 16.82022 | 3.5172 | 13.8 | 36.4 | 13.14224 | 0.6227605 | 50.2 | 13.8 | 7.79226 | 7.763043 | 1.29871 | 7.903 | 1.664 | 0.4529147 | 0.05812366 | 8.298 | 6.634 | 17.32958 | 16.79655 | 2.888264 | 16.18801 | 11.99254 | 3.431962 | 0.1980406 | 25.15521 | 13.16267 | 27.54577 | 15.66545 | 4.590962 | 11.552 | 75.439 | 27.08048 | 0.9831086 | 86.991 | 11.552 | 2012.04 | 1960.611 | 335.34 | 1811.15 | 1927 | 378.2949 | 0.1880156 | 3695.15 | 1768.15 | 3.89 | 3.592814 | 0.6483333 | 4 | 4 | 0.9043782 | 0.232488 | 6 | 2 | 22.93225 | 21.05101 | 3.822042 | 25.1 | 14.273 | 4.983656 | 0.2173209 | 25.36 | 11.087 | 72.82 | 53.42052 | 12.13667 | 80.2 | 151.3 | 32.78827 | 0.4502646 | 174 | 22.7 | 6.79 | 5.863192 | 1.131667 | 8 | 6 | 2.060558 | 0.3034695 | 9 | 3 | 1.95 | 0.15 | 4.69 | 0.287187 | 0.02209131 | 0.6907216 | 4.5845 | 4.573394 | 0.7640833 | 4.65 | 0.75 | 0.2144406 | 0.04677512 | 4.75 | 4 | -24.1864 | 1.251407 | 5.624484 | -30.26704 | -136.036 | -170.2364 | 3598.95 | 3483.586801 | 599.825 | 3134.15 | 2796 | 713.3090214 | 0.198199203 | 5930.15 | 3134.15 | BMG
26.122 | 24.1358 | 8.707333 | 26 | 27 | 7.240657 | 0.2771862 | 42 | 15 | 0.130489 | 0.1291669 | 0.04349633 | 0.132 | 0.047 | 0.01281503 | 0.09820771 | 0.154 | 0.107 | 0.009573864 | 0.1225419 | 0.1219195 | 0.0408473 | 0.1241 | 0.0303 | 0.008473288 | 0.06914604 | 0.1363 | 0.106 | 0.007816719 | 56.60996204 | 51.4953 | 18.86999 | 55.845 | 64.976238 | 17.4591 | 0.3084105 | 95.95 | 30.973762 | 7.189385 | 5.538515 | 2.396462 | 7.87 | 8.04 | 2.399033 | 0.333691 | 10.2 | 2.16 | 0.327933 | 0.199786 | 0.109311 | 0.153 | 0.594 | 0.2707557 | 0.8256433 | 0.747 | 0.153 | 1.77532 | 1.752096012 | 0.591773333 | 1.68 | 0.63 | 0.224254983 | 0.126318063 | 2.27 | 1.64 | 1.932285 | 1.920183 | 0.644095 | 1.83 | 0.36 | 0.1585176 | 0.08203634 | 2.19 | 1.83 | 8.941 | 8.314568 | 2.980333 | 8 | 9 | 2.818248 | 0.315205 | 15 | 6 | 13.83159 | 3.187091 | 4.61053 | 13.8 | 31.343 | 8.402614 | 0.6074944 | 32 | 0.657 | 8.2413105 | 8.12774 | 2.7471035 | 7.903 | 3.395 | 1.050015 | 0.1274088 | 10.487 | 7.092 | 16.7936 | 16.69921 | 5.597867 | 16.18801 | 3.596414 | 1.344659 | 0.08006972 | 19.76473 | 16.16832 | 351.88493 | 14.49478 | 117.295 | 11.552 | 1998.78 | 750.5641 | 2.132982 | 2010.332 | 11.552 | 1692.2865 | 1032.838 | 564.0955 | 1811.15 | 2578.8 | 715.3884 | 0.4227348 | 2896.15 | 317.35 | 3.9545 | 3.876846 | 1.318167 | 4 | 2 | 0.5407677 | 0.1367474 | 5 | 3 | 24.7536 | 24.74158 | 8.2512 | 25.1 | 1.276 | 0.5398668 | 0.02180963 | 25.1 | 23.824 | 73.80205 | 1.364064 | 24.60068 | 80.2 | 137.765 | 38.23675 | 0.5180987 | 138 | 0.235 | 7.241 | 6.996065 | 2.413667 | 8 | 3 | 1.204956 | 0.1664074 | 8 | 5 | 1.8755 | 0.51 | 4.8555 | 0.2590112 | 0.07043226 | 0.6705566 | 4.682925 | 4.672739 | 1.560975 | 4.65 | 0.8 | 0.2204364 | 0.04707237 | 5.1 | 4.3 | -24.181718 | 0.8067348 | 0.9950699 | -19.50823 | -24.0625 | -19.41205 | 2916.741 | 1792.831301 | 972.247 | 3134.15 | 4359 | 1216.050392 | 0.416920937 | 4912.15 | 553.15 | BMG
22.64 | 14.37331 | 4.528 | 27 | 36 | 9.483797 | 0.4188956 | 41 | 5 | 0.119168 | 0.1156021 | 0.0238336 | 0.126 | 0.08 | 0.01905686 | 0.1599159 | 0.164 | 0.084 | 0.007614067 | 0.1169944 | 0.1136658 | 0.02339888 | 0.1251 | 0.0609 | 0.01755893 | 0.1500835 | 0.1429 | 0.082 | 0.007131142 | 49.34939036 | 31.06964 | 9.869878072 | 58.933195 | 82.096 | 21.10266 | 0.4276175 | 92.906 | 10.81 | 7.211792 | 5.27385 | 1.4423584 | 8.86 | 6.531 | 2.750769 | 0.3814265 | 8.86 | 2.329 | 0.597152 | 0.4518125 | 0.1194304 | 0.662 | 1.237 | 0.2655301 | 0.4446607 | 1.39 | 0.153 | 1.76576 | 1.763999704 | 0.353152 | 1.77 | 0.34 | 0.05607515 | 0.031756949 | 1.95 | 1.61 | 1.89688 | 1.892484 | 0.379376 | 1.88 | 0.44 | 0.08924946 | 0.04705066 | 2.04 | 1.6 | 9.776 | 9.328549 | 1.9552 | 9 | 9 | 2.093281 | 0.2141245 | 14 | 5 | 24.60552 | 19.4056 | 4.921104 | 16.19 | 36.75 | 14.57779 | 0.5924601 | 50.55 | 13.8 | 7.930776 | 7.919048 | 1.5861552 | 7.881 | 1.539 | 0.2912463 | 0.03672356 | 8.298 | 6.759 | 18.42012 | 17.93662 | 3.684023 | 17.08038 | 10.85246 | 3.334054 | 0.1810007 | 25.15521 | 14.30274 | 34.38444 | 24.11826 | 6.876888 | 21.845 | 75.439 | 26.13707 | 0.7601423 | 86.991 | 11.552 | 1918.19 | 1883.363 | 383.638 | 1768.15 | 1063 | 285.1679 | 0.1486651 | 2750.15 | 1687.15 | 3.608 | 3.333333 | 0.7216 | 4 | 3 | 0.8380549 | 0.2322769 | 5 | 2 | 21.946656 | 19.85852 | 4.3893312 | 24.81 | 14.013 | 5.401552 | 0.2461219 | 25.1 | 11.087 | 85.0104 | 64.27532 | 17.00208 | 100 | 121 | 31.9851 | 0.3762492 | 148 | 27 | 7.376 | 6.060606 | 1.4752 | 9 | 6 | 2.487293 | 0.3372143 | 9 | 3 | 1.96 | 0.288 | 5.128 | 0.2657267 | 0.03904555 | 0.6952278 | 4.6932 | 4.690476 | 0.93864 | 4.7 | 0.65 | 0.1081377 | 0.02304136 | 4.85 | 4.2 | -24.16128 | 1.061942 | 4.687968 | -25.65788 | -113.2673 | -120.2833 | 3476.302 | 3416.292732 | 695.2604 | 3200.15 | 1883 | 503.5841309 | 0.14486202 | 5017.15 | 3134.15 | BMG
[179 empty] | -24.16128 | [15 empty] | [(Co0.9Fe0.1)0.75B0.2Si0.05]96Nb4
22.037 | 15.34754 | 5.50925 | 26 | 36 | 8.230044 | 0.3734648 | 41 | 5 | 0.123526 | 0.1201488 | 0.0308815 | 0.132 | 0.08 | 0.01818179 | 0.1471899 | 0.164 | 0.084 | 0.008376955 | 0.1174249 | 0.1148733 | 0.029356225 | 0.1241 | 0.0609 | 0.01518701 | 0.1293338 | 0.1429 | 0.082 | 0.007097443 | 47.245595 | 32.82495 | 11.81139875 | 55.845 | 82.096 | 18.0881 | 0.3828526 | 92.906 | 10.81 | 6.528072 | 4.984423 | 1.632018 | 7.87 | 6.241 | 2.390248 | 0.3661491 | 8.57 | 2.329 | 0.308175 | 0.1844598 | 0.07704375 | 0.153 | 1.237 | 0.3740617 | 1.213796 | 1.39 | 0.153 | 1.71829 | 1.714590565 | 0.4295725 | 1.68 | 0.34 | 0.083467215 | 0.048575744 | 1.95 | 1.61 | 1.86313 | 1.859506 | 0.4657825 | 1.83 | 0.44 | 0.08320639 | 0.04465946 | 2.04 | 1.6 | 9.263 | 8.757895 | 2.31575 | 8 | 9 | 2.405791 | 0.2597205 | 14 | 5 | 23.0043 | 16.98214 | 5.751075 | 13.8 | 36.75 | 15.671 | 0.6812206 | 50.55 | 13.8 | 7.962587 | 7.955552 | 1.99064675 | 7.903 | 1.539 | 0.2272353 | 0.02853787 | 8.298 | 6.759 | 17.48392 | 17.05276 | 4.37098 | 16.18801 | 10.85246 | 3.196012 | 0.1827972 | 25.15521 | 14.30274 | 25.651541 | 14.53393 | 6.41288525 | 11.552 | 75.439 | 26.88936 | 1.048255 | 86.991 | 11.552 | 1896.864 | 1873.523 | 474.216 | 1811.15 | 1063 | 233.1151 | 0.122895 | 2750.15 | 1687.15 | 3.628 | 3.402325 | 0.907 | 4 | 3 | 0.7534029 | 0.2076634 | 5 | 2 | 22.509611 | 20.70098 | 5.62740275 | 25.1 | 14.013 | 4.992462 | 0.2217925 | 25.1 | 11.087 | 78.494 | 63.92376 | 19.6235 | 80.2 | 121 | 29.6255 | 0.3774237 | 148 | 27 | 6.813 | 5.904059 | 1.70325 | 8 | 5 | 2.003505 | 0.2940708 | 8 | 3 | 1.98 | 0.343 | 4.49 | 0.2906209 | 0.05034493 | 0.6590342 | 4.6753 | 4.673335 | 1.168825 | 4.65 | 0.65 | 0.09380784 | 0.02006456 | 4.85 | 4.2 | -24.142496 | 0.8140154 | 3.481312 | -19.65236 | -84.04757 | -68.41602 | 3368.104 | 3320.091561 | 842.026 | 3134.15 | 1883 | 446.3393394 | 0.132519465 | 5017.15 | 3134.15 | BMG
[179 empty] | -24.142496 | [15 empty] | (Fe0.75B0.15Si0.10)98Nb2
31.242 | 23.88737 | 10.414 | 47 | 35 | 14.84154 | 0.475051 | 47 | 12 | 0.156288 | 0.1547934 | 0.052096 | 0.145 | 0.035 | 0.01562271 | 0.09996103 | 0.176 | 0.141 | 0.0164772 | 0.1672928 | 0.1638686 | 0.05576427 | 0.1445 | 0.0531 | 0.0245091 | 0.1465042 | 0.1976 | 0.1445 | 0.02089637 | 68.968862 | 49.50398 | 22.98962 | 107.87 | 83.565 | 36.42623 | 0.5281547 | 107.87 | 24.305 | 5.71032 | 2.618786 | 1.90344 | 10.5 | 8.96 | 4.438997 | 0.7773639 | 10.5 | 1.54 | 0.550448 | 0.06523457 | 0.1834827 | 1.304 | 1.704 | 0.7123757 | 1.294174 | 1.304 | -0.4 | 1.60952 | 1.573356959 | 0.536506667 | 1.83 | 0.51 | 0.234966741 | 0.145985599 | 1.83 | 1.32 | 1.4774 | 1.349645 | 0.4924667 | 1.93 | 0.93 | 0.4318245 | 0.2922868 | 1.93 | 1 | 6.158 | 3.215434 | 2.052667 | 11 | 9 | 4.486985 | 0.7286433 | 11 | 2 | 9.878876 | 9.704136 | 3.292959 | 11.3 | 2.76 | 1.324061 | 0.1340295 | 11.3 | 8.54 | 7.024988 | 6.947327 | 2.341663 | 7.576 | 1.533 | 0.7204457 | 0.1025547 | 7.646 | 6.113 | 16.78584 | 15.59485 | 5.595279 | 21.45411 | 9.582837 | 4.451382 | 0.2651868 | 21.45411 | 11.87128 | 55.85923 | 28.07247 | 18.61974 | 18.005 | 186.743 | 64.44334 | 1.153674 | 204.748 | 18.005 | 1140.92036 | 1129.588 | 380.3068 | 1234.93 | 311.78 | 107.8952 | 0.09456856 | 1234.93 | 923.15 | 4.308 | 4.171301 | 1.436 | 5 | 2 | 0.7218975 | 0.1675714 | 5 | 3 | 25.498262 | 25.49266 | 8.499421 | 25.35 | 1.06 | 0.3773334 | 0.0147984 | 25.929 | 24.869 | 299.022 | 250.9976 | 99.674 | 429 | 273 | 121.3282 | 0.40575 | 429 | 156 | 6.158 | 3.215434 | 2.052667 | 11 | 9 | 4.486985 | 0.7286433 | 11 | 2 | 1.538 | 0 | 4.62 | 0.2497564 | 0 | 0.7502436 | 3.74796 | 3.529293 | 1.24932 | 4.64 | 1.93 | 0.884606 | 0.2360233 | 4.64 | 2.71 | -24.13488 | 1.012387 | 4.467032 | -24.43384 | -107.8113 | -109.1467 | 2009.71 | 1918.536277 | 669.9033333 | 2435.15 | 1072 | 415.3237272 | 0.206658536 | 2435.15 | 1363.15 | BMG
[179 empty] | -24.13488 | [15 empty] | Ag46.2Mg15.4Ca38.4
32.95 | 30.24731 | 8.2375 | 29 | 27 | 7.555627 | 0.2293058 | 40 | 13 | 0.15294 | 0.1491655 | 0.038235 | 0.132 | 0.069 | 0.02430054 | 0.1588894 | 0.19 | 0.121 | 0.01613046 | 0.146143 | 0.1438577 | 0.03653575 | 0.1278 | 0.0524 | 0.01858828 | 0.1271924 | 0.1802 | 0.1278 | 0.01371802 | 73.76333 | 66.60471 | 18.44083 | 63.546 | 64.2424614 | 18.35625 | 0.2488534 | 91.224 | 26.9815386 | 7.17 | 6.394473 | 1.7925 | 8.96 | 6.26 | 1.938524 | 0.2703659 | 8.96 | 2.7 | 0.7898696 | 0.5835702 | 0.1974674 | 1.236 | 0.929 | 0.4133326 | 0.5232922 | 1.236 | 0.307 | 1.6372 | 1.612882069 | 0.4093 | 1.85 | 0.48 | 0.19989037 | 0.122092823 | 1.85 | 1.37 | 1.6008 | 1.548596 | 0.4002 | 1.9 | 0.68 | 0.2877835 | 0.1797748 | 1.9 | 1.22 | 7.75 | 5.77914 | 1.9375 | 11 | 10 | 3.774586 | 0.4870434 | 13 | 3 | 14.1513 | 13.81178 | 3.537825 | 13.05 | 6.11 | 2.213876 | 0.1564433 | 16.9 | 10.79 | 7.04926 | 6.988541 | 1.762315 | 7.726 | 1.74 | 0.6502882 | 0.09224914 | 7.726 | 5.986 | 16.74564 | 15.95585 | 4.18641 | 20.29227 | 8.062393 | 3.588745 | 0.2143092 | 20.29227 | 12.22988 | 30.57319 | 19.08725 | 7.6432975 | 11.872 | 53.822 | 19.94925 | 0.6525081 | 65.694 | 11.872 | 1657.2476 | 1554.674 | 414.3119 | 1357.77 | 1194.68 | 402.4755 | 0.2428578 | 2128.15 | 933.47 | 4.4 | 4.304161 | 1.1 | 4 | 2 | 0.6164414 | 0.1401003 | 5 | 3 | 24.9726 | 24.95422 | 6.24315 | 24.44 | 2.33 | 0.6858187 | 0.02746285 | 26.53 | 24.2 | 211.169 | 42.45202 | 52.79225 | 401 | 383.8 | 183.107 | 0.8671113 | 401 | 17.2 | 7.05 | 5.236017 | 1.7625 | 11 | 8 | 3.661625 | 0.5193795 | 11 | 3 | 1.54 | 0.07 | 5.44 | 0.2184397 | 0.009929078 | 0.7716312 | 4.2453 | 4.178212 | 1.061325 | 4.7 | 1.6 | 0.4987534 | 0.1174837 | 4.7 | 3.1 | -24.1256 | 1.141483 | 3.366985 | -27.53897 | -81.23053 | -92.72329 | 3592.93 | 3400.781281 | 898.2325 | 2835.15 | 1890 | 864.8860223 | 0.240718862 | 4682.15 | 2792.15 | BMG
[179 empty] | -24.1256 | [15 empty] | Cu46Zr37Al7Y10
26.08 | 16.66254 | 4.346667 | 26 | 69 | 12.02887 | 0.4612295 | 74 | 5 | 0.13038 | 0.1252812 | 0.02173 | 0.132 | 0.091 | 0.02392897 | 0.1835325 | 0.175 | 0.084 | 0.01020177 | 0.122337 | 0.1184668 | 0.0203895 | 0.1241 | 0.0783 | 0.0201118 | 0.1643967 | 0.1603 | 0.082 | 0.008273758 | 57.40897365 | 36.08413 | 9.568162275 | 55.845 | 173.03 | 28.90824 | 0.5035492 | 183.84 | 10.81 | 7.3199 | 5.855198 | 1.219983 | 7.87 | 16.96 | 2.723917 | 0.3721249 | 19.3 | 2.34 | 0.278668 | 0.2019947 | 0.04644467 | 0.153 | 0.663 | 0.1976144 | 0.7091391 | 0.816 | 0.153 | 1.681 | 1.677390485 | 0.280166667 | 1.68 | 0.3 | 0.07558439 | 0.044963944 | 1.79 | 1.49 | 1.8421 | 1.815187 | 0.3070167 | 1.83 | 1.03 | 0.2066557 | 0.1121849 | 2.36 | 1.33 | 8.28 | 7.562414 | 1.38 | 8 | 9 | 2.370991 | 0.2863516 | 13 | 4 | 21.0793 | 16.79001 | 3.513217 | 13.8 | 36.4 | 13.15332 | 0.6239923 | 50.2 | 13.8 | 7.79248 | 7.763256 | 1.298747 | 7.903 | 1.664 | 0.4529631 | 0.05812823 | 8.298 | 6.634 | 17.32066 | 16.78745 | 2.886777 | 16.18801 | 11.99254 | 3.433758 | 0.1982464 | 25.15521 | 13.16267 | 27.44284 | 15.56599 | 4.573807 | 11.552 | 75.439 | 27.12149 | 0.9882901 | 86.991 | 11.552 | 2012.47 | 1961.127 | 335.4117 | 1811.15 | 1927 | 378.0417 | 0.1878496 | 3695.15 | 1768.15 | 3.89 | 3.592814 | 0.6483333 | 4 | 4 | 0.9043782 | 0.232488 | 6 | 2 | 22.93515 | 21.05307 | 3.822525 | 25.1 | 14.273 | 4.984832 | 0.2173447 | 25.36 | 11.087 | 72.622 | 53.35015 | 12.10367 | 80.2 | 151.3 | 32.68315 | 0.4500448 | 174 | 22.7 | 6.78 | 5.858421 | 1.13 | 8 | 6 | 2.052218 | 0.3026871 | 9 | 3 | 1.95 | 0.15 | 4.68 | 0.2876106 | 0.02212389 | 0.6902655 | 4.584 | 4.572915 | 0.764 | 4.65 | 0.75 | 0.2142288 | 0.04673404 | 4.75 | 4 | -24.1064 | 1.230523 | 5.624775 | -29.66347 | -135.5931 | -166.8503 | 3598.29 | 3482.788425 | 599.715 | 3134.15 | 2796 | 713.7081339 | 0.198346474 | 5930.15 | 3134.15 | BMG
22.3144 | 14.3848 | 3.719067 | 26 | 36 | 9.238556 | 0.4140177 | 41 | 5 | 0.12168144 | 0.1177306 | 0.02028024 | 0.132 | 0.08 | 0.01997684 | 0.1641733 | 0.164 | 0.084 | 0.008129514 | 0.116799712 | 0.1135768 | 0.01946662 | 0.1241 | 0.0609 | 0.01726254 | 0.147796 | 0.1429 | 0.082 | 0.007082922 | 48.31281 | 31.00032 | 8.052135 | 55.845 | 82.096 | 20.44414 | 0.4231619 | 92.906 | 10.81 | 6.86128416 | 5.164522 | 1.14354736 | 7.87 | 6.531 | 2.546968 | 0.3712087 | 8.86 | 2.329 | 0.41915376 | 0.251789 | 0.06985896 | 0.153 | 1.237 | 0.3250394 | 0.7754659 | 1.39 | 0.153 | 1.7298928 | 1.726954273 | 0.288315467 | 1.68 | 0.39 | 0.072320429 | 0.041806307 | 1.95 | 1.56 | 1.8745024 | 1.869112 | 0.3124171 | 1.83 | 0.44 | 0.09952471 | 0.05309394 | 2.04 | 1.6 | 9.34768 | 8.827124 | 1.557947 | 8 | 9 | 2.301356 | 0.2461954 | 14 | 5 | 23.6082176 | 18.03157 | 3.934703 | 13.8 | 36.75 | 14.98871 | 0.634894 | 50.55 | 13.8 | 7.91524208 | 7.899919 | 1.319207 | 7.903 | 1.539 | 0.3307851 | 0.0417909 | 8.298 | 6.759 | 18.0666 | 17.54735 | 3.011099 | 16.18801 | 10.85246 | 3.459478 | 0.1914848 | 25.15521 | 14.30274 | 30.2967808 | 17.6206 | 5.049463 | 11.552 | 75.439 | 28.13597 | 0.9286785 | 86.991 | 11.552 | 1938.5996 | 1905.552 | 323.0999 | 1811.15 | 1063 | 277.0383 | 0.1429064 | 2750.15 | 1687.15 | 3.61584 | 3.344482 | 0.60264 | 4 | 3 | 0.8314452 | 0.2299452 | 5 | 2 | 22.07703488 | 19.98348 | 3.679506 | 25.1 | 14.013 | 5.406588 | 0.2448965 | 25.1 | 11.087 | 78.198752 | 61.23189 | 13.03313 | 80.2 | 121 | 29.77568 | 0.3807692 | 148 | 27 | 6.99568 | 5.884661 | 1.165947 | 8 | 6 | 2.272228 | 0.3248045 | 9 | 3 | 1.9408 | 0.28224 | 4.77264 | 0.2774284 | 0.0403449 | 0.6822267 | 4.669696 | 4.666647 | 0.7782827 | 4.65 | 0.65 | 0.1151906 | 0.02466768 | 4.85 | 4.2 | -24.08927 | 1.384241 | 4.546158 | -33.34536 | -109.5136 | -151.5933 | 3442.37416 | 3378.659526 | 573.7290267 | 3134.15 | 2073 | 517.1409276 | 0.150227983 | 5017.15 | 2944.15 | BMG
[179 empty] | -24.08927 | [15 empty] | {[(Fe0.6Co0.4)0.75B0.2Si0.05]0.96Nb0.04}98Cr2
21.8335 | 15.24876 | 5.458375 | 26 | 35 | 8.02152 | 0.367395 | 40 | 5 | 0.123223 | 0.1198769 | 0.03080575 | 0.132 | 0.091 | 0.01809025 | 0.1468091 | 0.175 | 0.084 | 0.008313626 | 0.11733895 | 0.1147438 | 0.0293347375 | 0.1241 | 0.0783 | 0.01543574 | 0.1315483 | 0.1603 | 0.082 | 0.007095447 | 46.7628525 | 32.60766 | 11.69071 | 55.845 | 80.414 | 17.53576 | 0.3749934 | 91.224 | 10.81 | 6.486736 | 4.954213 | 1.621684 | 7.87 | 5.541 | 2.384457 | 0.3675896 | 7.87 | 2.329 | 0.2971253 | 0.1825617 | 0.074281325 | 0.153 | 1.237 | 0.3659171 | 1.231525 | 1.39 | 0.153 | 1.718195 | 1.714256628 | 0.42954875 | 1.68 | 0.46 | 0.085569223 | 0.049801811 | 1.95 | 1.49 | 1.863115 | 1.858198 | 0.46577875 | 1.83 | 0.71 | 0.09185503 | 0.04930186 | 2.04 | 1.33 | 9.2965 | 8.786805 | 2.324125 | 8 | 10 | 2.399081 | 0.2580628 | 14 | 4 | 22.87465 | 16.8598 | 5.7186625 | 13.8 | 36.75 | 15.75465 | 0.6887385 | 50.55 | 13.8 | 7.9736185 | 7.968179 | 1.993404625 | 7.903 | 1.664 | 0.2010583 | 0.02521544 | 8.298 | 6.634 | 17.50498 | 17.06862 | 4.376245 | 16.18801 | 11.99254 | 3.209447 | 0.1833448 | 25.15521 | 13.16267 | 26.0134255 | 14.57393 | 6.503356375 | 11.552 | 75.439 | 27.08785 | 1.041303 | 86.991 | 11.552 | 1881.937 | 1863.75 | 470.48425 | 1811.15 | 662 | 201.243 | 0.106934 | 2349.15 | 1687.15 | 3.614 | 3.391267 | 0.9035 | 4 | 3 | 0.7443144 | 0.2059531 | 5 | 2 | 22.4958805 | 20.67276 | 5.623970125 | 25.1 | 14.273 | 5.017149 | 0.2230252 | 25.36 | 11.087 | 78.437 | 63.02169 | 19.60925 | 80.2 | 125.3 | 30.08874 | 0.3836039 | 148 | 22.7 | 6.8215 | 5.89753 | 1.705375 | 8 | 5 | 2.016839 | 0.2956591 | 8 | 3 | 2 | 0.3465 | 4.475 | 0.2931906 | 0.05079528 | 0.6560141 | 4.67815 | 4.67611 | 1.1695375 | 4.65 | 0.85 | 0.0942209 | 0.02014063 | 4.85 | 4 | -24.078384 | 0.7792837 | 3.601549 | -18.76389 | -86.71949 | -67.57909 | 3347.927 | 3307.111098 | 836.98175 | 3134.15 | 1548 | 403.9426745 | 0.120654565 | 4682.15 | 3134.15 | BMG
[179 empty] | -24.078384 | [15 empty] | (Fe0.75B0.15Si0.10)99Zr1
22.136 | 14.2265 | 4.4272 | 26 | 36 | 9.262694 | 0.4184448 | 41 | 5 | 0.122192 | 0.1180841 | 0.0244384 | 0.132 | 0.08 | 0.02033428 | 0.1664126 | 0.164 | 0.084 | 0.008246551 | 0.1164904 | 0.1132479 | 0.02329808 | 0.1241 | 0.0609 | 0.01733192 | 0.1487841 | 0.1429 | 0.082 | 0.007032814 | 47.79294008 | 30.61973 | 9.558588016 | 55.845 | 82.096 | 20.44194 | 0.4277189 | 92.906 | 10.81 | 6.712832 | 5.082061 | 1.3425664 | 7.87 | 6.531 | 2.483336 | 0.3699387 | 8.86 | 2.329 | 0.340616 | 0.2106995 | 0.0681232 | 0.153 | 1.237 | 0.3193754 | 0.9376405 | 1.39 | 0.153 | 1.7204 | 1.717776954 | 0.34408 | 1.68 | 0.34 | 0.069171092 | 0.040206401 | 1.95 | 1.61 | 1.87168 | 1.86661 | 0.374336 | 1.83 | 0.44 | 0.09716572 | 0.05191364 | 2.04 | 1.6 | 9.272 | 8.756736 | 1.8544 | 8 | 9 | 2.326804 | 0.2509495 | 14 | 5 | 23.40096 | 17.56762 | 4.680192 | 13.8 | 36.75 | 15.30405 | 0.6539922 | 50.55 | 13.8 | 7.941864 | 7.930228 | 1.5883728 | 7.903 | 1.539 | 0.2895541 | 0.03645921 | 8.298 | 6.759 | 17.97036 | 17.42814 | 3.594072 | 16.18801 | 10.85246 | 3.538373 | 0.1969005 | 25.15521 | 14.30274 | 29.196768 | 16.12395 | 5.8393536 | 11.552 | 75.439 | 28.97813 | 0.9925116 | 86.991 | 11.552 | 1939.862 | 1907.677 | 387.9724 | 1811.15 | 1063 | 274.3713 | 0.1414386 | 2750.15 | 1687.15 | 3.608 | 3.333333 | 0.7216 | 4 | 3 | 0.8380549 | 0.2322769 | 5 | 2 | 22.092816 | 19.95152 | 4.4185632 | 25.1 | 14.013 | 5.480401 | 0.2480626 | 25.1 | 11.087 | 75.0312 | 59.51545 | 15.00624 | 80.2 | 121 | 28.66848 | 0.3820874 | 148 | 27 | 6.872 | 5.813953 | 1.3744 | 8 | 6 | 2.190803 | 0.3188013 | 9 | 3 | 1.96 | 0.288 | 4.624 | 0.2852154 | 0.0419092 | 0.6728754 | 4.668 | 4.665245 | 0.9336 | 4.65 | 0.65 | 0.1094349 | 0.02344364 | 4.85 | 4.2 | -24.064512 | 1.188172 | 4.607146 | -28.59278 | -110.8687 | -131.7311 | 3443.038 | 3378.018938 | 688.6076 | 3134.15 | 1883 | 522.5492775 | 0.151769826 | 5017.15 | 3134.15 | BMG
[179 empty] | -24.064512 | [15 empty] | [(Fe0.8Co0.2)0.75B0.2Si0.05]96Nb4
25.905 | 16.42309 | 4.3175 | 26 | 69 | 12.07957 | 0.4663026 | 74 | 5 | 0.129925 | 0.1247973 | 0.02165417 | 0.132 | 0.091 | 0.02394137 | 0.1842707 | 0.175 | 0.084 | 0.01010194 | 0.1219455 | 0.1180502 | 0.02032425 | 0.1241 | 0.0783 | 0.02013109 | 0.1650827 | 0.1603 | 0.082 | 0.008199036 | 57.00690365 | 35.56094 | 9.501151 | 55.845 | 173.03 | 28.99422 | 0.508609 | 183.84 | 10.81 | 7.299 | 5.808607 | 1.2165 | 7.87 | 16.96 | 2.745922 | 0.3762052 | 19.3 | 2.34 | 0.2779016 | 0.2017373 | 0.04631693 | 0.153 | 0.663 | 0.1973103 | 0.7100004 | 0.816 | 0.153 | 1.6824 | 1.678885425 | 0.2804 | 1.68 | 0.3 | 0.074620641 | 0.044353686 | 1.79 | 1.49 | 1.84565 | 1.819508 | 0.3076083 | 1.83 | 1.03 | 0.2039083 | 0.1104805 | 2.36 | 1.33 | 8.325 | 7.612232 | 1.3875 | 8 | 9 | 2.374737 | 0.2852537 | 13 | 4 | 21.2458 | 16.84552 | 3.540967 | 13.8 | 36.4 | 13.3092 | 0.6264392 | 50.2 | 13.8 | 7.8008 | 7.772375 | 1.300133 | 7.903 | 1.664 | 0.4468486 | 0.05728241 | 8.298 | 6.634 | 17.38062 | 16.83865 | 2.896771 | 16.18801 | 11.99254 | 3.465192 | 0.199371 | 25.15521 | 13.16267 | 27.6428 | 15.57785 | 4.607133 | 11.552 | 75.439 | 27.41081 | 0.9916077 | 86.991 | 11.552 | 2013.575 | 1961.978 | 335.5958 | 1811.15 | 1927 | 378.7007 | 0.1880738 | 3695.15 | 1768.15 | 3.875 | 3.573556 | 0.6458333 | 4 | 4 | 0.9107003 | 0.2350194 | 6 | 2 | 22.863785 | 20.94117 | 3.810631 | 25.1 | 14.273 | 5.051332 | 0.2209316 | 25.36 | 11.087 | 72.6435 | 53.45018 | 12.10725 | 80.2 | 151.3 | 32.65171 | 0.4494787 | 174 | 22.7 | 6.775 | 5.844156 | 1.129167 | 8 | 6 | 2.060188 | 0.3040868 | 9 | 3 | 1.95 | 0.155 | 4.67 | 0.2878229 | 0.02287823 | 0.6892989 | 4.58775 | 4.577047 | 0.764625 | 4.65 | 0.75 | 0.2105052 | 0.04588419 | 4.75 | 4 | -24.0535 | 1.228286 | 5.671812 | -29.54457 | -136.4269 | -167.5712 | 3595.88 | 3481.302572 | 599.3133333 | 3134.15 | 2796 | 710.85224 | 0.197685195 | 5930.15 | 3134.15 | BMG
22.28 | 14.08208 | 4.456 | 26.5 | 36 | 9.459471 | 0.4245723 | 41 | 5 | 0.12068 | 0.1166911 | 0.024136 | 0.129 | 0.08 | 0.02010516 | 0.166599 | 0.164 | 0.084 | 0.007949518 | 0.11644 | 0.1130653 | 0.023288 | 0.1246 | 0.0609 | 0.01770315 | 0.1520367 | 0.1429 | 0.082 | 0.007042066 | 48.3217902 | 30.38479 | 9.66435804 | 57.3890975 | 82.096 | 20.93395 | 0.4332197 | 92.906 | 10.81 | 6.92676 | 5.162951 | 1.385352 | 8.365 | 6.531 | 2.612857 | 0.377212 | 8.86 | 2.329 | 0.44168 | 0.271486 | 0.088336 | 0.4075 | 1.237 | 0.3125915 | 0.7077329 | 1.39 | 0.153 | 1.7384 | 1.73602842 | 0.34768 | 1.725 | 0.34 | 0.065095622 | 0.03744571 | 1.95 | 1.61 | 1.8836 | 1.878631 | 0.37672 | 1.855 | 0.44 | 0.09570287 | 0.05080849 | 2.04 | 1.6 | 9.48 | 8.98943 | 1.896 | 8.5 | 9 | 2.22926 | 0.235154 | 14 | 5 | 23.9144 | 18.31052 | 4.78288 | 14.995 | 36.75 | 15.00401 | 0.6274046 | 50.55 | 13.8 | 7.93828 | 7.926518 | 1.587656 | 7.892 | 1.539 | 0.2914859 | 0.03671903 | 8.298 | 6.759 | 18.23359 | 17.696 | 3.646718 | 16.63419 | 10.85246 | 3.511062 | 0.1925601 | 25.15521 | 14.30274 | 31.78888 | 18.8304 | 6.357776 | 16.6985 | 75.439 | 28.33843 | 0.8914572 | 86.991 | 11.552 | 1935.87 | 1902.002 | 387.174 | 1789.65 | 1063 | 280.8616 | 0.1450829 | 2750.15 | 1687.15 | 3.6 | 3.318584 | 0.72 | 4 | 3 | 0.8485281 | 0.2357023 | 5 | 2 | 21.96056 | 19.78655 | 4.392112 | 24.955 | 14.013 | 5.530397 | 0.2518332 | 25.1 | 11.087 | 78.34 | 60.56446 | 15.668 | 90.1 | 121 | 30.26031 | 0.386269 | 148 | 27 | 7.08 | 5.89391 | 1.416 | 8.5 | 6 | 2.348106 | 0.3316533 | 9 | 3 | 1.96 | 0.28 | 4.84 | 0.2768362 | 0.03954802 | 0.6836158 | 4.678 | 4.675266 | 0.9356 | 4.675 | 0.65 | 0.1087014 | 0.02323673 | 4.85 | 4.2 | -24.0192 | 1.314987 | 4.810782 | -31.58492 | -115.5511 | -151.9482 | 3462.59 | 3398.427378 | 692.518 | 3167.15 | 1883 | 518.9631262 | 0.149877152 | 5017.15 | 3134.15 | BMG
22.3316 | 14.44384 | 3.721933 | 26 | 36 | 9.19286 | 0.4116526 | 41 | 5 | 0.12185816 | 0.1179147 | 0.02030969 | 0.132 | 0.08 | 0.01995072 | 0.1637208 | 0.164 | 0.084 | 0.008161351 | 0.116882368 | 0.1136819 | 0.01948039 | 0.1241 | 0.0609 | 0.01719352 | 0.147101 | 0.1429 | 0.082 | 0.007093929 | 48.35039 | 31.12858 | 8.058399 | 55.845 | 82.096 | 20.34293 | 0.4207397 | 92.906 | 10.81 | 6.86423024 | 5.179198 | 1.144038 | 7.87 | 6.531 | 2.534106 | 0.3691756 | 8.86 | 2.329 | 0.42177464 | 0.2534117 | 0.07029577 | 0.153 | 1.237 | 0.3244054 | 0.7691439 | 1.39 | 0.153 | 1.7281592 | 1.725070391 | 0.288026533 | 1.68 | 0.39 | 0.0739486 | 0.042790386 | 1.95 | 1.56 | 1.8723136 | 1.866713 | 0.3120523 | 1.83 | 0.44 | 0.1013351 | 0.05412294 | 2.04 | 1.6 | 9.31352 | 8.784886 | 1.552253 | 8 | 9 | 2.314171 | 0.2484743 | 14 | 5 | 23.5397664 | 18.01926 | 3.9232944 | 13.8 | 36.75 | 14.92728 | 0.6341302 | 50.55 | 13.8 | 7.90351512 | 7.886432 | 1.31725252 | 7.903 | 1.539 | 0.3487719 | 0.04412871 | 8.298 | 6.759 | 18.05046 | 17.53583 | 3.00841 | 16.18801 | 10.85246 | 3.445449 | 0.1908787 | 25.15521 | 14.30274 | 30.1056912 | 17.52707 | 5.0176152 | 11.552 | 75.439 | 28.05525 | 0.9318918 | 86.991 | 11.552 | 1941.0644 | 1908.004 | 323.5107 | 1811.15 | 1063 | 276.6882 | 0.1425446 | 2750.15 | 1687.15 | 3.61976 | 3.350084 | 0.6032933 | 4 | 3 | 0.8280927 | 0.2287701 | 5 | 2 | 22.09002432 | 20.01293 | 3.68167072 | 25.1 | 14.013 | 5.380454 | 0.2435694 | 25.1 | 11.087 | 78.356928 | 61.44917 | 13.059488 | 80.2 | 121 | 29.6643 | 0.3785792 | 148 | 27 | 6.98552 | 5.885815 | 1.164253 | 8 | 6 | 2.262819 | 0.3239299 | 9 | 3 | 1.9312 | 0.27936 | 4.77496 | 0.2764576 | 0.0399913 | 0.6835511 | 4.666944 | 4.663763 | 0.777824 | 4.65 | 0.65 | 0.1177629 | 0.02523341 | 4.85 | 4.2 | -23.97993 | 1.40782 | 4.503502 | -33.75941 | -107.9937 | -152.0356 | 3437.29024 | 3373.579053 | 572.8817067 | 3134.15 | 2073 | 516.9263958 | 0.150387765 | 5017.15 | 2944.15 | BMG
[179 empty] | -23.97993 | [15 empty] | {[(Fe0.6Co0.4)0.75B0.2Si0.05]0.96Nb0.04}97Cr3
22.94 | 19.59218 | 3.823333 | 26 | 26 | 5.98468 | 0.2608841 | 31 | 5 | 0.1256 | 0.1240907 | 0.02093333 | 0.132 | 0.048 | 0.01227518 | 0.09773231 | 0.132 | 0.084 | 0.008522405 | 0.120958 | 0.1197212 | 0.02015967 | 0.1241 | 0.0612 | 0.01107193 | 0.09153533 | 0.1432 | 0.082 | 0.007590135 | 49.07167 | 41.63357 | 8.178612164 | 55.845 | 58.913 | 13.32209 | 0.2714824 | 69.723 | 10.81 | 6.49596 | 4.949241 | 1.08266 | 7.87 | 5.71 | 2.371041 | 0.3650025 | 7.87 | 2.16 | 0.295572 | 0.1884016 | 0.049262 | 0.153 | 1.237 | 0.2975425 | 1.006667 | 1.39 | 0.153 | 1.7466 | 1.723404184 | 0.2911 | 1.68 | 0.9 | 0.215272943 | 0.123252572 | 2.27 | 1.37 | 1.8752 | 1.866643 | 0.3125333 | 1.83 | 0.58 | 0.1319582 | 0.07037019 | 2.19 | 1.61 | 9.58 | 9.004997 | 1.596667 | 8 | 7 | 2.706215 | 0.2824859 | 15 | 8 | 14.86424 | 4.079224 | 2.477373 | 13.8 | 49.893 | 11.32817 | 0.7621088 | 50.55 | 0.657 | 8.12408 | 8.011445 | 1.354013 | 7.903 | 4.501 | 0.9902481 | 0.1218905 | 10.487 | 5.986 | 17.17436 | 16.97191 | 2.862393 | 16.18801 | 8.967197 | 2.105454 | 0.1225929 | 25.15521 | 16.18801 | 257.17526 | 14.65581 | 42.86254 | 11.552 | 1998.78 | 647.6437 | 2.518297 | 2010.332 | 11.552 | 1583.182092 | 1068.007 | 263.863682 | 1811.15 | 2046.2354 | 551.6379 | 0.3484362 | 2349.15 | 302.9146 | 3.72 | 3.614458 | 0.62 | 4 | 2 | 0.53066 | 0.1426505 | 4 | 2 | 24.15312 | 23.48827 | 4.02552 | 25.1 | 14.773 | 2.885409 | 0.1194632 | 25.86 | 11.087 | 76.6682 | 1.914688 | 12.77803 | 80.2 | 236.765 | 45.46153 | 0.5929646 | 237 | 0.235 | 6.98 | 6.256517 | 1.163333 | 8 | 5 | 1.783143 | 0.2554647 | 8 | 3 | 2 | 0.54 | 4.44 | 0.286533 | 0.0773639 | 0.6361032 | 4.6896 | 4.681865 | 0.7816 | 4.65 | 0.91 | 0.1907769 | 0.04068086 | 5.1 | 4.19 | -23.968 | 0.941755 | 1.743799 | -22.57198 | -41.79537 | -39.361 | 2856.41 | 2015.005723 | 476.0683333 | 3134.15 | 3647 | 887.4357624 | 0.310682207 | 4200.15 | 553.15 | BMG
23.73 | 14.4492 | 4.746 | 26 | 55 | 11.38232 | 0.4796593 | 60 | 5 | 0.12663 | 0.1208152 | 0.025326 | 0.132 | 0.117 | 0.02623458 | 0.2071751 | 0.201 | 0.084 | 0.009616319 | 0.119119 | 0.1147719 | 0.0238238 | 0.1241 | 0.082 | 0.02135716 | 0.1792927 | 0.164 | 0.082 | 0.007749212 | 51.82876365 | 31.23519 | 10.36575273 | 55.845 | 133.43 | 26.45143 | 0.5103621 | 144.24 | 10.81 | 6.7265 | 5.314222 | 1.3453 | 7.87 | 6.52 | 2.23802 | 0.3327168 | 8.86 | 2.34 | 0.2837368 | 0.1939048 | 0.05674736 | 0.153 | 1.763 | 0.3197309 | 1.126857 | 1.916 | 0.153 | 1.6893 | 1.686357762 | 0.33786 | 1.68 | 0.28 | 0.068545678 | 0.04057638 | 1.77 | 1.49 | 1.8248 | 1.797176 | 0.36496 | 1.83 | 0.9 | 0.1955785 | 0.1071781 | 2.04 | 1.14 | 8.68 | 7.802601 | 1.736 | 8 | 10 | 2.513484 | 0.2895718 | 13 | 3 | 21.2335 | 16.01627 | 4.2467 | 13.8 | 43.06 | 14.56167 | 0.6857875 | 50.2 | 7.14 | 7.83298 | 7.785712 | 1.566596 | 7.903 | 2.773 | 0.5409291 | 0.06905789 | 8.298 | 5.525 | 17.70012 | 16.97046 | 3.540024 | 16.18801 | 14.37633 | 3.908748 | 0.2208317 | 25.15521 | 10.77888 | 33.39322 | 16.02734 | 6.678644 | 11.552 | 130.203 | 35.39152 | 1.059842 | 141.755 | 11.552 | 1919.34 | 1888.88 | 383.868 | 1811.15 | 1052 | 245.4962 | 0.1279066 | 2349.15 | 1297.15 | 3.72 | 3.395586 | 0.744 | 4 | 4 | 0.9495262 | 0.255249 | 6 | 2 | 22.3632 | 20.0733 | 4.47264 | 25.1 | 16.363 | 5.653174 | 0.2527891 | 27.45 | 11.087 | 65.585 | 48.66462 | 13.117 | 80.2 | 83.5 | 26.45748 | 0.4034075 | 100 | 16.5 | 6.68 | 5.572755 | 1.336 | 8 | 6 | 2.24446 | 0.335997 | 9 | 3 | 2 | 0.2 | 4.48 | 0.2994012 | 0.02994012 | 0.6706587 | 4.588 | 4.559741 | 0.9176 | 4.65 | 1.65 | 0.3094447 | 0.06744653 | 4.75 | 3.1 | -23.9672 | 1.067661 | 6.690274 | -25.58884 | -160.3471 | -171.1964 | 3451.24 | 3384.428127 | 690.248 | 3134.15 | 1548 | 521.6985355 | 0.151162636 | 4682.15 | 3134.15 | BMG
23.73 | 14.4492 | 4.746 | 26 | 55 | 11.38232 | 0.4796593 | 60 | 5 | 0.12663 | 0.1208152 | 0.025326 | 0.132 | 0.117 | 0.02623458 | 0.2071751 | 0.201 | 0.084 | 0.009616319 | 0.119119 | 0.1147719 | 0.0238238 | 0.1241 | 0.082 | 0.02135716 | 0.1792927 | 0.164 | 0.082 | 0.007749212 | 51.82876365 | 31.23519 | 10.36575273 | 55.845 | 133.43 | 26.45143 | 0.5103621 | 144.24 | 10.81 | 6.7265 | 5.314222 | 1.3453 | 7.87 | 6.52 | 2.23802 | 0.3327168 | 8.86 | 2.34 | 0.2837368 | 0.1939048 | 0.05674736 | 0.153 | 1.763 | 0.3197309 | 1.126857 | 1.916 | 0.153 | 1.6893 | 1.686357762 | 0.33786 | 1.68 | 0.28 | 0.068545678 | 0.04057638 | 1.77 | 1.49 | 1.8248 | 1.797176 | 0.36496 | 1.83 | 0.9 | 0.1955785 | 0.1071781 | 2.04 | 1.14 | 8.68 | 7.802601 | 1.736 | 8 | 10 | 2.513484 | 0.2895718 | 13 | 3 | 21.2335 | 16.01627 | 4.2467 | 13.8 | 43.06 | 14.56167 | 0.6857875 | 50.2 | 7.14 | 7.83298 | 7.785712 | 1.566596 | 7.903 | 2.773 | 0.5409291 | 0.06905789 | 8.298 | 5.525 | 17.70012 | 16.97046 | 3.540024 | 16.18801 | 14.37633 | 3.908748 | 0.2208317 | 25.15521 | 10.77888 | 33.39322 | 16.02734 | 6.678644 | 11.552 | 130.203 | 35.39152 | 1.059842 | 141.755 | 11.552 | 1919.34 | 1888.88 | 383.868 | 1811.15 | 1052 | 245.4962 | 0.1279066 | 2349.15 | 1297.15 | 3.72 | 3.395586 | 0.744 | 4 | 4 | 0.9495262 | 0.255249 | 6 | 2 | 22.3632 | 20.0733 | 4.47264 | 25.1 | 16.363 | 5.653174 | 0.2527891 | 27.45 | 11.087 | 65.585 | 48.66462 | 13.117 | 80.2 | 83.5 | 26.45748 | 0.4034075 | 100 | 16.5 | 6.68 | 5.572755 | 1.336 | 8 | 6 | 2.24446 | 0.335997 | 9 | 3 | 2 | 0.2 | 4.48 | 0.2994012 | 0.02994012 | 0.6706587 | 4.588 | 4.559741 | 0.9176 | 4.65 | 1.65 | 0.3094447 | 0.06744653 | 4.75 | 3.1 | -23.9672 | 1.067661 | 6.690274 | -25.58884 | -160.3471 | -171.1964 | 3451.24 | 3384.428127 | 690.248 | 3134.15 | 1548 | 521.6985355 | 0.151162636 | 4682.15 | 3134.15 | BMG
33.55 | 32.76239 | 11.18333 | 29 | 11 | 5.291266 | 0.1577129 | 40 | 29 | 0.14845 | 0.1453966 | 0.04948333 | 0.132 | 0.053 | 0.02182882 | 0.1470449 | 0.175 | 0.122 | 0.01460808 | 0.141655 | 0.1400149 | 0.04721833 | 0.1278 | 0.0325 | 0.01550116 | 0.109429 | 0.1603 | 0.1278 | 0.01233924 | 75.080475 | 72.87446 | 25.026825 | 63.546 | 27.678 | 13.27578 | 0.1768206 | 91.224 | 63.546 | 7.75525 | 7.539556 | 2.585083 | 8.96 | 3.05 | 1.275815 | 0.1645099 | 8.96 | 5.91 | 0.854462 | 0.6568721 | 0.2848207 | 1.236 | 0.806 | 0.4011175 | 0.4694386 | 1.236 | 0.43 | 1.67 | 1.647488025 | 0.556666667 | 1.85 | 0.48 | 0.191624633 | 0.114745289 | 1.85 | 1.37 | 1.66525 | 1.616804 | 0.5550833 | 1.9 | 0.57 | 0.2746997 | 0.16496 | 1.9 | 1.33 | 8.35 | 6.514806 | 2.783333 | 11 | 9 | 3.588523 | 0.4297633 | 13 | 4 | 14.0305 | 12.93404 | 4.676833 | 13.05 | 11.31 | 3.02349 | 0.2154941 | 16.9 | 5.59 | 7.159675 | 7.104801 | 2.386558 | 7.726 | 1.727 | 0.6164019 | 0.08609355 | 7.726 | 5.999 | 17.45707 | 16.68978 | 5.819022 | 20.29227 | 7.351402 | 3.506822 | 0.2008827 | 20.51407 | 13.16267 | 31.080775 | 18.63498 | 10.36026 | 11.872 | 68.773 | 21.89326 | 0.7043988 | 80.645 | 11.872 | 1586.807845 | 1216.227 | 528.9359 | 1357.77 | 1825.2354 | 518.0635 | 0.3264816 | 2128.15 | 302.9146 | 4.4 | 4.347826 | 1.466667 | 4 | 1 | 0.4898979 | 0.1113404 | 5 | 4 | 24.9145 | 24.90394 | 8.304833 | 24.44 | 1.42 | 0.5144315 | 0.02064788 | 25.86 | 24.44 | 222.65 | 48.12861 | 74.21667 | 401 | 378.3 | 187.556 | 0.8423803 | 401 | 22.7 | 7.6 | 5.789474 | 2.533333 | 11 | 8 | 3.583295 | 0.4714861 | 11 | 3 | 1.475 | 0.075 | 6.05 | 0.1940789 | 0.009868421 | 0.7960526 | 4.38625 | 4.360164 | 1.462083 | 4.7 | 0.7 | 0.3357803 | 0.07655294 | 4.7 | 4 | -23.9625 | 0.8990738 | 2.492204 | -21.54406 | -59.71943 | -53.69217 | 3547.1 | 3323.551509 | 1182.366667 | 2835.15 | 2205 | 931.2910917 | 0.262549996 | 4682.15 | 2477.15 | BMG
[179 empty] | -23.9625 | [15 empty] | Cu52.5Zr40Ga7.5
22.3664 | 14.22982 | 4.47328 | 26 | 60 | 10.09864 | 0.4515095 | 65 | 5 | 0.1236512 | 0.1191419 | 0.02473024 | 0.132 | 0.11 | 0.02171856 | 0.1756438 | 0.194 | 0.084 | 0.008628379 | 0.1168648 | 0.1134301 | 0.02337296 | 0.1241 | 0.0961 | 0.01827027 | 0.1563368 | 0.1781 | 0.082 | 0.007155035 | 48.337856 | 30.5976 | 9.6675712 | 55.845 | 148.12 | 22.95632 | 0.474914 | 158.93 | 10.81 | 6.573728 | 5.03115 | 1.3147456 | 7.87 | 6.241 | 2.384488 | 0.36273 | 8.57 | 2.329 | 0.2770352 | 0.1846639 | 0.05540704 | 0.153 | 1.237 | 0.3071478 | 1.108696 | 1.39 | 0.153 | 1.70552 | 1.702770189 | 0.341104 | 1.68 | 0.47 | 0.070591286 | 0.04138989 | 1.95 | 1.48 | 1.858528 | 1.8501 | 0.3717056 | 1.83 | 0.83 | 0.1170248 | 0.06296637 | 2.04 | 1.21 | 9.08 | 8.460394 | 1.816 | 8 | 11 | 2.441639 | 0.268903 | 14 | 3 | 23.028 | 17.04839 | 4.6056 | 13.8 | 39.75 | 15.50807 | 0.6734439 | 50.55 | 10.8 | 7.9254576 | 7.906933 | 1.58509152 | 7.903 | 2.434 | 0.3531149 | 0.04455451 | 8.298 | 5.864 | 17.7969 | 17.21625 | 3.55938 | 16.18801 | 13.65083 | 3.633767 | 0.2041798 | 25.15521 | 11.50438 | 28.527504 | 14.88943 | 5.7055008 | 11.552 | 84.68 | 30.2735 | 1.061204 | 96.232 | 11.552 | 1944.3068 | 1912.571 | 388.86136 | 1811.15 | 1121 | 272.3369 | 0.1400689 | 2750.15 | 1629.15 | 3.6272 | 3.342246 | 0.72544 | 4 | 4 | 0.8691491 | 0.2396198 | 6 | 2 | 22.171152 | 19.99838 | 4.4342304 | 25.1 | 17.823 | 5.534171 | 0.2496113 | 28.91 | 11.087 | 71.51664 | 55.85645 | 14.303328 | 80.2 | 136.9 | 27.61488 | 0.3861323 | 148 | 11.1 | 6.68 | 5.681818 | 1.336 | 8 | 5 | 2.103711 | 0.3149268 | 8 | 3 | 1.96 | 0.288 | 4.432 | 0.2934132 | 0.04311377 | 0.6634731 | 4.64496 | 4.633578 | 0.928992 | 4.65 | 1.85 | 0.1950656 | 0.04199511 | 4.85 | 3 | -23.93407488 | 0.8788661 | 5.086764 | -21.03485 | -121.747 | -106.9993 | 3437.0764 | 3370.902759 | 687.41528 | 3134.15 | 1883 | 526.6735438 | 0.153233005 | 5017.15 | 3134.15 | BMG
[179 empty] | -23.93407488 | [15 empty] | (Fe0.74Tb0.01B0.2Si0.05)96Nb4
51.62 | 23.69852 | 12.905 | 74 | 69 | 24.15483 | 0.4679354 | 74 | 5 | 0.14417 | 0.1378783 | 0.0360425 | 0.162 | 0.078 | 0.02523769 | 0.1750551 | 0.162 | 0.084 | 0.01359974 | 0.127993 | 0.124573 | 0.03199825 | 0.1367 | 0.0547 | 0.01758547 | 0.137394 | 0.1367 | 0.082 | 0.009232729 | 124.66375 | 52.50957 | 31.1659375 | 183.84 | 173.03 | 61.95725 | 0.4969949 | 183.84 | 10.81 | 13.75225 | 7.86391 | 3.4380625 | 19.3 | 16.971 | 6.109092 | 0.4442249 | 19.3 | 2.329 | 0.86548 | 0.7235908 | 0.21637 | 0.816 | 1.11 | 0.26091 | 0.3014628 | 1.39 | 0.28 | 1.7771 | 1.775995297 | 0.444275 | 1.79 | 0.21 | 0.045679208 | 0.025704354 | 1.95 | 1.74 | 2.2394 | 2.230966 | 0.55985 | 2.36 | 0.46 | 0.1334003 | 0.05956966 | 2.36 | 1.9 | 7.98 | 7.368172 | 1.995 | 6 | 8 | 2.576742 | 0.3229 | 14 | 6 | 33.7155 | 31.45586 | 8.428875 | 35.4 | 26.55 | 9.110905 | 0.270229 | 50.55 | 24 | 7.74437 | 7.730718 | 1.9360925 | 7.864 | 0.937 | 0.3256561 | 0.04205069 | 8.298 | 7.361 | 18.15315 | 17.86553 | 4.538288 | 17.61932 | 8.80966 | 2.620165 | 0.1443366 | 25.15521 | 16.34555 | 30.25566 | 22.58718 | 7.563915 | 16.191 | 70.8 | 22.02183 | 0.7278583 | 86.991 | 16.191 | 3030.67 | 2880.823 | 757.6675 | 3695.15 | 2008 | 644.5624 | 0.2126798 | 3695.15 | 1687.15 | 5 | 4.398827 | 1.25 | 6 | 4 | 1.319091 | 0.2638181 | 6 | 2 | 22.38629 | 20.97236 | 5.5965725 | 24.27 | 13.183 | 4.280993 | 0.1912328 | 24.27 | 11.087 | 133.97 | 94.44339 | 33.4925 | 174 | 147 | 47.18696 | 0.3522203 | 174 | 27 | 6.28 | 5.700713 | 1.57 | 6 | 5 | 1.637559 | 0.2607578 | 8 | 3 | 1.63 | 0.22 | 4.43 | 0.2595541 | 0.03503185 | 0.705414 | 4.6815 | 4.67826 | 1.170375 | 4.55 | 0.3 | 0.1230152 | 0.02627689 | 4.85 | 4.55 | -23.9152 | 1.129295 | 3.928749 | -27.00731 | -93.95682 | -106.1049 | 5045.36 | 4903.821679 | 1261.34 | 5930.15 | 2392 | 838.2517438 | 0.166143099 | 5930.15 | 3538.15 | BMG
33.36 | 29.85338 | 6.672 | 40 | 34 | 9.008352 | 0.2700345 | 47 | 13 | 0.1519 | 0.1489169 | 0.03038 | 0.175 | 0.054 | 0.02123229 | 0.1397781 | 0.175 | 0.121 | 0.01554167 | 0.145122 | 0.1436848 | 0.0290244 | 0.1603 | 0.0325 | 0.01432379 | 0.0987017 | 0.1603 | 0.1278 | 0.01317478 | 74.85078 | 65.66275 | 14.97016 | 91.224 | 80.8884614 | 21.74461 | 0.2905061 | 107.87 | 26.9815386 | 7.29036 | 6.44496 | 1.458072 | 6.52 | 7.8 | 2.056171 | 0.2820396 | 10.5 | 2.7 | 0.7704416 | 0.4354873 | 0.15408832 | 0.43328 | 1.228 | 0.4319753 | 0.5606853 | 1.304 | 0.076 | 1.6354 | 1.613736936 | 0.32708 | 1.49 | 0.48 | 0.189654528 | 0.115968282 | 1.85 | 1.37 | 1.6182 | 1.5739 | 0.32364 | 1.33 | 0.6 | 0.2676243 | 0.1653839 | 1.93 | 1.33 | 7.8 | 6.018519 | 1.56 | 4 | 9 | 3.687818 | 0.4727972 | 13 | 4 | 14.4902 | 14.12116 | 2.89804 | 16.9 | 6.11 | 2.269467 | 0.1566208 | 16.9 | 10.79 | 7.06228 | 7.011755 | 1.412456 | 6.634 | 1.74 | 0.5938879 | 0.08409295 | 7.726 | 5.986 | 16.87068 | 16.11689 | 3.374137 | 13.16267 | 8.291444 | 3.55364 | 0.21064 | 21.45411 | 13.16267 | 29.85062 | 20.109 | 5.970124 | 46.999 | 39.444 | 17.11904 | 0.5734902 | 51.316 | 11.872 | 1672.5612 | 1553.067 | 334.51224 | 2128.15 | 1194.68 | 431.5089 | 0.2579929 | 2128.15 | 933.47 | 4.42 | 4.316547 | 0.884 | 5 | 2 | 0.6352952 | 0.1437319 | 5 | 3 | 24.9172 | 24.90826 | 4.98344 | 25.36 | 1.16 | 0.4708377 | 0.01889609 | 25.36 | 24.2 | 208.488 | 44.12339 | 41.6976 | 22.7 | 407.1 | 184.0737 | 0.8828981 | 429 | 21.9 | 7 | 5.357143 | 1.4 | 4 | 8 | 3.555278 | 0.5078968 | 11 | 3 | 1.56 | 0.08 | 5.36 | 0.2228571 | 0.01142857 | 0.7657143 | 4.3244 | 4.299885 | 0.86488 | 4 | 0.7 | 0.3277509 | 0.07579106 | 4.7 | 4 | -23.8912 | 1.305066 | 2.027534 | -31.17959 | -48.44022 | -63.21769 | 3618.95 | 3389.405938 | 723.79 | 4682.15 | 2247 | 928.9428185 | 0.256688492 | 4682.15 | 2435.15 | BMG
49.375 | 40.0662 | 12.34375 | 59 | 46 | 15.83933 | 0.3207966 | 59 | 13 | 0.18151 | 0.1733842 | 0.0453775 | 0.203 | 0.082 | 0.03454663 | 0.1903291 | 0.203 | 0.121 | 0.02759914 | 0.155326 | 0.1534506 | 0.0388315 | 0.165 | 0.0404 | 0.01601126 | 0.1030817 | 0.165 | 0.1246 | 0.01617782 | 116.179 | 89.7238 | 29.04476 | 140.91 | 113.9284614 | 40.43709 | 0.3480584 | 140.91 | 26.9815386 | 6.9387 | 6.418733 | 1.734675 | 6.77 | 6.26 | 1.452945 | 0.2093973 | 8.96 | 2.7 | 0.974201 | 0.9209107 | 0.24355025 | 0.962 | 0.8032 | 0.177004 | 0.1816915 | 1.236 | 0.4328 | 1.46765 | 1.446986607 | 0.3669125 | 1.37 | 0.48 | 0.189523026 | 0.129133667 | 1.85 | 1.37 | 1.32635 | 1.264409 | 0.3315875 | 1.13 | 0.78 | 0.3220422 | 0.2428033 | 1.91 | 1.13 | 5.275 | 3.767471 | 1.31875 | 3 | 10 | 3.699916 | 0.7014058 | 13 | 3 | 8.9207 | 7.997246 | 2.230175 | 6.89 | 10.58 | 3.560698 | 0.39915 | 17.47 | 6.89 | 5.97085 | 5.859778 | 1.4927125 | 5.47 | 2.256 | 0.8925374 | 0.1494825 | 7.726 | 5.47 | 12.96796 | 12.08046 | 3.24199 | 10.57159 | 9.720682 | 3.874514 | 0.298776 | 20.29227 | 10.57159 | 56.101505 | 30.59611 | 14.02537625 | 73.012 | 62.219 | 27.1438 | 0.4838338 | 73.012 | 10.793 | 1259.2325 | 1236.044 | 314.808125 | 1208.15 | 794.68 | 182.7965 | 0.145165 | 1728.15 | 933.47 | 5.37 | 5.106383 | 1.3425 | 6 | 3 | 1.035905 | 0.192906 | 6 | 3 | 26.58155 | 26.53435 | 6.6453875 | 27.2 | 3 | 1.086942 | 0.04089083 | 27.2 | 24.2 | 77.2185 | 16.85918 | 19.304625 | 12.5 | 388.5 | 125.8154 | 1.629343 | 401 | 12.5 | 4.575 | 3.528846 | 1.14375 | 3 | 8 | 3.063393 | 0.669594 | 11 | 3 | 1.895 | 0.07 | 2.61 | 0.4142077 | 0.01530055 | 0.5704918 | 3.27155 | 3.066526 | 0.8178875 | 2.7 | 2.45 | 0.9375501 | 0.2865767 | 5.15 | 2.7 | -23.8854 | 0.8959681 | 2.211473 | -21.40056 | -52.82193 | -47.32676 | 3558.755 | 3510.294905 | 889.68875 | 3793.15 | 1001 | 387.6227792 | 0.108920895 | 3793.15 | 2792.15 | BMG
[179 empty] | -23.8854 | [15 empty] | Pr72(CuNi)21Al7
22.064 | 14.20577 | 4.4128 | 26 | 36 | 9.228429 | 0.4182573 | 41 | 5 | 0.122624 | 0.1184474 | 0.0245248 | 0.132 | 0.08 | 0.02047385 | 0.1669645 | 0.164 | 0.084 | 0.008336905 | 0.1164184 | 0.1131885 | 0.02328368 | 0.1241 | 0.0609 | 0.01729805 | 0.1485852 | 0.1429 | 0.082 | 0.007018767 | 47.57059004 | 30.55652 | 9.514118008 | 55.845 | 82.096 | 20.33608 | 0.4274927 | 92.906 | 10.81 | 6.641552 | 5.055795 | 1.3283104 | 7.87 | 6.531 | 2.434408 | 0.3665421 | 8.86 | 2.329 | 0.303968 | 0.1957743 | 0.0607936 | 0.153 | 1.237 | 0.3094434 | 1.018013 | 1.39 | 0.153 | 1.71392 | 1.711370712 | 0.342784 | 1.68 | 0.34 | 0.068432694 | 0.039927589 | 1.95 | 1.61 | 1.86808 | 1.862971 | 0.373616 | 1.83 | 0.44 | 0.09771547 | 0.05230797 | 2.04 | 1.6 | 9.2 | 8.680721 | 1.84 | 8 | 9 | 2.349468 | 0.255377 | 14 | 5 | 23.22888 | 17.33309 | 4.645776 | 13.8 | 36.75 | 15.39731 | 0.6628521 | 50.55 | 13.8 | 7.943448 | 7.931828 | 1.5886896 | 7.903 | 1.539 | 0.2892768 | 0.03641704 | 8.298 | 6.759 | 17.90611 | 17.35784 | 3.581222 | 16.18801 | 10.85246 | 3.561974 | 0.198925 | 25.15521 | 14.30274 | 28.455672 | 15.39497 | 5.6911344 | 11.552 | 75.439 | 29.28665 | 1.029202 | 86.991 | 11.552 | 1942.958 | 1911.202 | 388.5916 | 1811.15 | 1063 | 272.6535 | 0.1403291 | 2750.15 | 1687.15 | 3.608 | 3.333333 | 0.7216 | 4 | 3 | 0.8380549 | 0.2322769 | 5 | 2 | 22.113696 | 19.96487 | 4.4227392 | 25.1 | 14.013 | 5.491255 | 0.2483192 | 25.1 | 11.087 | 73.6056 | 58.89242 | 14.72112 | 80.2 | 121 | 27.87266 | 0.3786758 | 148 | 27 | 6.8 | 5.780347 | 1.36 | 8 | 6 | 2.135416 | 0.3140317 | 9 | 3 | 1.96 | 0.288 | 4.552 | 0.2882353 | 0.04235294 | 0.6694118 | 4.6644 | 4.661662 | 0.93288 | 4.65 | 0.65 | 0.109145 | 0.02339959 | 4.85 | 4.2 | -23.8848 | 1.061942 | 4.594834 | -25.36428 | -109.7467 | -116.5446 | 3438.286 | 3372.621148 | 687.6572 | 3134.15 | 1883 | 525.030671 | 0.152701279 | 5017.15 | 3134.15 | BMG
[179 empty] | -23.8848 | [15 empty] | [(Fe0.9Co0.1)0.75B0.2Si0.05]96Nb4
33.52 | 28.53336 | 8.38 | 46 | 31 | 11.67603 | 0.3483302 | 46 | 15 | 0.12964 | 0.1284851 | 0.03241 | 0.139 | 0.032 | 0.01157197 | 0.08926231 | 0.139 | 0.107 | 0.009337318 | 0.12763 | 0.1265399 | 0.0319075 | 0.1375 | 0.0315 | 0.01122747 | 0.0879689 | 0.1375 | 0.106 | 0.008904796 | 75.20481716 | 61.79417 | 18.80120429 | 106.42 | 75.446238 | 28.79989 | 0.3829527 | 106.42 | 30.973762 | 9.0068 | 6.133034 | 2.2517 | 12 | 9.84 | 3.493257 | 0.3878466 | 12 | 2.16 | 0.857 | 0.7590457 | 0.21425 | 0.562 | 0.674 | 0.3013649 | 0.351651 | 1.236 | 0.562 | 1.9142 | 1.901463977 | 0.47855 | 1.83 | 0.45 | 0.166998084 | 0.087241711 | 2.27 | 1.82 | 2.0792 | 2.068887 | 0.5198 | 2.2 | 0.3 | 0.1443446 | 0.06942314 | 2.2 | 1.9 | 11.2 | 10.95618 | 2.8 | 10 | 5 | 1.83303 | 0.1636634 | 15 | 10 | 13.17226 | 3.062329 | 3.293065 | 17.6 | 16.943 | 6.187027 | 0.4697013 | 17.6 | 0.657 | 8.471 | 8.370942 | 2.11775 | 8.337 | 2.847 | 0.9872544 | 0.1165452 | 10.487 | 7.64 | 19.60232 | 19.58269 | 4.90058 | 19.38125 | 2.123646 | 0.6112545 | 0.03118276 | 20.29227 | 18.16863 | 372.9884 | 16.17754 | 93.2471 | 15.447 | 1999.539 | 767.1324 | 2.056719 | 2010.332 | 10.793 | 1405.05 | 929.5702 | 351.2625 | 1828.05 | 1510.7 | 547.0069 | 0.3893149 | 1828.05 | 317.35 | 4.24 | 4.098361 | 1.06 | 5 | 2 | 0.7364781 | 0.1736977 | 5 | 3 | 25.13892 | 25.10514 | 6.28473 | 25.98 | 2.246 | 0.9173739 | 0.03649218 | 26.07 | 23.824 | 159.5683 | 1.292561 | 39.892075 | 71.8 | 400.765 | 160.5183 | 1.005953 | 401 | 0.235 | 9.4 | 8.675079 | 2.35 | 10 | 6 | 2.107131 | 0.2241628 | 11 | 5 | 0.86 | 0.54 | 8 | 0.09148936 | 0.05744681 | 0.8510638 | 4.943 | 4.937263 | 1.23575 | 5 | 0.45 | 0.1667363 | 0.03373181 | 5.15 | 4.7 | -23.8776 | 1.264464 | 1.610561 | -30.19237 | -38.45634 | -48.62666 | 2627.91 | 1688.067941 | 656.9775 | 3236.15 | 2683 | 987.0473253 | 0.375601647 | 3236.15 | 553.15 | BMG
22.3488 | 14.50338 | 3.7248 | 26 | 36 | 9.146904 | 0.4092794 | 41 | 5 | 0.12203488 | 0.1180994 | 0.02033915 | 0.132 | 0.08 | 0.019923 | 0.1632566 | 0.164 | 0.084 | 0.008193187 | 0.116965024 | 0.1137873 | 0.01949417 | 0.1241 | 0.0609 | 0.01712382 | 0.1464012 | 0.1429 | 0.082 | 0.007104936 | 48.38798 | 31.25791 | 8.064663 | 55.845 | 82.096 | 20.24115 | 0.4183095 | 92.906 | 10.81 | 6.86717632 | 5.193957 | 1.144529 | 7.87 | 6.531 | 2.521175 | 0.3671342 | 8.86 | 2.329 | 0.42439552 | 0.2550555 | 0.07073259 | 0.153 | 1.237 | 0.3237489 | 0.7628471 | 1.39 | 0.153 | 1.7264256 | 1.723190615 | 0.2877376 | 1.68 | 0.39 | 0.075501892 | 0.04373307 | 1.95 | 1.56 | 1.8701248 | 1.86432 | 0.3116875 | 1.83 | 0.44 | 0.1030673 | 0.05511251 | 2.04 | 1.6 | 9.27936 | 8.74305 | 1.54656 | 8 | 9 | 2.326413 | 0.2507084 | 14 | 5 | 23.4713152 | 18.00696 | 3.911886 | 13.8 | 36.75 | 14.86527 | 0.6333378 | 50.55 | 13.8 | 7.89178816 | 7.872991 | 1.315298 | 7.903 | 1.539 | 0.3654995 | 0.0463139 | 8.298 | 6.759 | 18.03433 | 17.52432 | 3.005721 | 16.18801 | 10.85246 | 3.431286 | 0.1902642 | 25.15521 | 14.30274 | 29.9146016 | 17.43453 | 4.985767 | 11.552 | 75.439 | 27.97299 | 0.9350947 | 86.991 | 11.552 | 1943.5292 | 1910.463 | 323.9215 | 1811.15 | 1063 | 276.3156 | 0.1421721 | 2750.15 | 1687.15 | 3.62368 | 3.355705 | 0.6039467 | 4 | 3 | 0.824708 | 0.2275885 | 5 | 2 | 22.10301376 | 20.04246 | 3.683836 | 25.1 | 14.013 | 5.354161 | 0.2422367 | 25.1 | 11.087 | 78.515104 | 61.66799 | 13.08585 | 80.2 | 121 | 29.55167 | 0.3763819 | 148 | 27 | 6.97536 | 5.88697 | 1.16256 | 8 | 6 | 2.253325 | 0.3230407 | 9 | 3 | 1.9216 | 0.27648 | 4.77728 | 0.275484 | 0.03963666 | 0.6848793 | 4.664192 | 4.660883 | 0.7773653 | 4.65 | 0.65 | 0.1202172 | 0.02577451 | 4.85 | 4.2 | -23.86777 | 1.427897 | 4.460755 | -34.08072 | -106.4683 | -152.0257 | 3432.20632 | 3368.513835 | 572.0343867 | 3134.15 | 2073 | 516.6617518 | 0.150533419 | 5017.15 | 2944.15 | BMG
[179 empty] | -23.86777 | [15 empty] | {[(Fe0.6Co0.4)0.75B0.2Si0.05]0.96Nb0.04}96Cr4
23.13728 | 13.80503 | 5.78432 | 26 | 36 | 10.70704 | 0.4627613 | 41 | 5 | 0.12652288 | 0.1203193 | 0.03163072 | 0.132 | 0.106 | 0.02663078 | 0.210482 | 0.19 | 0.084 | 0.009605772 | 0.118785696 | 0.1139484 | 0.029696424 | 0.1241 | 0.0982 | 0.0230296 | 0.1938752 | 0.1802 | 0.082 | 0.007814304 | 50.32612 | 29.83923 | 12.58153 | 55.845 | 82.096 | 23.98973 | 0.4766854 | 92.906 | 10.81 | 6.554832 | 5.081157 | 1.638708 | 7.87 | 6.23 | 2.360569 | 0.3601265 | 8.57 | 2.34 | 0.24896224 | 0.188645 | 0.06224056 | 0.153 | 0.764 | 0.2051719 | 0.8241085 | 0.917 | 0.153 | 1.6814656 | 1.67754344 | 0.4203664 | 1.68 | 0.38 | 0.076760589 | 0.045651002 | 1.77 | 1.39 | 1.8310304 | 1.810357 | 0.4577576 | 1.83 | 0.82 | 0.1743564 | 0.09522311 | 2.04 | 1.22 | 8.6432 | 7.716965 | 2.1608 | 8 | 10 | 2.632545 | 0.3045799 | 13 | 3 | 22.739136 | 17.01576 | 5.684784 | 13.8 | 38.8 | 15.01993 | 0.660532 | 50.2 | 11.4 | 7.82424224 | 7.786162 | 1.95606056 | 7.903 | 2.081 | 0.5084048 | 0.06497815 | 8.298 | 6.217 | 17.84235 | 17.10976 | 4.460588 | 16.18801 | 12.92533 | 3.999249 | 0.2241436 | 25.15521 | 12.22988 | 31.14016192 | 15.55593 | 7.78504048 | 11.552 | 75.439 | 31.71725 | 1.018532 | 86.991 | 11.552 | 2004.53048 | 1963.493 | 501.13262 | 1811.15 | 951 | 311.5401 | 0.155418 | 2750.15 | 1799.15 | 3.68256 | 3.344571 | 0.92064 | 4 | 3 | 0.9521512 | 0.2585569 | 5 | 2 | 22.0290784 | 19.63518 | 5.5072696 | 25.1 | 15.443 | 5.83412 | 0.2648372 | 26.53 | 11.087 | 63.55136 | 49.01346 | 15.88784 | 80.2 | 63 | 24.06638 | 0.3786919 | 80.2 | 17.2 | 6.4352 | 5.370569 | 1.6088 | 8 | 5 | 2.212555 | 0.3438208 | 8 | 3 | 1.92 | 0.2208 | 4.2944 | 0.298359 | 0.03431129 | 0.6673297 | 4.567632 | 4.53215 | 1.141908 | 4.65 | 1.65 | 0.3431004 | 0.0751156 | 4.75 | 3.1 | -23.85292 | 0.9504732 | 7.822818 | -22.67156 | -186.5971 | -177.3555 | 3541.1388 | 3451.235926 | 885.2847 | 3134.15 | 1883 | 615.5373599 | 0.173824692 | 5017.15 | 3134.15 | BMG
33.775 | 32.95832 | 11.25833 | 29 | 11 | 5.368834 | 0.1589588 | 40 | 29 | 0.149775 | 0.1467205 | 0.049925 | 0.132 | 0.053 | 0.02179161 | 0.1454957 | 0.175 | 0.122 | 0.01497916 | 0.1421825 | 0.1404799 | 0.04739417 | 0.1278 | 0.0325 | 0.0157654 | 0.1108815 | 0.1603 | 0.1278 | 0.01248814 | 75.618 | 73.32606 | 25.206 | 63.546 | 27.678 | 13.48166 | 0.1782863 | 91.224 | 63.546 | 7.7705 | 7.562121 | 2.590167 | 8.96 | 3.05 | 1.257177 | 0.1617885 | 8.96 | 5.91 | 0.854544 | 0.657062 | 0.284848 | 1.236 | 0.806 | 0.401031 | 0.4692924 | 1.236 | 0.43 | 1.673 | 1.65148666 | 0.557666667 | 1.85 | 0.48 | 0.187805751 | 0.112256874 | 1.85 | 1.37 | 1.65325 | 1.603878 | 0.5510833 | 1.9 | 0.57 | 0.2785712 | 0.1684992 | 1.9 | 1.33 | 8.125 | 6.336195 | 2.708333 | 11 | 9 | 3.572027 | 0.4396341 | 13 | 4 | 14.31325 | 13.4549 | 4.771083 | 13.05 | 11.31 | 2.736118 | 0.1911598 | 16.9 | 5.59 | 7.17555 | 7.124994 | 2.39185 | 7.726 | 1.727 | 0.5940778 | 0.08279195 | 7.726 | 5.999 | 17.27328 | 16.50232 | 5.75776 | 20.29227 | 7.351402 | 3.534323 | 0.2046121 | 20.51407 | 13.16267 | 30.239625 | 18.55823 | 10.079875 | 11.872 | 68.773 | 20.57977 | 0.6805562 | 80.645 | 11.872 | 1632.43873 | 1330.795 | 544.1462 | 1357.77 | 1825.2354 | 482.1041 | 0.2953275 | 2128.15 | 302.9146 | 4.425 | 4.371585 | 1.475 | 4 | 1 | 0.494343 | 0.1117159 | 5 | 4 | 24.902 | 24.89213 | 8.300667 | 24.44 | 1.42 | 0.4970875 | 0.01996175 | 25.86 | 24.44 | 222.2025 | 47.02956 | 74.0675 | 401 | 378.3 | 188.0106 | 0.8461228 | 401 | 22.7 | 7.625 | 5.860155 | 2.541667 | 11 | 8 | 3.554487 | 0.4661622 | 11 | 3 | 1.475 | 0.05 | 6.1 | 0.1934426 | 0.006557377 | 0.8 | 4.38 | 4.353186 | 1.46 | 4.7 | 0.7 | 0.340551 | 0.07775138 | 4.7 | 4 | -23.8225 | 0.8517321 | 2.558803 | -20.29039 | -60.95707 | -51.9191 | 3602.225 | 3376.893691 | 1200.741667 | 2835.15 | 2205 | 931.5862651 | 0.258614125 | 4682.15 | 2477.15 | BMG
[179 empty] | -23.8225 | [15 empty] | Cu52.5Zr42.5Ga5
21.7095 | 12.84016 | 5.427375 | 26 | 36 | 10.21524 | 0.4705423 | 41 | 5 | 0.120953 | 0.115939 | 0.03023825 | 0.132 | 0.08 | 0.02269638 | 0.1876463 | 0.164 | 0.084 | 0.008163787 | 0.1147435 | 0.1107993 | 0.028685875 | 0.1241 | 0.0609 | 0.01936833 | 0.1687967 | 0.1429 | 0.082 | 0.006839929 | 47.03997 | 27.74873 | 11.75999 | 55.845 | 82.096 | 22.5019 | 0.478357 | 92.906 | 10.81 | 6.659155 | 5.008621 | 1.66478875 | 7.87 | 6.52 | 2.517509 | 0.3780524 | 8.86 | 2.34 | 0.2952305 | 0.2074944 | 0.073807625 | 0.153 | 0.764 | 0.225283 | 0.7630748 | 0.917 | 0.153 | 1.710755 | 1.709331345 | 0.42768875 | 1.68 | 0.16 | 0.049376917 | 0.028862647 | 1.77 | 1.61 | 1.876575 | 1.87003 | 0.46914375 | 1.83 | 0.44 | 0.1100069 | 0.05862111 | 2.04 | 1.6 | 9.2195 | 8.677715 | 2.304875 | 8 | 8 | 2.322137 | 0.2518723 | 13 | 5 | 23.914455 | 17.8613 | 5.97861375 | 13.8 | 36.4 | 15.44143 | 0.6456946 | 50.2 | 13.8 | 7.935871 | 7.920551 | 1.98396775 | 7.903 | 1.539 | 0.3316192 | 0.04178738 | 8.298 | 6.759 | 18.44614 | 17.76747 | 4.611535 | 16.18801 | 10.85246 | 3.912298 | 0.2120931 | 25.15521 | 14.30274 | 32.1676285 | 16.51389 | 8.041907125 | 11.552 | 75.439 | 31.85145 | 0.9901711 | 86.991 | 11.552 | 1991.5115 | 1953.276 | 497.877875 | 1811.15 | 982 | 297.614 | 0.1494413 | 2750.15 | 1768.15 | 3.555 | 3.22841 | 0.88875 | 4 | 3 | 0.9257294 | 0.2604021 | 5 | 2 | 21.530245 | 19.03436 | 5.38256125 | 25.1 | 14.013 | 6.030999 | 0.2801175 | 25.1 | 11.087 | 68.1056 | 53.71364 | 17.0264 | 80.2 | 73 | 25.54679 | 0.3751056 | 100 | 27 | 6.7195 | 5.575992 | 1.679875 | 8 | 6 | 2.289065 | 0.3406601 | 9 | 3 | 1.945 | 0.25 | 4.5245 | 0.2894561 | 0.03720515 | 0.6733388 | 4.656975 | 4.653728 | 1.16424375 | 4.65 | 0.55 | 0.1180047 | 0.02533934 | 4.75 | 4.2 | -23.785259 | 1.100418 | 5.929894 | -26.17372 | -141.0441 | -155.2074 | 3513.092 | 3432.301108 | 878.273 | 3134.15 | 1883 | 579.7333332 | 0.165020823 | 5017.15 | 3134.15 | BMG
[179 empty] | -23.785259 | [15 empty] | Fe56.05Co13.45Nb5.5B25
44.092 | 33.22063 | 11.023 | 57 | 45 | 17.17776 | 0.3895891 | 57 | 12 | 0.17752 | 0.1684196 | 0.04438 | 0.207 | 0.086 | 0.03783186 | 0.2131132 | 0.207 | 0.121 | 0.02650724 | 0.1676912 | 0.1630105 | 0.0419228 | 0.1879 | 0.0601 | 0.02653135 | 0.1582155 | 0.1879 | 0.1278 | 0.02118639 | 105.0777 | 73.8382 | 26.26943 | 138.91 | 114.605 | 44.60276 | 0.4244741 | 138.91 | 24.305 | 6.31452 | 5.40038 | 1.57863 | 6.15 | 7.22 | 1.935361 | 0.3064938 | 8.96 | 1.74 | 0.6749136 | 0.6621519 | 0.1687284 | 0.55 | 1.636 | 0.3523465 | 0.5220616 | 1.236 | -0.4 | 1.4626 | 1.432777672 | 0.36565 | 1.32 | 0.53 | 0.225369119 | 0.154088007 | 1.85 | 1.32 | 1.355 | 1.280588 | 0.33875 | 1.1 | 0.8 | 0.3448782 | 0.2545227 | 1.9 | 1.1 | 6.012 | 3.982473 | 1.503 | 3 | 11 | 4.185195 | 0.6961402 | 13 | 2 | 8.435192 | 7.581623 | 2.108798 | 6.2 | 6.85 | 2.972761 | 0.3524237 | 13.05 | 6.2 | 6.1965 | 6.075069 | 1.549125 | 5.577 | 2.149 | 0.9290774 | 0.1499358 | 7.726 | 5.577 | 14.25637 | 13.20967 | 3.564093 | 11.05871 | 9.23356 | 4.176343 | 0.2929457 | 20.29227 | 11.05871 | 102.557848 | 31.92427 | 25.639462 | 148.598 | 192.876 | 66.41053 | 0.6475422 | 204.748 | 11.872 | 1196.01464 | 1181.047 | 299.00366 | 1193.15 | 434.62 | 126.8444 | 0.1060559 | 1357.77 | 923.15 | 5.1 | 4.761905 | 1.275 | 6 | 3 | 1.187434 | 0.2328302 | 6 | 3 | 26.080532 | 26.01203 | 6.520133 | 27.11 | 2.91 | 1.319158 | 0.05058017 | 27.11 | 24.2 | 135.522 | 21.197 | 33.8805 | 13.5 | 387.5 | 165.2615 | 1.219444 | 401 | 13.5 | 4.892 | 3.573749 | 1.223 | 3 | 9 | 3.436326 | 0.7024378 | 11 | 2 | 1.76 | 0.112 | 3.02 | 0.3597711 | 0.02289452 | 0.6173344 | 3.80776 | 3.734167 | 0.95194 | 3.4 | 1.3 | 0.5577847 | 0.1464863 | 4.7 | 3.4 | -23.753408 | 0.9842023 | 5.209751 | -23.37816 | -123.7493 | -121.7944 | 3348.358 | 3213.300009 | 837.0895 | 3737.15 | 2374 | 549.4807264 | 0.164104533 | 3737.15 | 1363.15 | BMG
22.425 | 13.46195 | 5.60625 | 26 | 36 | 10.14196 | 0.4522614 | 41 | 5 | 0.12146 | 0.116693 | 0.030365 | 0.132 | 0.08 | 0.02217269 | 0.1825514 | 0.164 | 0.084 | 0.008227359 | 0.11563375 | 0.1118543 | 0.0289084375 | 0.1241 | 0.0609 | 0.01890047 | 0.1634511 | 0.1429 | 0.082 | 0.006965946 | 48.216201 | 29.0007 | 12.05405025 | 55.845 | 82.096 | 22.18394 | 0.4600932 | 92.906 | 10.81 | 6.822925 | 5.184098 | 1.70573125 | 7.87 | 6.56 | 2.480917 | 0.3636149 | 8.9 | 2.34 | 0.40626 | 0.2212064 | 0.101565 | 0.153 | 1.004 | 0.3918082 | 0.9644271 | 1.157 | 0.153 | 1.72135 | 1.719092271 | 0.4303375 | 1.68 | 0.21 | 0.062659217 | 0.036401207 | 1.82 | 1.61 | 1.8787 | 1.872096 | 0.469675 | 1.83 | 0.44 | 0.109915 | 0.05850589 | 2.04 | 1.6 | 9.325 | 8.77156 | 2.33125 | 8 | 8 | 2.29006 | 0.2455828 | 13 | 5 | 23.579425 | 17.98508 | 5.89485625 | 13.8 | 36.4 | 14.86674 | 0.6304963 | 50.2 | 13.8 | 7.8785275 | 7.8612 | 1.969631875 | 7.903 | 1.539 | 0.3550894 | 0.04507053 | 8.298 | 6.759 | 18.48891 | 17.85633 | 4.622227 | 16.18801 | 10.85246 | 3.75631 | 0.2031656 | 25.15521 | 14.30274 | 29.1734875 | 14.60636 | 7.293371875 | 11.552 | 76.198 | 31.64273 | 1.08464 | 86.991 | 10.793 | 1976.4975 | 1936.304 | 494.124375 | 1811.15 | 1022 | 305.546 | 0.1545896 | 2750.15 | 1728.15 | 3.6 | 3.284072 | 0.9 | 4 | 3 | 0.9055385 | 0.2515385 | 5 | 2 | 22.019185 | 19.52829 | 5.50479625 | 25.1 | 14.983 | 5.98785 | 0.2719379 | 26.07 | 11.087 | 68.23775 | 54.84715 | 17.0594375 | 80.2 | 63.7 | 23.86554 | 0.3497411 | 90.7 | 27 | 7.025 | 5.781043 | 1.75625 | 8 | 7 | 2.459548 | 0.3501136 | 10 | 3 | 1.94 | 0.23 | 4.855 | 0.2761566 | 0.03274021 | 0.6911032 | 4.73475 | 4.723913 | 1.1836875 | 4.65 | 0.95 | 0.2272497 | 0.04799614 | 5.15 | 4.2 | -23.71635 | 1.149256 | 5.560256 | -27.25616 | -131.869 | -151.5512 | 3501.54 | 3420.776073 | 875.385 | 3134.15 | 1883 | 582.7587562 | 0.166429273 | 5017.15 | 3134.15 | BMG
46.192 | 36.29188 | 15.39733 | 58 | 45 | 16.58322 | 0.3590063 | 58 | 13 | 0.177556 | 0.1691473 | 0.05918533 | 0.204 | 0.083 | 0.03599976 | 0.2027516 | 0.204 | 0.121 | 0.02621366 | 0.1647856 | 0.16075 | 0.05492853 | 0.1825 | 0.0547 | 0.02438556 | 0.1479836 | 0.1825 | 0.1278 | 0.01993217 | 109.5069 | 81.32324 | 36.50230462 | 140.116 | 113.1344614 | 42.66722 | 0.3896304 | 140.116 | 26.9815386 | 6.91488 | 6.215874 | 2.30496 | 6.77 | 6.26 | 1.686451 | 0.2438872 | 8.96 | 2.7 | 0.724112 | 0.6362217 | 0.2413707 | 0.57 | 0.8032 | 0.2998466 | 0.4140887 | 1.236 | 0.4328 | 1.45208 | 1.420726168 | 0.484026667 | 1.31 | 0.54 | 0.23163867 | 0.159521976 | 1.85 | 1.31 | 1.36556 | 1.293134 | 0.4551867 | 1.12 | 0.78 | 0.3420922 | 0.2505142 | 1.9 | 1.12 | 6.016 | 4.055127 | 2.005333 | 3 | 10 | 4.126953 | 0.6859962 | 13 | 3 | 7.90568 | 6.790733 | 2.635227 | 5.46 | 7.59 | 3.372948 | 0.4266487 | 13.05 | 5.46 | 6.134824 | 6.012817 | 2.044941 | 5.539 | 2.187 | 0.9328895 | 0.1520646 | 7.726 | 5.539 | 14.04841 | 12.94087 | 4.682803 | 10.88252 | 9.409753 | 4.313292 | 0.3070306 | 20.29227 | 10.88252 | 21.678752 | 19.25304 | 7.226251 | 26.296 | 14.424 | 6.384447 | 0.2945025 | 26.296 | 11.872 | 1127.66624 | 1111.875 | 375.8887 | 1068.15 | 424.3 | 139.3176 | 0.123545 | 1357.77 | 933.47 | 5.196 | 4.893964 | 1.732 | 6 | 3 | 1.123203 | 0.2161668 | 6 | 3 | 26.036 | 25.97629 | 8.678667 | 26.94 | 2.74 | 1.228228 | 0.04717422 | 26.94 | 24.2 | 132.1392 | 17.2734 | 44.0464 | 11.4 | 389.6 | 169.5942 | 1.283451 | 401 | 11.4 | 5.016 | 3.673197 | 1.672 | 3 | 8 | 3.47329 | 0.6924422 | 11 | 3 | 1.748 | 0.1 | 3.168 | 0.3484848 | 0.0199362 | 0.6315789 | 3.4178 | 3.237168 | 1.139267 | 2.8 | 1.9 | 0.8492662 | 0.2484833 | 4.7 | 2.8 | -23.667264 | 0.858741 | 4.557703 | -20.32405 | -107.8684 | -92.63097 | 3401.738 | 3343.666412 | 1133.912667 | 3716.15 | 924 | 426.7496529 | 0.125450476 | 3716.15 | 2792.15 | BMG
34.26 | 30.76119 | 6.852 | 40 | 34 | 8.795021 | 0.256714 | 47 | 13 | 0.1528 | 0.1496332 | 0.03056 | 0.175 | 0.054 | 0.02186504 | 0.1430958 | 0.175 | 0.121 | 0.01585919 | 0.145746 | 0.1441425 | 0.0291492 | 0.1603 | 0.0362 | 0.01506806 | 0.1033858 | 0.1603 | 0.1241 | 0.01338038 | 76.99014 | 67.73329 | 15.39803 | 91.224 | 80.8884614 | 21.32261 | 0.2769525 | 107.87 | 26.9815386 | 7.3458 | 6.580058 | 1.46916 | 6.52 | 7.8 | 1.910002 | 0.2600128 | 10.5 | 2.7 | 0.7268984 | 0.5027914 | 0.14537968 | 0.43328 | 1.151 | 0.4152851 | 0.5713111 | 1.304 | 0.153 | 1.627 | 1.607370484 | 0.3254 | 1.49 | 0.48 | 0.180767807 | 0.111104983 | 1.85 | 1.37 | 1.6014 | 1.555878 | 0.32028 | 1.33 | 0.6 | 0.2718162 | 0.1697366 | 1.93 | 1.33 | 7.62 | 5.945328 | 1.524 | 4 | 9 | 3.599389 | 0.4723607 | 13 | 4 | 14.6222 | 14.2384 | 2.92444 | 16.9 | 6.11 | 2.308754 | 0.1578938 | 16.9 | 10.79 | 7.06126 | 7.007674 | 1.412252 | 6.634 | 1.917 | 0.6135073 | 0.08688354 | 7.903 | 5.986 | 16.59968 | 15.88944 | 3.319936 | 13.16267 | 8.291444 | 3.471855 | 0.209152 | 21.45411 | 13.16267 | 29.5724 | 20.00946 | 5.91448 | 46.999 | 35.447 | 16.84277 | 0.5695435 | 46.999 | 11.552 | 1710.984 | 1587.026 | 342.1968 | 2128.15 | 1194.68 | 433.6538 | 0.2534529 | 2128.15 | 933.47 | 4.48 | 4.373178 | 0.896 | 5 | 2 | 0.64 | 0.1428571 | 5 | 3 | 24.9748 | 24.96602 | 4.99496 | 25.36 | 1.16 | 0.466104 | 0.01866297 | 25.36 | 24.2 | 189.288 | 43.16733 | 37.8576 | 22.7 | 406.3 | 179.6118 | 0.9488813 | 429 | 22.7 | 6.82 | 5.299077 | 1.364 | 4 | 8 | 3.421637 | 0.5017063 | 11 | 3 | 1.62 | 0.08 | 5.12 | 0.2375367 | 0.01173021 | 0.7507331 | 4.3154 | 4.290603 | 0.86308 | 4 | 0.7 | 0.3294372 | 0.07633989 | 4.7 | 4 | -23.6656 | 1.286418 | 2.224541 | -30.44386 | -52.64509 | -67.72361 | 3704.21 | 3460.454259 | 740.842 | 4682.15 | 2247 | 948.9589119 | 0.256183886 | 4682.15 | 2435.15 | BMG
21.992 | 14.1851 | 5.498 | 26 | 36 | 9.193472 | 0.4180371 | 41 | 5 | 0.123056 | 0.1188129 | 0.030764 | 0.132 | 0.08 | 0.02060342 | 0.1674312 | 0.164 | 0.084 | 0.00842726 | 0.1163464 | 0.1131291 | 0.0290866 | 0.1241 | 0.0609 | 0.01726381 | 0.1483828 | 0.1429 | 0.082 | 0.00700472 | 47.34824 | 30.49357 | 11.83706 | 55.845 | 82.096 | 20.22722 | 0.4272011 | 92.906 | 10.81 | 6.570272 | 5.029799 | 1.642568 | 7.87 | 6.241 | 2.382345 | 0.3625946 | 8.57 | 2.329 | 0.26732 | 0.1828237 | 0.06683 | 0.153 | 1.237 | 0.2946585 | 1.102269 | 1.39 | 0.153 | 1.70744 | 1.705012076 | 0.42686 | 1.68 | 0.34 | 0.067063003 | 0.039276931 | 1.95 | 1.61 | 1.86448 | 1.859346 | 0.46612 | 1.83 | 0.44 | 0.09813017 | 0.05263139 | 2.04 | 1.6 | 9.128 | 8.606015 | 2.282 | 8 | 9 | 2.369729 | 0.259611 | 14 | 5 | 23.0568 | 17.10474 | 5.7642 | 13.8 | 36.75 | 15.4881 | 0.6717369 | 50.55 | 13.8 | 7.945032 | 7.933428 | 1.986258 | 7.903 | 1.539 | 0.2889907 | 0.03637376 | 8.298 | 6.759 | 17.84186 | 17.28811 | 4.460465 | 16.18801 | 10.85246 | 3.584267 | 0.2008909 | 25.15521 | 14.30274 | 27.714576 | 14.72906 | 6.928644 | 11.552 | 75.439 | 29.57338 | 1.06707 | 86.991 | 11.552 | 1946.054 | 1914.74 | 486.5135 | 1811.15 | 1063 | 270.8894 | 0.1391993 | 2750.15 | 1687.15 | 3.608 | 3.333333 | 0.902 | 4 | 3 | 0.8380549 | 0.2322769 | 5 | 2 | 22.134576 | 19.97825 | 5.533644 | 25.1 | 14.013 | 5.502009 | 0.2485708 | 25.1 | 11.087 | 72.18 | 58.28229 | 18.045 | 80.2 | 121 | 26.97821 | 0.373763 | 148 | 27 | 6.728 | 5.747126 | 1.682 | 8 | 5 | 2.076058 | 0.3085698 | 8 | 3 | 1.96 | 0.288 | 4.48 | 0.2913199 | 0.04280618 | 0.665874 | 4.6608 | 4.658085 | 1.1652 | 4.65 | 0.65 | 0.1087353 | 0.02332974 | 4.85 | 4.2 | -23.663616 | 0.8278825 | 4.582329 | -19.59069 | -108.4345 | -89.771 | 3433.534 | 3367.240581 | 858.3835 | 3134.15 | 1883 | 527.4575817 | 0.153619443 | 5017.15 | 3134.15 | BMG
[179 empty] | -23.663616 | [15 empty] | (Fe0.75B0.2Si0.05)96Nb4
46.8725 | 32.39878 | 11.718125 | 72 | 59 | 24.19796 | 0.5162507 | 72 | 13 | 0.14989 | 0.1460934 | 0.0374725 | 0.175 | 0.054 | 0.02391982 | 0.1595825 | 0.175 | 0.121 | 0.01518672 | 0.143744 | 0.1423013 | 0.035936 | 0.1578 | 0.0332 | 0.01424744 | 0.09911679 | 0.1578 | 0.1246 | 0.01280538 | 111.9775 | 70.9921 | 27.99438 | 178.49 | 151.5084614 | 63.66754 | 0.5685742 | 178.49 | 26.9815386 | 10.11755 | 7.645824 | 2.5293875 | 13.3 | 10.6 | 3.605472 | 0.3563582 | 13.3 | 2.7 | 0.6185895 | 0.3044284 | 0.154647375 | 0.178 | 1.058 | 0.4856255 | 0.7850529 | 1.236 | 0.178 | 1.605975 | 1.583689555 | 0.40149375 | 1.48 | 0.48 | 0.192713646 | 0.119997912 | 1.85 | 1.37 | 1.578375 | 1.530247 | 0.39459375 | 1.3 | 0.61 | 0.278462 | 0.1764232 | 1.91 | 1.3 | 7.8925 | 6.07496 | 1.973125 | 4 | 9 | 3.74579 | 0.4746012 | 13 | 4 | 18.33925 | 16.52776 | 4.5848125 | 24.06 | 13.27 | 5.622912 | 0.3066054 | 24.06 | 10.79 | 7.050545 | 6.999207 | 1.76263625 | 6.825 | 1.74 | 0.5915168 | 0.08389661 | 7.726 | 5.986 | 17.35753 | 17.03352 | 4.339382 | 14.9246 | 5.367674 | 2.380846 | 0.137165 | 20.29227 | 14.9246 | 27.9645075 | 19.003 | 6.991126875 | 44.965 | 34.172 | 16.08807 | 0.5753032 | 44.965 | 10.793 | 1874.21865 | 1641.06 | 468.5546625 | 2506.15 | 1572.68 | 625.8476 | 0.3339246 | 2506.15 | 933.47 | 4.8 | 4.494382 | 1.2 | 6 | 3 | 1.174734 | 0.2447363 | 6 | 3 | 25.171625 | 25.15106 | 6.29290625 | 25.73 | 1.87 | 0.7169126 | 0.02848098 | 26.07 | 24.2 | 170.12575 | 43.80221 | 42.5314375 | 23 | 378 | 164.3347 | 0.9659602 | 401 | 23 | 6.4925 | 4.987343 | 1.623125 | 4 | 8 | 3.430735 | 0.5284151 | 11 | 3 | 1.7075 | 0.14 | 4.645 | 0.2629958 | 0.02156334 | 0.7154409 | 4.113175 | 4.024435 | 1.02829375 | 3.51 | 1.64 | 0.6142973 | 0.1493487 | 5.15 | 3.51 | -23.6379 | 1.216654 | 2.044624 | -28.75916 | -48.33061 | -58.80165 | 3822.6225 | 3567.626096 | 955.655625 | 4876.15 | 2084 | 997.5164606 | 0.260950816 | 4876.15 | 2792.15 | BMG
[179 empty] | -23.6379 | [15 empty] | Hf47Cu29.25Ni9.75Al14
22.002 | 13.12608 | 5.5005 | 26 | 36 | 10.1734 | 0.4623851 | 41 | 5 | 0.121548 | 0.1165874 | 0.030387 | 0.132 | 0.08 | 0.02258911 | 0.1858451 | 0.164 | 0.084 | 0.008270101 | 0.115266 | 0.1113813 | 0.0288165 | 0.1241 | 0.0609 | 0.01920123 | 0.1665819 | 0.1429 | 0.082 | 0.006919442 | 47.69878369 | 28.36966 | 11.9247 | 55.845 | 82.096 | 22.45352 | 0.4707358 | 92.906 | 10.81 | 6.72538 | 5.089201 | 1.681345 | 7.87 | 6.52 | 2.489545 | 0.3701717 | 8.86 | 2.34 | 0.301598 | 0.2090242 | 0.0753995 | 0.153 | 0.764 | 0.2315186 | 0.7676397 | 0.917 | 0.153 | 1.71018 | 1.708732392 | 0.427545 | 1.68 | 0.16 | 0.049773161 | 0.029104048 | 1.77 | 1.61 | 1.8737 | 1.867075 | 0.468425 | 1.83 | 0.44 | 0.1104686 | 0.05895746 | 2.04 | 1.6 | 9.162 | 8.621484 | 2.2905 | 8 | 8 | 2.30906 | 0.2520257 | 13 | 5 | 23.63138 | 17.77486 | 5.907845 | 13.8 | 36.4 | 15.22075 | 0.6440904 | 50.2 | 13.8 | 7.926036 | 7.909903 | 1.981509 | 7.903 | 1.539 | 0.339865 | 0.04287957 | 8.298 | 6.759 | 18.35374 | 17.69305 | 4.588434 | 16.18801 | 10.85246 | 3.864519 | 0.2105576 | 25.15521 | 14.30274 | 31.524206 | 16.4365 | 7.8810515 | 11.552 | 75.439 | 31.38061 | 0.9954448 | 86.991 | 11.552 | 1990.504 | 1951.665 | 497.626 | 1811.15 | 982 | 300.7732 | 0.151104 | 2750.15 | 1768.15 | 3.58 | 3.257329 | 0.895 | 4 | 3 | 0.918477 | 0.2565578 | 5 | 2 | 21.6657 | 19.21578 | 5.416425 | 25.1 | 14.013 | 5.946421 | 0.2744625 | 25.1 | 11.087 | 68.6536 | 54.39568 | 17.1634 | 80.2 | 73 | 25.37209 | 0.3695668 | 100 | 27 | 6.762 | 5.632921 | 1.6905 | 8 | 6 | 2.269219 | 0.335584 | 9 | 3 | 1.94 | 0.24 | 4.582 | 0.2868974 | 0.03549246 | 0.6776102 | 4.6541 | 4.650626 | 1.163525 | 4.65 | 0.55 | 0.1220172 | 0.02621714 | 4.75 | 4.2 | -23.621424 | 1.114022 | 5.7753 | -26.31477 | -136.4208 | -151.9757 | 3512.342 | 3430.397343 | 878.0855 | 3134.15 | 1883 | 585.709948 | 0.166757664 | 5017.15 | 3134.15 | BMG
[179 empty] | -23.621424 | [15 empty] | Fe55.8Co14.2Nb6B24
21.8435 | 15.25017 | 5.460875 | 26 | 36 | 8.04475 | 0.3682904 | 41 | 5 | 0.123113 | 0.1198218 | 0.03077825 | 0.132 | 0.08 | 0.0178063 | 0.1446338 | 0.164 | 0.084 | 0.008273898 | 0.11716495 | 0.1146439 | 0.0292912375 | 0.1241 | 0.0609 | 0.01504357 | 0.1283965 | 0.1429 | 0.082 | 0.007045139 | 46.7796725 | 32.60977 | 11.69492 | 55.845 | 82.096 | 17.57915 | 0.3757861 | 92.906 | 10.81 | 6.507236 | 4.963234 | 1.626809 | 7.87 | 6.241 | 2.39345 | 0.3678136 | 8.57 | 2.329 | 0.3019625 | 0.1829683 | 0.075490625 | 0.153 | 1.237 | 0.3708491 | 1.22813 | 1.39 | 0.153 | 1.719395 | 1.715727901 | 0.42984875 | 1.68 | 0.34 | 0.083168407 | 0.048370739 | 1.95 | 1.61 | 1.865815 | 1.862589 | 0.46645375 | 1.83 | 0.44 | 0.07924794 | 0.04247363 | 2.04 | 1.6 | 9.3065 | 8.82558 | 2.326625 | 8 | 9 | 2.378983 | 0.2556259 | 14 | 5 | 22.96965 | 16.92054 | 5.7424125 | 13.8 | 36.75 | 15.74698 | 0.6855559 | 50.55 | 13.8 | 7.9748685 | 7.969949 | 1.993717125 | 7.903 | 1.539 | 0.192951 | 0.02419488 | 8.298 | 6.759 | 17.51638 | 17.08628 | 4.379095 | 16.18801 | 10.85246 | 3.195998 | 0.1824577 | 25.15521 | 14.30274 | 25.7264955 | 14.50344 | 6.431623875 | 11.552 | 75.439 | 27.01591 | 1.05012 | 86.991 | 11.552 | 1888.157 | 1867.449 | 472.03925 | 1811.15 | 1063 | 217.6966 | 0.1152958 | 2750.15 | 1687.15 | 3.614 | 3.391267 | 0.9035 | 4 | 3 | 0.7443144 | 0.2059531 | 5 | 2 | 22.4882805 | 20.66755 | 5.622070125 | 25.1 | 14.013 | 5.013379 | 0.2229329 | 25.1 | 11.087 | 78.747 | 64.04819 | 19.68675 | 80.2 | 121 | 29.66967 | 0.376772 | 148 | 27 | 6.8315 | 5.914972 | 1.707875 | 8 | 5 | 2.00527 | 0.2935329 | 8 | 3 | 1.99 | 0.3465 | 4.495 | 0.2912977 | 0.05072093 | 0.6579814 | 4.68015 | 4.678715 | 1.1700375 | 4.65 | 0.65 | 0.08099986 | 0.01730711 | 4.85 | 4.2 | -23.599224 | 0.7792837 | 3.431035 | -18.39049 | -80.96977 | -63.09842 | 3351.277 | 3308.67153 | 837.81925 | 3134.15 | 1883 | 416.1970758 | 0.124190592 | 5017.15 | 3134.15 | BMG
[179 empty] | -23.599224 | [15 empty] | (Fe0.75B0.15Si0.10)99Nb1
22.71 | 14.31397 | 5.6775 | 26 | 35 | 9.444888 | 0.4158911 | 40 | 5 | 0.12456 | 0.1196871 | 0.03114 | 0.132 | 0.091 | 0.02277952 | 0.1828799 | 0.175 | 0.084 | 0.008884877 | 0.117922 | 0.1140024 | 0.0294805 | 0.1241 | 0.0783 | 0.01987488 | 0.1685426 | 0.1603 | 0.082 | 0.00743509 | 49.17691365 | 30.91726 | 12.29423 | 55.845 | 80.414 | 20.90299 | 0.4250569 | 91.224 | 10.81 | 6.7523 | 5.327462 | 1.688075 | 7.87 | 6.52 | 2.246082 | 0.3326395 | 8.86 | 2.34 | 0.2308468 | 0.1873505 | 0.0577117 | 0.153 | 0.509 | 0.1414735 | 0.6128459 | 0.662 | 0.153 | 1.6929 | 1.690273154 | 0.423225 | 1.68 | 0.28 | 0.064703864 | 0.038220724 | 1.77 | 1.49 | 1.8455 | 1.829805 | 0.461375 | 1.83 | 0.71 | 0.1541258 | 0.08351436 | 2.04 | 1.33 | 8.83 | 8.202612 | 2.2075 | 8 | 9 | 2.311082 | 0.2617307 | 13 | 4 | 21.4333 | 16.5539 | 5.358325 | 13.8 | 36.4 | 14.41184 | 0.6724042 | 50.2 | 13.8 | 7.90432 | 7.886027 | 1.97608 | 7.903 | 1.664 | 0.3575735 | 0.04523773 | 8.298 | 6.634 | 17.86239 | 17.24259 | 4.465598 | 16.18801 | 11.99254 | 3.726052 | 0.2085976 | 25.15521 | 13.16267 | 29.48713 | 15.43717 | 7.3717825 | 11.552 | 75.439 | 29.98909 | 1.017023 | 86.991 | 11.552 | 1934.76 | 1912.592 | 483.69 | 1811.15 | 581 | 220.8351 | 0.1141408 | 2349.15 | 1768.15 | 3.66 | 3.367003 | 0.915 | 4 | 3 | 0.8627862 | 0.2357339 | 5 | 2 | 22.2927 | 20.03215 | 5.573175 | 25.1 | 14.273 | 5.603735 | 0.2513708 | 25.36 | 11.087 | 67.496 | 52.34316 | 16.874 | 80.2 | 77.3 | 25.10924 | 0.3720109 | 100 | 22.7 | 6.83 | 5.773857 | 1.7075 | 8 | 6 | 2.158958 | 0.3160993 | 9 | 3 | 2 | 0.2 | 4.63 | 0.2928258 | 0.02928258 | 0.6778917 | 4.6345 | 4.627811 | 1.158625 | 4.65 | 0.75 | 0.165181 | 0.03564159 | 4.75 | 4 | -23.5844 | 0.9451604 | 5.91205 | -22.29104 | -139.4322 | -131.7858 | 3444.85 | 3377.465357 | 861.2125 | 3134.15 | 1548 | 524.2326487 | 0.152178658 | 4682.15 | 3134.15 | BMG
23.36 | 20.15058 | 5.84 | 26 | 21 | 5.563308 | 0.2381553 | 26 | 5 | 0.12624 | 0.1247092 | 0.03156 | 0.132 | 0.048 | 0.0123135 | 0.09754044 | 0.132 | 0.084 | 0.008651498 | 0.119892 | 0.1188606 | 0.029973 | 0.1241 | 0.0421 | 0.009777522 | 0.08155275 | 0.1241 | 0.082 | 0.007352506 | 49.94865144 | 42.87404 | 12.48716286 | 55.845 | 45.035 | 12.30501 | 0.2463532 | 55.845 | 10.81 | 6.74196 | 5.222582 | 1.68549 | 7.87 | 5.71 | 2.256404 | 0.3346808 | 7.87 | 2.16 | 0.27884 | 0.1798226 | 0.06971 | 0.153 | 1.237 | 0.2972483 | 1.066017 | 1.39 | 0.153 | 1.7652 | 1.747745749 | 0.4413 | 1.68 | 0.59 | 0.194301209 | 0.110073198 | 2.27 | 1.68 | 1.8844 | 1.877534 | 0.4711 | 1.83 | 0.36 | 0.1206343 | 0.06401737 | 2.19 | 1.83 | 9.28 | 8.777006 | 2.32 | 8 | 7 | 2.584879 | 0.278543 | 15 | 8 | 15.14884 | 4.128691 | 3.78721 | 13.8 | 49.893 | 11.22186 | 0.7407736 | 50.55 | 0.657 | 8.23884 | 8.170113 | 2.05971 | 7.903 | 2.584 | 0.8349726 | 0.1013459 | 10.487 | 7.903 | 16.9822 | 16.79882 | 4.245551 | 16.18801 | 8.967197 | 2.030227 | 0.1195503 | 25.15521 | 16.18801 | 255.5966 | 14.1343 | 63.89915 | 11.552 | 1998.78 | 648.1658 | 2.535894 | 2010.332 | 11.552 | 1648.454 | 1162.013 | 412.1135 | 1811.15 | 2031.8 | 503.4833 | 0.3054276 | 2349.15 | 317.35 | 3.76 | 3.658537 | 0.94 | 4 | 2 | 0.5122499 | 0.1362367 | 4 | 2 | 24.17392 | 23.50806 | 6.04348 | 25.1 | 14.013 | 2.884544 | 0.1193246 | 25.1 | 11.087 | 71.1882 | 1.91437 | 17.79705 | 80.2 | 147.765 | 31.356 | 0.4404663 | 148 | 0.235 | 7.28 | 6.78733 | 1.82 | 8 | 5 | 1.483779 | 0.2038158 | 8 | 3 | 2 | 0.48 | 4.8 | 0.2747253 | 0.06593407 | 0.6593407 | 4.716 | 4.711627 | 1.179 | 4.65 | 0.45 | 0.1481351 | 0.03141117 | 5.1 | 4.65 | -23.5456 | 0.6904565 | 1.384191 | -16.25721 | -32.59161 | -22.50309 | 2883.23 | 2028.312071 | 720.8075 | 3134.15 | 3647 | 887.9241823 | 0.30796162 | 4200.15 | 553.15 | BMG
22.9 | 14.88329 | 7.633333 | 12 | 58 | 19.77347 | 0.8634702 | 70 | 12 | 0.1453 | 0.1442368 | 0.04843333 | 0.141 | 0.048 | 0.01391797 | 0.09578785 | 0.187 | 0.139 | 0.01323314 | 0.1577 | 0.1571409 | 0.05256667 | 0.1601 | 0.0325 | 0.008980813 | 0.05694872 | 0.17 | 0.1375 | 0.01658344 | 51.49675 | 30.44583 | 17.16558 | 24.305 | 148.745 | 49.84523 | 0.9679297 | 173.05 | 24.305 | 3.795 | 2.183276 | 1.265 | 1.74 | 10.26 | 3.772224 | 0.9939985 | 12 | 1.74 | -0.2177 | -0.1513295 | -0.07256667 | -0.4 | 0.962 | 0.3464438 | 1.591382 | 0.562 | -0.4 | 1.661 | 1.650993578 | 0.553666667 | 1.67 | 0.49 | 0.121033053 | 0.072867582 | 1.83 | 1.34 | 1.4385 | 1.388762 | 0.4795 | 1.31 | 0.94 | 0.3202386 | 0.2226198 | 2.2 | 1.26 | 3.3 | 2.362205 | 1.1 | 2 | 8 | 2.830194 | 0.8576346 | 10 | 2 | 10.1215 | 9.49316 | 3.373833 | 8.954 | 9.94 | 3.165025 | 0.3127032 | 17.6 | 7.66 | 7.61045 | 7.571607 | 2.536817 | 7.646 | 2.083 | 0.5139307 | 0.06752961 | 8.337 | 6.254 | 15.40141 | 15.18966 | 5.133803 | 15.0355 | 7.205265 | 1.875267 | 0.1217594 | 19.38125 | 12.17599 | 159.92335 | 63.10873 | 53.30778 | 204.748 | 189.301 | 77.87982 | 0.4869821 | 204.748 | 15.447 | 1076.285 | 1014.574 | 358.7617 | 923.15 | 904.9 | 320.0061 | 0.2973246 | 1828.05 | 923.15 | 3.6 | 3.370787 | 1.2 | 3 | 3 | 1.067708 | 0.2965855 | 6 | 3 | 25.22275 | 25.20707 | 8.407583 | 24.869 | 1.871 | 0.6403696 | 0.02538857 | 26.74 | 24.869 | 131.26 | 102.4364 | 43.75333 | 156 | 121.1 | 43.79383 | 0.3336418 | 156 | 34.9 | 3.3 | 2.362205 | 1.1 | 2 | 8 | 2.830194 | 0.8576346 | 10 | 2 | 1.7 | 0 | 1.6 | 0.5151515 | 0 | 0.4848485 | 3.74 | 3.626679 | 1.246667 | 3.66 | 2.55 | 0.6398047 | 0.1710708 | 5 | 2.45 | -23.52 | 0.7305881 | 0.6749736 | -17.18343 | -15.87538 | -11.59836 | 1654.7 | 1504.632357 | 551.5666667 | 1363.15 | 1873 | 665.0876239 | 0.401938493 | 3236.15 | 1363.15 | BMG
38 | 32.07941 | 7.6 | 38 | 50 | 17.98889 | 0.4733917 | 72 | 22 | 0.1536 | 0.150644 | 0.03072 | 0.1536 | 0.049 | 0.0209055 | 0.1361035 | 0.175 | 0.126 | 0.01601382 | 0.14344 | 0.1419095 | 0.028688 | 0.14344 | 0.0352 | 0.01469049 | 0.1024156 | 0.1603 | 0.1251 | 0.01274945 | 88.012039 | 71.26487 | 17.6024078 | 88.012039 | 130.623 | 47.43916 | 0.5390076 | 178.49 | 47.867 | 8.4292 | 7.407819 | 1.68584 | 8.4292 | 8.794 | 2.94036 | 0.3488302 | 13.3 | 4.506 | 0.517056 | 0.2136434 | 0.1034112 | 0.517056 | 1.16 | 0.4133756 | 0.7994794 | 1.236 | 0.076 | 1.61 | 1.5937472 | 0.322 | 1.61 | 0.39 | 0.165529454 | 0.102813325 | 1.85 | 1.46 | 1.59 | 1.548615 | 0.318 | 1.59 | 0.6 | 0.2586117 | 0.1626489 | 1.9 | 1.3 | 6.4 | 5.251989 | 1.28 | 6.4 | 7 | 3.006659 | 0.4697905 | 11 | 4 | 17.13 | 16.45526 | 3.426 | 17.13 | 11.01 | 3.699465 | 0.2159641 | 24.06 | 13.05 | 7.1788 | 7.142499 | 1.43576 | 7.1788 | 1.247 | 0.5172146 | 0.0720475 | 7.881 | 6.634 | 15.80702 | 15.40992 | 3.161403 | 15.80702 | 7.129606 | 2.626456 | 0.1661576 | 20.29227 | 13.16267 | 35.3994 | 25.90505 | 7.07988 | 35.3994 | 39.444 | 15.59904 | 0.4406583 | 51.316 | 11.872 | 1940.274 | 1861.412 | 388.0548 | 1940.274 | 1148.38 | 380.6446 | 0.1961808 | 2506.15 | 1357.77 | 4.6 | 4.477612 | 0.92 | 4.6 | 2 | 0.8 | 0.173913 | 6 | 4 | 25.08 | 25.07216 | 5.016 | 25.08 | 1.29 | 0.4435764 | 0.01768646 | 25.73 | 24.44 | 113.72 | 34.32015 | 22.744 | 113.72 | 379.1 | 146.7404 | 1.290366 | 401 | 21.9 | 6.4 | 5.251989 | 1.28 | 6.4 | 7 | 3.006659 | 0.4697905 | 11 | 4 | 1.8 | 0 | 4.6 | 0.28125 | 0 | 0.71875 | 4.202 | 4.15167 | 0.8404 | 4.202 | 1.19 | 0.4530077 | 0.1078076 | 4.7 | 3.51 | -23.52 | 1.609438 | 2.182985 | -37.85398 | -51.3438 | -82.63466 | 3830.75 | 3663.689858 | 766.15 | 3830.75 | 2041 | 809.9189095 | 0.211425676 | 4876.15 | 2835.15 | BMG
47.425 | 37.08943 | 9.485 | 51.25 | 47 | 16.77034 | 0.3536182 | 60 | 13 | 0.179275 | 0.1710652 | 0.035855 | 0.18575 | 0.086 | 0.03533057 | 0.1970747 | 0.207 | 0.121 | 0.02680699 | 0.1593775 | 0.1564475 | 0.0318755 | 0.161175 | 0.0601 | 0.0211067 | 0.1324321 | 0.1879 | 0.1278 | 0.01784072 | 112.4095 | 83.17116 | 22.4819 | 121.9015 | 117.2584614 | 42.84569 | 0.3811572 | 144.24 | 26.9815386 | 6.77025 | 6.095113 | 1.35405 | 7.2225 | 6.26 | 1.683764 | 0.2487005 | 8.96 | 2.7 | 1.09268 | 0.8521493 | 0.218536 | 1.166 | 1.4832 | 0.5203735 | 0.476236 | 1.916 | 0.4328 | 1.5095 | 1.484707776 | 0.3019 | 1.525 | 0.53 | 0.202644393 | 0.134246037 | 1.85 | 1.32 | 1.34675 | 1.279489 | 0.26935 | 1.3175 | 0.8 | 0.3311902 | 0.2459181 | 1.9 | 1.1 | 5.8 | 3.950276 | 1.16 | 5 | 10 | 4.069398 | 0.7016203 | 13 | 3 | 8.567 | 7.87599 | 1.7134 | 8.32 | 6.85 | 2.714335 | 0.3168361 | 13.05 | 6.2 | 6.06565 | 5.951325 | 1.21313 | 6.0745 | 2.256 | 0.9056649 | 0.1493104 | 7.726 | 5.47 | 13.74071 | 12.67387 | 2.748142 | 13.17536 | 9.720682 | 4.254241 | 0.3096085 | 20.29227 | 10.57159 | 86.075525 | 32.04497 | 17.215105 | 93.80925 | 136.726 | 57.78264 | 0.6713016 | 148.598 | 11.872 | 1230.9965 | 1217.865 | 246.1993 | 1264.055 | 424.3 | 117.8672 | 0.09574943 | 1357.77 | 933.47 | 5.25 | 4.948454 | 1.05 | 5.5 | 3 | 1.11243 | 0.2118914 | 6 | 3 | 26.315 | 26.24207 | 5.263 | 26.55 | 3.25 | 1.358904 | 0.0516399 | 27.45 | 24.2 | 123.4875 | 20.28971 | 24.6975 | 110.875 | 388.5 | 163.3566 | 1.322859 | 401 | 12.5 | 4.8 | 3.586957 | 0.96 | 5 | 8 | 3.340659 | 0.6959705 | 11 | 3 | 1.775 | 0.1 | 2.925 | 0.3697917 | 0.02083333 | 0.609375 | 3.5465 | 3.403338 | 0.7093 | 3.475 | 2 | 0.7427636 | 0.2094357 | 4.7 | 2.7 | -23.5125 | 1.572748 | 3.650106 | -36.97923 | -85.82312 | -134.9781 | 3364.55 | 3312.127949 | 672.91 | 3428.15 | 1001 | 410.4396911 | 0.121989476 | 3793.15 | 2792.15 | BMG
23.881 | 22.90665 | 7.960333 | 26 | 11 | 4.071589 | 0.1704949 | 26 | 15 | 0.1286215 | 0.1277275 | 0.04287383 | 0.132 | 0.032 | 0.0100467 | 0.0781106 | 0.139 | 0.107 | 0.009069754 | 0.1211226 | 0.1206927 | 0.0403742 | 0.1241 | 0.0189 | 0.006848976 | 0.05654581 | 0.1249 | 0.106 | 0.007512318 | 51.13770149 | 48.74219 | 17.0459 | 55.845 | 24.871238 | 9.211082 | 0.1801231 | 55.845 | 30.973762 | 6.80966 | 5.383275 | 2.269887 | 7.87 | 5.71 | 2.11729 | 0.3109245 | 7.87 | 2.16 | 0.3190935 | 0.1990898 | 0.1063645 | 0.153 | 0.594 | 0.2577779 | 0.8078443 | 0.747 | 0.153 | 1.76536 | 1.740225911 | 0.588453333 | 1.68 | 0.71 | 0.231696937 | 0.131246282 | 2.27 | 1.56 | 1.870035 | 1.858236 | 0.623345 | 1.83 | 0.53 | 0.1550073 | 0.08289003 | 2.19 | 1.66 | 8.941 | 8.314568 | 2.980333 | 8 | 9 | 2.818248 | 0.315205 | 15 | 6 | 11.95164 | 3.152168 | 3.98388 | 13.8 | 16.243 | 5.210139 | 0.4359351 | 16.9 | 0.657 | 8.2007235 | 8.072245 | 2.7335745 | 7.903 | 3.721 | 1.098822 | 0.1339909 | 10.487 | 6.766 | 16.83308 | 16.74062 | 5.611028 | 16.18801 | 3.576722 | 1.330298 | 0.07902876 | 19.76473 | 16.18801 | 351.346841 | 13.90495 | 117.1156 | 11.552 | 1998.78 | 750.8063 | 2.136938 | 2010.332 | 11.552 | 1603.1445 | 1017.994 | 534.3815 | 1811.15 | 1862.8 | 594.1635 | 0.3706238 | 2180.15 | 317.35 | 3.83 | 3.785489 | 1.276667 | 4 | 1 | 0.3756328 | 0.09807645 | 4 | 3 | 24.665205 | 24.64563 | 8.221735 | 25.1 | 1.75 | 0.6848536 | 0.02776598 | 25.1 | 23.35 | 68.2867 | 1.363271 | 22.76223 | 80.2 | 93.465 | 31.10967 | 0.4555744 | 93.7 | 0.235 | 7.241 | 6.996065 | 2.413667 | 8 | 3 | 1.204956 | 0.1664074 | 8 | 5 | 1.8755 | 0.51 | 4.8555 | 0.2590112 | 0.07043226 | 0.6705566 | 4.695375 | 4.687151 | 1.565125 | 4.65 | 0.7 | 0.2003681 | 0.04267349 | 5.1 | 4.4 | -23.491739 | 0.8067348 | 0.6654567 | -18.9516 | -15.63273 | -12.61147 | 2671.725 | 1739.981076 | 890.575 | 3134.15 | 2581 | 960.7928702 | 0.359615181 | 3134.15 | 553.15 | BMG
47.1 | 36.99965 | 11.775 | 58 | 45 | 16.42833 | 0.3487968 | 58 | 13 | 0.1797 | 0.1713437 | 0.044925 | 0.204 | 0.083 | 0.03554167 | 0.1977833 | 0.204 | 0.121 | 0.02701038 | 0.166472 | 0.1626066 | 0.041618 | 0.1825 | 0.0579 | 0.02372801 | 0.1425345 | 0.1825 | 0.1246 | 0.02045433 | 111.8601 | 83.00519 | 27.96503 | 140.116 | 113.1344614 | 42.26974 | 0.3778804 | 140.116 | 26.9815386 | 6.8436 | 6.170981 | 1.7109 | 6.77 | 6.26 | 1.643481 | 0.2401487 | 8.96 | 2.7 | 0.70122 | 0.623778 | 0.175305 | 0.57 | 0.8032 | 0.283313 | 0.4040287 | 1.236 | 0.4328 | 1.4342 | 1.406126062 | 0.35855 | 1.31 | 0.54 | 0.220128054 | 0.153484907 | 1.85 | 1.31 | 1.3408 | 1.273903 | 0.3352 | 1.12 | 0.79 | 0.330786 | 0.2467079 | 1.91 | 1.12 | 5.74 | 3.928643 | 1.435 | 3 | 10 | 4.033906 | 0.7027711 | 13 | 3 | 7.7512 | 6.654225 | 1.9378 | 5.46 | 12.01 | 3.463772 | 0.4468691 | 17.47 | 5.46 | 6.06312 | 5.953235 | 1.51578 | 5.539 | 2.187 | 0.8889077 | 0.146609 | 7.726 | 5.539 | 13.70482 | 12.69788 | 3.426206 | 10.88252 | 9.409753 | 4.137563 | 0.3019056 | 20.29227 | 10.88252 | 22.11874 | 19.75123 | 5.529685 | 26.296 | 15.503 | 6.214404 | 0.2809565 | 26.296 | 10.793 | 1125.806 | 1107.892 | 281.4515 | 1068.15 | 794.68 | 154.847 | 0.1375433 | 1728.15 | 933.47 | 5.26 | 4.958678 | 1.315 | 6 | 3 | 1.110135 | 0.2110523 | 6 | 3 | 26.1486 | 26.09332 | 6.53715 | 26.94 | 2.74 | 1.178806 | 0.04508104 | 26.94 | 24.2 | 113.466 | 16.44999 | 28.3665 | 11.4 | 389.6 | 158.6048 | 1.397817 | 401 | 11.4 | 4.74 | 3.569111 | 1.185 | 3 | 8 | 3.279085 | 0.6917901 | 11 | 3 | 1.8 | 0.1 | 2.84 | 0.3797468 | 0.02109705 | 0.5991561 | 3.366 | 3.193254 | 0.8415 | 2.8 | 2.35 | 0.8398238 | 0.249502 | 5.15 | 2.8 | -23.4752 | 0.892637 | 4.228235 | -20.95483 | -99.25866 | -88.60196 | 3436.95 | 3382.721672 | 859.2375 | 3716.15 | 924 | 410.2135541 | 0.119353949 | 3716.15 | 2792.15 | BMG
[179 empty] | -23.4752 | [15 empty] | Ce68Al10Cu20Ni2
22.6032 | 14.34932 | 4.52064 | 26 | 36 | 9.698626 | 0.429082 | 41 | 5 | 0.1255264 | 0.1202979 | 0.02510528 | 0.132 | 0.106 | 0.02431618 | 0.1937137 | 0.19 | 0.084 | 0.009214477 | 0.1186448 | 0.1144832 | 0.02372896 | 0.1241 | 0.0982 | 0.02128327 | 0.1793865 | 0.1802 | 0.082 | 0.00767338 | 48.8778724 | 30.89379 | 9.77557448 | 55.845 | 82.096 | 21.60833 | 0.4420881 | 92.906 | 10.81 | 6.4863456 | 5.005117 | 1.29726912 | 7.87 | 6.241 | 2.37007 | 0.3653937 | 8.57 | 2.329 | 0.2603824 | 0.185077 | 0.05207648 | 0.153 | 1.237 | 0.2714532 | 1.042517 | 1.39 | 0.153 | 1.69336 | 1.688552087 | 0.338672 | 1.68 | 0.56 | 0.087910354 | 0.051914746 | 1.95 | 1.39 | 1.839776 | 1.822091 | 0.3679552 | 1.83 | 0.82 | 0.1596094 | 0.08675478 | 2.04 | 1.22 | 8.8752 | 8.004776 | 1.77504 | 8 | 11 | 2.600389 | 0.292995 | 14 | 3 | 22.58784 | 16.76878 | 4.517568 | 13.8 | 39.15 | 15.34127 | 0.6791827 | 50.55 | 11.4 | 7.877032 | 7.847794 | 1.5754064 | 7.903 | 2.081 | 0.4422924 | 0.05614963 | 8.298 | 6.217 | 17.68504 | 17.05448 | 3.537008 | 16.18801 | 12.92533 | 3.736555 | 0.2112834 | 25.15521 | 12.22988 | 29.587824 | 15.2238 | 5.9175648 | 11.552 | 75.439 | 30.32231 | 1.024824 | 86.991 | 11.552 | 1945.262 | 1914.522 | 389.0524 | 1811.15 | 1063 | 268.4055 | 0.1379791 | 2750.15 | 1687.15 | 3.656 | 3.363832 | 0.7312 | 4 | 3 | 0.8754793 | 0.2394637 | 5 | 2 | 22.2435616 | 20.05431 | 4.44871232 | 25.1 | 15.443 | 5.542311 | 0.2491647 | 26.53 | 11.087 | 69.05152 | 52.54946 | 13.810304 | 80.2 | 130.8 | 27.95286 | 0.4048117 | 148 | 17.2 | 6.5712 | 5.524455 | 1.31424 | 8 | 5 | 2.172218 | 0.3305664 | 8 | 3 | 1.9616 | 0.2688 | 4.3408 | 0.2985147 | 0.04090577 | 0.6605795 | 4.5976 | 4.565588 | 0.91952 | 4.65 | 1.75 | 0.323398 | 0.0703406 | 4.85 | 3.1 | -23.46295296 | 0.9512279 | 6.697278 | -22.31862 | -157.1379 | -149.474 | 3445.6428 | 3380.197105 | 689.12856 | 3134.15 | 1883 | 522.1106583 | 0.151527796 | 5017.15 | 3134.15 | BMG
[179 empty] | -23.46295296 | [15 empty] | (Fe72Nb4B20Si4)96Y4
44.088 | 33.19236 | 11.022 | 57 | 45 | 17.18512 | 0.3897913 | 57 | 12 | 0.1776 | 0.1685527 | 0.0444 | 0.207 | 0.086 | 0.03773327 | 0.2124621 | 0.207 | 0.121 | 0.02652453 | 0.1677588 | 0.1630889 | 0.0419397 | 0.1879 | 0.0601 | 0.02649036 | 0.1579074 | 0.1879 | 0.1278 | 0.02120594 | 105.067 | 73.7493 | 26.26675 | 138.91 | 114.605 | 44.62182 | 0.4246987 | 138.91 | 24.305 | 6.31068 | 5.376647 | 1.57767 | 6.15 | 7.22 | 1.943465 | 0.3079644 | 8.96 | 1.74 | 0.6715824 | 0.6706974 | 0.1678956 | 0.55 | 1.636 | 0.3585028 | 0.533818 | 1.236 | -0.4 | 1.4638 | 1.4338552 | 0.36595 | 1.32 | 0.53 | 0.225671354 | 0.154168161 | 1.85 | 1.32 | 1.3538 | 1.279655 | 0.33845 | 1.1 | 0.8 | 0.3445106 | 0.2544767 | 1.9 | 1.1 | 5.968 | 3.955813 | 1.492 | 3 | 11 | 4.16929 | 0.6986075 | 13 | 2 | 8.427848 | 7.577256 | 2.106962 | 6.2 | 6.85 | 2.969201 | 0.3523083 | 13.05 | 6.2 | 6.20314 | 6.080428 | 1.550785 | 5.577 | 2.149 | 0.9334707 | 0.1504836 | 7.726 | 5.577 | 14.2412 | 13.20032 | 3.5603 | 11.05871 | 9.23356 | 4.166583 | 0.2925725 | 20.29227 | 11.05871 | 103.310952 | 32.15348 | 25.827738 | 148.598 | 192.876 | 66.49752 | 0.6436638 | 204.748 | 11.872 | 1195.97336 | 1180.98 | 298.99334 | 1193.15 | 434.62 | 126.9315 | 0.1061324 | 1357.77 | 923.15 | 5.1 | 4.761905 | 1.275 | 6 | 3 | 1.187434 | 0.2328302 | 6 | 3 | 26.083208 | 26.01504 | 6.520802 | 27.11 | 2.91 | 1.316015 | 0.05045449 | 27.11 | 24.2 | 135.198 | 21.19306 | 33.7995 | 13.5 | 387.5 | 165.1416 | 1.221479 | 401 | 13.5 | 4.888 | 3.565255 | 1.222 | 3 | 9 | 3.439107 | 0.7035816 | 11 | 2 | 1.76 | 0.108 | 3.02 | 0.3600655 | 0.02209493 | 0.6178396 | 3.80564 | 3.73224 | 0.95141 | 3.4 | 1.3 | 0.5573349 | 0.1464497 | 4.7 | 3.4 | -23.456128 | 0.9894021 | 5.189481 | -23.20754 | -121.7251 | -120.4351 | 3342.642 | 3197.868029 | 835.6605 | 3737.15 | 2374 | 562.5150042 | 0.16828455 | 3737.15 | 1363.15 | BMG
[179 empty] | -23.456128 | [15 empty] | La62Cu24Al10.8Mg3.2
22.4324 | 14.25546 | 4.48648 | 26 | 36 | 9.602782 | 0.4280765 | 41 | 5 | 0.1248548 | 0.11984 | 0.02497096 | 0.132 | 0.106 | 0.02353049 | 0.1884629 | 0.19 | 0.084 | 0.009011181 | 0.1180036 | 0.11405 | 0.02360072 | 0.1241 | 0.0982 | 0.02044055 | 0.1732197 | 0.1802 | 0.082 | 0.007497993 | 48.4609143 | 30.68523 | 9.69218286 | 55.845 | 82.096 | 21.32885 | 0.4401247 | 92.906 | 10.81 | 6.5073492 | 5.011366 | 1.30146984 | 7.87 | 6.241 | 2.373384 | 0.3647237 | 8.57 | 2.329 | 0.2598968 | 0.1843145 | 0.05197936 | 0.153 | 1.237 | 0.2728214 | 1.04973 | 1.39 | 0.153 | 1.69652 | 1.692338442 | 0.339304 | 1.68 | 0.56 | 0.082705076 | 0.048749839 | 1.95 | 1.39 | 1.846232 | 1.831507 | 0.3692464 | 1.83 | 0.82 | 0.1473009 | 0.07978462 | 2.04 | 1.22 | 8.9364 | 8.146341 | 1.78728 | 8 | 11 | 2.543453 | 0.2846172 | 14 | 3 | 22.70438 | 16.85145 | 4.540876 | 13.8 | 39.15 | 15.37819 | 0.6773227 | 50.55 | 11.4 | 7.894324 | 7.869296 | 1.5788648 | 7.903 | 2.081 | 0.4106776 | 0.05202188 | 8.298 | 6.217 | 17.74186 | 17.12485 | 3.548373 | 16.18801 | 12.92533 | 3.714036 | 0.2093374 | 25.15521 | 12.22988 | 29.211718 | 15.10293 | 5.8423436 | 11.552 | 75.439 | 30.2539 | 1.035677 | 86.991 | 11.552 | 1946.784 | 1915.802 | 389.3568 | 1811.15 | 1063 | 269.3831 | 0.1383734 | 2750.15 | 1687.15 | 3.642 | 3.352405 | 0.7284 | 4 | 3 | 0.8691582 | 0.2386486 | 5 | 2 | 22.1989112 | 20.00345 | 4.43978224 | 25.1 | 15.443 | 5.55372 | 0.2501798 | 26.53 | 11.087 | 69.59164 | 53.69907 | 13.918328 | 80.2 | 130.8 | 27.58992 | 0.3964546 | 148 | 17.2 | 6.6084 | 5.573308 | 1.32168 | 8 | 5 | 2.152545 | 0.3257286 | 8 | 3 | 1.9612 | 0.2716 | 4.3756 | 0.2967738 | 0.04109921 | 0.662127 | 4.6132 | 4.588184 | 0.92264 | 4.65 | 1.75 | 0.2864782 | 0.06209967 | 4.85 | 3.1 | -23.45152704 | 0.9261851 | 6.244725 | -21.72046 | -146.4483 | -135.6383 | 3443.9396 | 3377.964946 | 688.78792 | 3134.15 | 1883 | 524.5547938 | 0.152312426 | 5017.15 | 3134.15 | BMG
[179 empty] | -23.45152704 | [15 empty] | (Fe72Nb4B20Si4)97Y3
22.2616 | 14.16283 | 4.45232 | 26 | 36 | 9.502903 | 0.4268742 | 41 | 5 | 0.1241832 | 0.1193855 | 0.02483664 | 0.132 | 0.106 | 0.02269779 | 0.1827766 | 0.19 | 0.084 | 0.008807885 | 0.1173624 | 0.11362 | 0.02347248 | 0.1241 | 0.0982 | 0.01954052 | 0.1664973 | 0.1802 | 0.082 | 0.007322606 | 48.0439562 | 30.47946 | 9.60879124 | 55.845 | 82.096 | 21.03739 | 0.437878 | 92.906 | 10.81 | 6.5283528 | 5.017631 | 1.30567056 | 7.87 | 6.241 | 2.376508 | 0.3640288 | 8.57 | 2.329 | 0.2594112 | 0.1835583 | 0.05188224 | 0.153 | 1.237 | 0.274182 | 1.05694 | 1.39 | 0.153 | 1.69968 | 1.696141816 | 0.339936 | 1.68 | 0.56 | 0.077019852 | 0.045314325 | 1.95 | 1.39 | 1.852688 | 1.84102 | 0.3705376 | 1.83 | 0.82 | 0.1335538 | 0.0720865 | 2.04 | 1.22 | 8.9976 | 8.293002 | 1.79952 | 8 | 11 | 2.483706 | 0.2760409 | 14 | 3 | 22.82092 | 16.93494 | 4.564184 | 13.8 | 39.15 | 15.41414 | 0.6754392 | 50.55 | 11.4 | 7.911616 | 7.890916 | 1.5823232 | 7.903 | 2.081 | 0.3756215 | 0.04747721 | 8.298 | 6.217 | 17.79869 | 17.1958 | 3.559738 | 16.18801 | 12.92533 | 3.690504 | 0.207347 | 25.15521 | 12.22988 | 28.835612 | 14.98397 | 5.7671224 | 11.552 | 75.439 | 30.18066 | 1.046645 | 86.991 | 11.552 | 1948.306 | 1917.083 | 389.6612 | 1811.15 | 1063 | 270.3485 | 0.1387608 | 2750.15 | 1687.15 | 3.628 | 3.341055 | 0.7256 | 4 | 3 | 0.8625636 | 0.2377518 | 5 | 2 | 22.1542608 | 19.95284 | 4.43085216 | 25.1 | 15.443 | 5.564746 | 0.2511818 | 26.53 | 11.087 | 70.13176 | 54.90011 | 14.026352 | 80.2 | 130.8 | 27.21143 | 0.3880044 | 148 | 17.2 | 6.6456 | 5.623032 | 1.32912 | 8 | 5 | 2.132041 | 0.32082 | 8 | 3 | 1.9608 | 0.2744 | 4.4104 | 0.2950524 | 0.04129048 | 0.6636572 | 4.6288 | 4.611004 | 0.92576 | 4.65 | 1.75 | 0.2430361 | 0.05250521 | 4.85 | 3.1 | -23.43482624 | 0.8976413 | 5.769432 | -21.03607 | -135.2056 | -121.3662 | 3442.2364 | 3375.735734 | 688.44728 | 3134.15 | 1883 | 526.982089 | 0.15309294 | 5017.15 | 3134.15 | BMG
[179 empty] | -23.43482624 | [15 empty] | (Fe72Nb4B20Si4)98Y2
22.0908 | 14.07138 | 4.41816 | 26 | 36 | 9.398859 | 0.4254649 | 41 | 5 | 0.1235116 | 0.1189344 | 0.02470232 | 0.132 | 0.106 | 0.02181268 | 0.1766043 | 0.19 | 0.084 | 0.008604588 | 0.1167212 | 0.1131932 | 0.02334424 | 0.1241 | 0.0982 | 0.01857486 | 0.1591387 | 0.1802 | 0.082 | 0.007147219 | 47.6269981 | 30.27643 | 9.52539962 | 55.845 | 82.096 | 20.73346 | 0.43533 | 92.906 | 10.81 | 6.5493564 | 5.023912 | 1.30987128 | 7.87 | 6.241 | 2.379443 | 0.3633094 | 8.57 | 2.329 | 0.2589256 | 0.1828082 | 0.05178512 | 0.153 | 1.237 | 0.275535 | 1.064147 | 1.39 | 0.153 | 1.70284 | 1.699962323 | 0.340568 | 1.68 | 0.56 | 0.070739059 | 0.041541812 | 1.95 | 1.39 | 1.859144 | 1.850632 | 0.3718288 | 1.83 | 0.82 | 0.1178656 | 0.0633978 | 2.04 | 1.22 | 9.0588 | 8.445042 | 1.81176 | 8 | 11 | 2.420938 | 0.2672471 | 14 | 3 | 22.93746 | 17.01926 | 4.587492 | 13.8 | 39.15 | 15.44913 | 0.6735328 | 50.55 | 11.4 | 7.928908 | 7.912656 | 1.5857816 | 7.903 | 2.081 | 0.3360489 | 0.04238275 | 8.298 | 6.217 | 17.85551 | 17.26735 | 3.571103 | 16.18801 | 12.92533 | 3.665941 | 0.2053114 | 25.15521 | 12.22988 | 28.459506 | 14.86687 | 5.6919012 | 11.552 | 75.439 | 30.10253 | 1.057732 | 86.991 | 11.552 | 1949.828 | 1918.366 | 389.9656 | 1811.15 | 1063 | 271.3021 | 0.1391415 | 2750.15 | 1687.15 | 3.614 | 3.329782 | 0.7228 | 4 | 3 | 0.8556892 | 0.2367707 | 5 | 2 | 22.1096104 | 19.90249 | 4.42192208 | 25.1 | 15.443 | 5.575393 | 0.2521706 | 26.53 | 11.087 | 70.67188 | 56.15609 | 14.134376 | 80.2 | 130.8 | 26.81672 | 0.3794539 | 148 | 17.2 | 6.6828 | 5.673652 | 1.33656 | 8 | 5 | 2.110683 | 0.3158382 | 8 | 3 | 1.9604 | 0.2772 | 4.4452 | 0.2933501 | 0.04147962 | 0.6651703 | 4.6444 | 4.634052 | 0.92888 | 4.65 | 1.75 | 0.1886177 | 0.04061186 | 4.85 | 3.1 | -23.41285056 | 0.8637629 | 5.270727 | -20.22315 | -123.4027 | -106.5907 | 3440.5332 | 3373.509461 | 688.10664 | 3134.15 | 1883 | 529.3927755 | 0.153869399 | 5017.15 | 3134.15 | BMG
[179 empty] | -23.41285056 | [15 empty] | (Fe72Nb4B20Si4)99Y1
21.92 | 13.98111 | 5.48 | 26 | 36 | 9.290511 | 0.4238372 | 41 | 5 | 0.12284 | 0.1184868 | 0.03071 | 0.132 | 0.08 | 0.0208685 | 0.1698836 | 0.164 | 0.084 | 0.008401292 | 0.11608 | 0.1127696 | 0.02902 | 0.1241 | 0.0609 | 0.01753274 | 0.1510401 | 0.1429 | 0.082 | 0.006971832 | 47.21004 | 30.07609 | 11.80251 | 55.845 | 82.096 | 20.41649 | 0.4324608 | 92.906 | 10.81 | 6.57036 | 5.030208 | 1.64259 | 7.87 | 6.241 | 2.382189 | 0.3625659 | 8.57 | 2.329 | 0.25844 | 0.1820643 | 0.06461 | 0.153 | 1.237 | 0.2768805 | 1.071353 | 1.39 | 0.153 | 1.706 | 1.703800081 | 0.4265 | 1.68 | 0.34 | 0.063686733 | 0.037331028 | 1.95 | 1.61 | 1.8656 | 1.860346 | 0.4664 | 1.83 | 0.44 | 0.09932089 | 0.05323804 | 2.04 | 1.6 | 9.12 | 8.60276 | 2.28 | 8 | 9 | 2.35491 | 0.2582138 | 14 | 5 | 23.054 | 17.10442 | 5.7635 | 13.8 | 36.75 | 15.48316 | 0.6716043 | 50.55 | 13.8 | 7.9462 | 7.934515 | 1.98655 | 7.903 | 1.539 | 0.2901176 | 0.03651024 | 8.298 | 6.759 | 17.91234 | 17.33949 | 4.478085 | 16.18801 | 10.85246 | 3.640326 | 0.2032301 | 25.15521 | 14.30274 | 28.0834 | 14.75159 | 7.02085 | 11.552 | 75.439 | 30.01949 | 1.068941 | 86.991 | 11.552 | 1951.35 | 1919.651 | 487.8375 | 1811.15 | 1063 | 272.2437 | 0.1395156 | 2750.15 | 1687.15 | 3.6 | 3.318584 | 0.9 | 4 | 3 | 0.8485281 | 0.2357023 | 5 | 2 | 22.06496 | 19.8524 | 5.51624 | 25.1 | 14.013 | 5.585663 | 0.2531463 | 25.1 | 11.087 | 71.212 | 57.47089 | 17.803 | 80.2 | 121 | 26.40506 | 0.3707952 | 148 | 27 | 6.72 | 5.725191 | 1.68 | 8 | 5 | 2.088444 | 0.3107804 | 8 | 3 | 1.96 | 0.28 | 4.48 | 0.2916667 | 0.04166667 | 0.6666667 | 4.66 | 4.657332 | 1.165 | 4.65 | 0.65 | 0.1077033 | 0.0231123 | 4.85 | 4.2 | -23.3856 | 0.8159206 | 4.747921 | -19.08079 | -111.033 | -90.59409 | 3438.83 | 3371.286123 | 859.7075 | 3134.15 | 1883 | 531.7870792 | 0.154641863 | 5017.15 | 3134.15 | BMG
[179 empty] | -23.3856 | [15 empty] | Fe72Nb4B20Si4
34.73 | 32.71791 | 8.6825 | 34.5 | 34 | 7.209515 | 0.2075875 | 47 | 13 | 0.15193 | 0.1490044 | 0.0379825 | 0.1535 | 0.054 | 0.02122039 | 0.1396722 | 0.175 | 0.121 | 0.01555405 | 0.144056 | 0.1424037 | 0.036014 | 0.14405 | 0.0325 | 0.01541727 | 0.1070227 | 0.1603 | 0.1278 | 0.01295253 | 78.00685 | 72.59424 | 19.50171 | 77.385 | 80.8884614 | 17.69882 | 0.226888 | 107.87 | 26.9815386 | 7.782 | 7.298237 | 1.9455 | 7.74 | 7.8 | 1.622676 | 0.2085165 | 10.5 | 2.7 | 0.85544 | 0.6554523 | 0.21386 | 0.83464 | 0.8712 | 0.4059722 | 0.474577 | 1.304 | 0.4328 | 1.6722 | 1.651784522 | 0.41805 | 1.67 | 0.48 | 0.183431622 | 0.109694787 | 1.85 | 1.37 | 1.6369 | 1.587072 | 0.409225 | 1.615 | 0.6 | 0.2820805 | 0.172326 | 1.93 | 1.33 | 7.91 | 6.169777 | 1.9775 | 7.5 | 9 | 3.552731 | 0.4491443 | 13 | 4 | 14.5922 | 14.26838 | 3.64805 | 14.975 | 6.11 | 2.158552 | 0.1479251 | 16.9 | 10.79 | 7.1719 | 7.126128 | 1.792975 | 7.18 | 1.74 | 0.5674372 | 0.07911951 | 7.726 | 5.986 | 17.12138 | 16.33464 | 4.280344 | 16.72747 | 8.291444 | 3.602531 | 0.2104113 | 21.45411 | 13.16267 | 28.24646 | 18.80121 | 7.061615 | 29.4355 | 35.127 | 17.0412 | 0.603304 | 46.999 | 11.872 | 1683.1132 | 1583.033 | 420.7783 | 1742.96 | 1194.68 | 409.4843 | 0.2432898 | 2128.15 | 933.47 | 4.49 | 4.415011 | 1.1225 | 4.5 | 2 | 0.5566866 | 0.1239837 | 5 | 3 | 24.9105 | 24.90168 | 6.227625 | 24.9 | 1.16 | 0.4681931 | 0.01879501 | 25.36 | 24.2 | 227.805 | 47.09043 | 56.95125 | 211.85 | 406.3 | 187.7902 | 0.8243462 | 429 | 22.7 | 7.61 | 5.890228 | 1.9025 | 7.5 | 8 | 3.532407 | 0.4641796 | 11 | 3 | 1.48 | 0.03 | 6.1 | 0.1944809 | 0.003942181 | 0.8015769 | 4.3655 | 4.338568 | 1.091375 | 4.35 | 0.7 | 0.3415622 | 0.07824126 | 4.7 | 4 | -23.3616 | 1.010002 | 2.383806 | -23.59526 | -55.68952 | -56.24652 | 3637.01 | 3397.644805 | 909.2525 | 3758.65 | 2247 | 950.4788585 | 0.261335234 | 4682.15 | 2435.15 | BMG
[179 empty] | -23.3616 | [15 empty] | Cu45Zr45Ag7Al3
39.8 | 32.54717 | 19.9 | 46 | 31 | 12.4 | 0.3115578 | 46 | 15 | 0.1326 | 0.1311552 | 0.0663 | 0.139 | 0.032 | 0.0128 | 0.09653092 | 0.139 | 0.107 | 0.01002589 | 0.1312 | 0.1297863 | 0.0656 | 0.1375 | 0.0315 | 0.0126 | 0.09603659 | 0.1375 | 0.106 | 0.009709158 | 91.3307524 | 71.55911 | 45.6653762 | 106.42 | 75.446238 | 30.1784952 | 0.3304308 | 106.42 | 30.973762 | 10.032 | 6.27907 | 5.016 | 12 | 9.84 | 3.936 | 0.3923445 | 12 | 2.16 | 0.599 | 0.5912873 | 0.2995 | 0.562 | 0.185 | 0.074 | 0.1235392 | 0.747 | 0.562 | 1.918 | 1.90380385 | 0.959 | 1.83 | 0.44 | 0.176 | 0.091762252 | 2.27 | 1.83 | 2.198 | 2.197993 | 1.099 | 2.2 | 0.01 | 0.004 | 0.001819836 | 2.2 | 2.19 | 11 | 10.71429 | 5.5 | 10 | 5 | 2 | 0.1818182 | 15 | 10 | 14.2114 | 2.858216 | 7.1057 | 17.6 | 16.943 | 6.7772 | 0.4768848 | 17.6 | 0.657 | 8.767 | 8.693459 | 4.3835 | 8.337 | 2.15 | 0.86 | 0.09809513 | 10.487 | 8.337 | 19.45795 | 19.45675 | 9.728973 | 19.38125 | 0.3834793 | 0.1533917 | 0.007883243 | 19.76473 | 19.38125 | 414.424 | 19.27173 | 207.212 | 15.447 | 1994.885 | 797.954 | 1.925453 | 2010.332 | 15.447 | 1525.91 | 936.4666 | 762.955 | 1828.05 | 1510.7 | 604.28 | 0.3960129 | 1828.05 | 317.35 | 4.6 | 4.411765 | 2.3 | 5 | 2 | 0.8 | 0.173913 | 5 | 3 | 25.5488 | 25.51814 | 12.7744 | 25.98 | 2.156 | 0.8624 | 0.03375501 | 25.98 | 23.824 | 57.487 | 1.159816 | 28.7435 | 71.8 | 71.565 | 28.626 | 0.4979561 | 71.8 | 0.235 | 9 | 8.333333 | 4.5 | 10 | 5 | 2 | 0.2222222 | 10 | 5 | 0.4 | 0.6 | 8 | 0.04444444 | 0.06666667 | 0.8888889 | 5.02 | 5.019685 | 2.51 | 5 | 0.1 | 0.04 | 0.007968127 | 5.1 | 5 | -23.36 | 0.5004024 | 1.919519 | -11.6894 | -44.83995 | -22.43802 | 2699.55 | 1642.648656 | 1349.775 | 3236.15 | 2683 | 1073.2 | 0.397547739 | 3236.15 | 553.15 | BMG
46.15 | 36.16949 | 11.5375 | 58 | 45 | 16.68315 | 0.3614984 | 58 | 13 | 0.1774 | 0.168785 | 0.04435 | 0.204 | 0.083 | 0.03636399 | 0.2049831 | 0.204 | 0.121 | 0.02620277 | 0.16476 | 0.1606531 | 0.04119 | 0.1825 | 0.0574 | 0.02455397 | 0.1490287 | 0.1825 | 0.1251 | 0.01993848 | 109.4294 | 81.03074 | 27.35735 | 140.116 | 113.1344614 | 42.89988 | 0.3920324 | 140.116 | 26.9815386 | 6.9055 | 6.210655 | 1.726375 | 6.77 | 6.26 | 1.678021 | 0.2429978 | 8.96 | 2.7 | 0.69408 | 0.6216024 | 0.17352 | 0.57 | 0.8032 | 0.2749926 | 0.3961973 | 1.236 | 0.4328 | 1.447 | 1.417368944 | 0.36175 | 1.31 | 0.54 | 0.224702025 | 0.1552882 | 1.85 | 1.31 | 1.363 | 1.291443 | 0.34075 | 1.12 | 0.78 | 0.3398838 | 0.2493645 | 1.9 | 1.12 | 5.9 | 4.030692 | 1.475 | 3 | 10 | 4.02368 | 0.6819796 | 13 | 3 | 8.0475 | 6.815264 | 2.011875 | 5.46 | 10.73 | 3.663878 | 0.4552815 | 16.19 | 5.46 | 6.1382 | 6.013723 | 1.53455 | 5.539 | 2.342 | 0.9443422 | 0.1538468 | 7.881 | 5.539 | 13.869 | 12.84965 | 3.467249 | 10.88252 | 9.409753 | 4.126102 | 0.2975055 | 20.29227 | 10.88252 | 22.20625 | 20.03016 | 5.5515625 | 26.296 | 14.424 | 5.960366 | 0.2684094 | 26.296 | 11.872 | 1147.606 | 1122.039 | 286.9015 | 1068.15 | 834.68 | 191.7722 | 0.1671063 | 1768.15 | 933.47 | 5.2 | 4.897959 | 1.3 | 6 | 3 | 1.122497 | 0.2158648 | 6 | 3 | 26.0595 | 26.00202 | 6.514875 | 26.94 | 2.74 | 1.205124 | 0.04624511 | 26.94 | 24.2 | 116.31 | 17.11208 | 29.0775 | 11.4 | 389.6 | 157.5867 | 1.354885 | 401 | 11.4 | 4.9 | 3.653137 | 1.225 | 3 | 8 | 3.315117 | 0.6765545 | 11 | 3 | 1.8 | 0.1 | 3 | 0.3673469 | 0.02040816 | 0.6122449 | 3.414 | 3.234145 | 0.8535 | 2.8 | 1.9 | 0.84777 | 0.2483216 | 4.7 | 2.8 | -23.36 | 0.9819416 | 4.622307 | -22.93816 | -107.9771 | -106.0272 | 3421.75 | 3368.203506 | 855.4375 | 3716.15 | 924 | 408.963617 | 0.119518848 | 3716.15 | 2792.15 | BMG
[179 empty] | -23.36 | [15 empty] | Ce65Al10Cu20Co5
23.84 | 19.07154 | 3.973333 | 26 | 26 | 6.877092 | 0.2884686 | 31 | 5 | 0.12304 | 0.1205431 | 0.02050667 | 0.132 | 0.056 | 0.01513666 | 0.1230222 | 0.132 | 0.076 | 0.008128972 | 0.120687 | 0.1183513 | 0.0201145 | 0.1241 | 0.0619 | 0.01484662 | 0.1230176 | 0.1392 | 0.0773 | 0.007676677 | 51.54178919 | 40.57009 | 8.590298 | 55.845 | 58.913 | 15.59046 | 0.3024819 | 69.723 | 10.81 | 6.4923 | 5.0481 | 1.08205 | 7.87 | 6.7 | 2.269113 | 0.3495083 | 8.86 | 2.16 | 0.34072 | 0.2136236 | 0.05678667 | 0.153 | 1.109 | 0.2853162 | 0.8373919 | 1.262 | 0.153 | 1.7456 | 1.705672389 | 0.290933333 | 1.68 | 1.14 | 0.283140672 | 0.162202493 | 2.51 | 1.37 | 1.9099 | 1.896 | 0.3183167 | 1.83 | 0.74 | 0.1784741 | 0.09344681 | 2.55 | 1.81 | 10.08 | 9.431464 | 1.68 | 8 | 7 | 2.791702 | 0.2769546 | 15 | 8 | 16.69484 | 3.888217 | 2.782473 | 13.8 | 116.343 | 22.39984 | 1.341722 | 117 | 0.657 | 8.07646 | 7.868771 | 1.346077 | 7.903 | 5.261 | 1.331159 | 0.1648196 | 11.26 | 5.999 | 17.99723 | 17.666 | 2.999539 | 16.18801 | 8.967197 | 2.647958 | 0.1471314 | 25.15521 | 16.18801 | 266.6718 | 17.39713 | 44.4453 | 11.552 | 1998.78 | 644.4567 | 2.416666 | 2010.332 | 11.552 | 1505.50869 | 793.4179 | 250.918115 | 1811.15 | 3520.2354 | 830.1615 | 0.5514159 | 3823.15 | 302.9146 | 3.72 | 3.571429 | 0.62 | 4 | 2 | 0.6013319 | 0.1616483 | 4 | 2 | 23.82254 | 22.19193 | 3.970423 | 25.1 | 17.343 | 4.184343 | 0.1756464 | 25.86 | 8.517 | 65.4782 | 1.908012 | 10.91303 | 80.2 | 128.765 | 31.84164 | 0.4862937 | 129 | 0.235 | 6.58 | 5.621487 | 1.096667 | 8 | 6 | 2.122169 | 0.322518 | 9 | 3 | 2 | 0.63 | 3.95 | 0.3039514 | 0.09574468 | 0.600304 | 4.6645 | 4.652999 | 0.7774167 | 4.65 | 0.85 | 0.2313326 | 0.04959429 | 5.1 | 4.25 | -23.3428 | 1.252792 | 3.149583 | -29.24367 | -73.5201 | -92.10536 | 2818.46 | 1986.562852 | 469.7433333 | 3134.15 | 3747 | 929.8003947 | 0.329896608 | 4300.15 | 553.15 | BMG
33.5 | 32.7028 | 11.16667 | 29 | 11 | 5.324472 | 0.1589395 | 40 | 29 | 0.1487 | 0.1457255 | 0.04956667 | 0.132 | 0.053 | 0.02158032 | 0.1451265 | 0.175 | 0.122 | 0.01465878 | 0.14137 | 0.1397016 | 0.04712333 | 0.1278 | 0.0325 | 0.01564778 | 0.1106867 | 0.1603 | 0.1278 | 0.01227538 | 74.92605 | 72.68983 | 24.97535 | 63.546 | 27.678 | 13.37277 | 0.1784795 | 91.224 | 63.546 | 7.8315 | 7.622308 | 2.6105 | 8.96 | 3.05 | 1.254214 | 0.1601499 | 8.96 | 5.91 | 0.874612 | 0.6736486 | 0.2915373 | 1.236 | 0.806 | 0.3995301 | 0.4568084 | 1.236 | 0.43 | 1.682 | 1.660439952 | 0.560666667 | 1.85 | 0.48 | 0.187445992 | 0.111442326 | 1.85 | 1.37 | 1.6675 | 1.618516 | 0.5558333 | 1.9 | 0.57 | 0.2762404 | 0.1656614 | 1.9 | 1.33 | 8.3 | 6.5 | 2.766667 | 11 | 9 | 3.536948 | 0.4261383 | 13 | 4 | 14.217 | 13.37636 | 4.739 | 13.05 | 11.31 | 2.711031 | 0.1906894 | 16.9 | 5.59 | 7.20285 | 7.152136 | 2.40095 | 7.726 | 1.727 | 0.5936549 | 0.08241944 | 7.726 | 5.999 | 17.45152 | 16.68607 | 5.817174 | 20.29227 | 7.351402 | 3.502156 | 0.2006791 | 20.51407 | 13.16267 | 29.36145 | 18.03156 | 9.78715 | 11.872 | 68.773 | 20.59534 | 0.7014414 | 80.645 | 11.872 | 1613.17923 | 1319.095 | 537.72641 | 1357.77 | 1825.2354 | 477.2801 | 0.295863 | 2128.15 | 302.9146 | 4.4 | 4.347826 | 1.466667 | 4 | 1 | 0.4898979 | 0.1113404 | 5 | 4 | 24.879 | 24.86916 | 8.293 | 24.44 | 1.42 | 0.4966478 | 0.01996253 | 25.86 | 24.44 | 231.66 | 49.44561 | 77.22 | 401 | 378.3 | 187.2504 | 0.8082986 | 401 | 22.7 | 7.8 | 6 | 2.6 | 11 | 8 | 3.544009 | 0.4543601 | 11 | 3 | 1.45 | 0.05 | 6.3 | 0.1858974 | 0.006410256 | 0.8076923 | 4.3975 | 4.370897 | 1.465833 | 4.7 | 0.7 | 0.3385539 | 0.07698781 | 4.7 | 4 | -23.33 | 0.8451133 | 2.549823 | -19.71649 | -59.48736 | -50.27356 | 3556.05 | 3337.68804 | 1185.35 | 2835.15 | 2205 | 922.645647 | 0.259458007 | 4682.15 | 2477.15 | BMG
[179 empty] | -23.33 | [15 empty] | Cu55Zr40Ga5
47.73 | 37.56102 | 11.9325 | 58 | 45 | 16.23321 | 0.340105 | 58 | 13 | 0.181 | 0.1726639 | 0.04525 | 0.204 | 0.083 | 0.03525479 | 0.1947778 | 0.204 | 0.121 | 0.02750105 | 0.167981 | 0.1644954 | 0.04199525 | 0.1825 | 0.0547 | 0.02253382 | 0.134145 | 0.1825 | 0.1278 | 0.02088033 | 113.5436 | 84.48671 | 28.38589 | 140.116 | 113.1344614 | 41.69071 | 0.367178 | 140.116 | 26.9815386 | 6.7464 | 6.112123 | 1.6866 | 6.77 | 6.26 | 1.573333 | 0.2332108 | 8.96 | 2.7 | 0.6344 | 0.6465527 | 0.1586 | 0.57 | 1.836 | 0.3379446 | 0.5326995 | 1.236 | -0.6 | 1.4297 | 1.40067475 | 0.357425 | 1.31 | 0.73 | 0.227136325 | 0.15886992 | 2.04 | 1.31 | 1.3175 | 1.25823 | 0.329375 | 1.12 | 0.78 | 0.3112214 | 0.2362212 | 1.9 | 1.12 | 5.63 | 3.861299 | 1.4075 | 3 | 10 | 4.048839 | 0.7191544 | 13 | 3 | 7.33916 | 6.46843 | 1.83479 | 5.46 | 7.59 | 3.03431 | 0.413441 | 13.05 | 5.46 | 6.07114 | 5.942498 | 1.517785 | 5.539 | 3.855 | 0.9978694 | 0.1643628 | 9.394 | 5.539 | 13.48927 | 12.54991 | 3.372317 | 10.88252 | 9.409753 | 4.009521 | 0.2972378 | 20.29227 | 10.88252 | 23.00609 | 20.84441 | 5.7515225 | 26.296 | 19.243 | 5.907036 | 0.2567597 | 31.115 | 11.872 | 1092.6533 | 1074.136 | 273.163325 | 1068.15 | 665.09 | 140.365 | 0.1284626 | 1357.77 | 692.68 | 5.3 | 5 | 1.325 | 6 | 3 | 1.1 | 0.2075472 | 6 | 3 | 26.1945 | 26.14155 | 6.548625 | 26.94 | 2.74 | 1.153068 | 0.04401945 | 26.94 | 24.2 | 103.33 | 15.99795 | 25.8325 | 11.4 | 389.6 | 150.8994 | 1.460364 | 401 | 11.4 | 4.63 | 3.513442 | 1.1575 | 3 | 9 | 3.263909 | 0.7049479 | 12 | 3 | 1.83 | 0.1 | 2.7 | 0.3952484 | 0.02159827 | 0.5831533 | 3.307 | 3.154442 | 0.82675 | 2.8 | 1.9 | 0.7857232 | 0.237594 | 4.7 | 2.8 | -23.2756 | 0.8863604 | 3.745141 | -20.63057 | -87.17039 | -77.26438 | 3397.9 | 3230.352506 | 849.475 | 3716.15 | 2536 | 555.8604029 | 0.163589394 | 3716.15 | 1180.15 | BMG
[179 empty] | -23.2756 | [15 empty] | Ce70Al10Cu17Zn3
47.4625 | 33.07423 | 11.865625 | 72 | 59 | 24.08389 | 0.5074298 | 72 | 13 | 0.15043 | 0.1466397 | 0.0376075 | 0.175 | 0.054 | 0.02387101 | 0.1586852 | 0.175 | 0.121 | 0.015337 | 0.14389 | 0.1424322 | 0.0359725 | 0.1578 | 0.0332 | 0.01431576 | 0.09949103 | 0.1578 | 0.1246 | 0.01284696 | 113.4926 | 72.61386 | 28.37315 | 178.49 | 151.5084614 | 63.42914 | 0.5588834 | 178.49 | 26.9815386 | 10.22355 | 7.822368 | 2.5558875 | 13.3 | 10.6 | 3.541083 | 0.3463653 | 13.3 | 2.7 | 0.6160415 | 0.3013937 | 0.154010375 | 0.178 | 1.058 | 0.4872593 | 0.790952 | 1.236 | 0.178 | 1.607075 | 1.585051388 | 0.40176875 | 1.48 | 0.48 | 0.19167471 | 0.1192693 | 1.85 | 1.37 | 1.575275 | 1.526786 | 0.39381875 | 1.3 | 0.61 | 0.279815 | 0.1776293 | 1.91 | 1.3 | 7.8025 | 6.01175 | 1.950625 | 4 | 9 | 3.73008 | 0.4780621 | 13 | 4 | 18.47195 | 16.66858 | 4.6179875 | 24.06 | 13.27 | 5.599723 | 0.3031473 | 24.06 | 10.79 | 7.058935 | 7.009282 | 1.76473375 | 6.825 | 1.74 | 0.5822352 | 0.08248202 | 7.726 | 5.986 | 17.31849 | 16.9933 | 4.329622 | 14.9246 | 5.367674 | 2.388398 | 0.1379103 | 20.29227 | 14.9246 | 28.2494375 | 19.14294 | 7.062359375 | 44.965 | 34.172 | 16.13426 | 0.5711355 | 44.965 | 10.793 | 1889.94545 | 1659.366 | 472.4863625 | 2506.15 | 1572.68 | 621.7566 | 0.3289812 | 2506.15 | 933.47 | 4.83 | 4.528302 | 1.2075 | 6 | 3 | 1.166662 | 0.2415449 | 6 | 3 | 25.186925 | 25.16661 | 6.29673125 | 25.73 | 1.87 | 0.7123249 | 0.02828154 | 26.07 | 24.2 | 167.98575 | 43.06171 | 41.9964375 | 23 | 378 | 164.8425 | 0.9812887 | 401 | 23 | 6.5025 | 5.008157 | 1.625625 | 4 | 8 | 3.421987 | 0.5262571 | 11 | 3 | 1.7075 | 0.13 | 4.665 | 0.2625913 | 0.01999231 | 0.7174164 | 4.106375 | 4.01696 | 1.02659375 | 3.51 | 1.64 | 0.6171662 | 0.1502946 | 5.15 | 3.51 | -23.2752 | 1.204072 | 2.060093 | -28.02502 | -47.94907 | -57.73413 | 3843.4625 | 3587.215386 | 960.865625 | 4876.15 | 2084 | 997.5395981 | 0.25954191 | 4876.15 | 2792.15 | BMG
[179 empty] | -23.2752 | [15 empty] | Hf48Cu29.25Ni9.75Al13
44.085 | 33.17119 | 11.02125 | 57 | 45 | 17.19063 | 0.3899428 | 57 | 12 | 0.17766 | 0.1686527 | 0.044415 | 0.207 | 0.086 | 0.03765905 | 0.2119726 | 0.207 | 0.121 | 0.02653749 | 0.1678095 | 0.1631477 | 0.041952375 | 0.1879 | 0.0601 | 0.02645946 | 0.1576756 | 0.1879 | 0.1278 | 0.02122061 | 105.059 | 73.68276 | 26.26474 | 138.91 | 114.605 | 44.63611 | 0.4248672 | 138.91 | 24.305 | 6.3078 | 5.358983 | 1.57695 | 6.15 | 7.22 | 1.949515 | 0.3090642 | 8.96 | 1.74 | 0.669084 | 0.6772527 | 0.167271 | 0.55 | 1.636 | 0.3630314 | 0.5425797 | 1.236 | -0.4 | 1.4647 | 1.434664409 | 0.366175 | 1.32 | 0.53 | 0.225893581 | 0.154225153 | 1.85 | 1.32 | 1.3529 | 1.278957 | 0.338225 | 1.1 | 0.8 | 0.3442319 | 0.25444 | 1.9 | 1.1 | 5.935 | 3.936051 | 1.48375 | 3 | 11 | 4.157015 | 0.7004238 | 13 | 2 | 8.42234 | 7.573984 | 2.105585 | 6.2 | 6.85 | 2.966515 | 0.3522199 | 13.05 | 6.2 | 6.20812 | 6.084453 | 1.55203 | 5.577 | 2.149 | 0.9367214 | 0.1508865 | 7.726 | 5.577 | 14.22982 | 13.19332 | 3.557455 | 11.05871 | 9.23356 | 4.159211 | 0.2922884 | 20.29227 | 11.05871 | 103.87578 | 32.32756 | 25.968945 | 148.598 | 192.876 | 66.55709 | 0.6407373 | 204.748 | 11.872 | 1195.9424 | 1180.93 | 298.9856 | 1193.15 | 434.62 | 126.9968 | 0.1061897 | 1357.77 | 923.15 | 5.1 | 4.761905 | 1.275 | 6 | 3 | 1.187434 | 0.2328302 | 6 | 3 | 26.085215 | 26.01729 | 6.52130375 | 27.11 | 2.91 | 1.31365 | 0.05035993 | 27.11 | 24.2 | 134.955 | 21.19011 | 33.73875 | 13.5 | 387.5 | 165.0512 | 1.223009 | 401 | 13.5 | 4.885 | 3.558911 | 1.22125 | 3 | 9 | 3.441188 | 0.7044397 | 11 | 2 | 1.76 | 0.105 | 3.02 | 0.3602866 | 0.02149437 | 0.618219 | 3.80405 | 3.730796 | 0.9510125 | 3.4 | 1.3 | 0.556992 | 0.1464208 | 4.7 | 3.4 | -23.233 | 0.9928728 | 5.174255 | -23.06741 | -120.2135 | -119.3567 | 3338.355 | 3186.390968 | 834.58875 | 3737.15 | 2374 | 572.0583825 | 0.171359362 | 3737.15 | 1363.15 | BMG
[179 empty] | -23.233 | [15 empty] | La62Cu24Al10.5Mg3.5
22.058 | 13.37284 | 5.5145 | 26 | 36 | 9.952017 | 0.4511749 | 41 | 5 | 0.123012 | 0.1179504 | 0.030753 | 0.132 | 0.091 | 0.02281394 | 0.1854611 | 0.175 | 0.084 | 0.008567488 | 0.1157538 | 0.1118965 | 0.02893845 | 0.1241 | 0.0783 | 0.0192532 | 0.1663289 | 0.1603 | 0.082 | 0.007009069 | 47.690426 | 28.86957 | 11.9226065 | 55.845 | 82.096 | 21.93004 | 0.4598416 | 92.906 | 10.81 | 6.6155 | 5.103394 | 1.653875 | 7.87 | 6.23 | 2.346322 | 0.3546704 | 8.57 | 2.34 | 0.22224536 | 0.1804405 | 0.05556134 | 0.153 | 0.764 | 0.1669576 | 0.751231 | 0.917 | 0.153 | 1.69506 | 1.693681145 | 0.423765 | 1.68 | 0.28 | 0.048006212 | 0.028321247 | 1.77 | 1.49 | 1.86126 | 1.852724 | 0.465315 | 1.83 | 0.71 | 0.1212642 | 0.06515169 | 2.04 | 1.33 | 8.958 | 8.400375 | 2.2395 | 8 | 9 | 2.335859 | 0.2607567 | 13 | 4 | 22.814 | 17.07674 | 5.7035 | 13.8 | 36.4 | 15.20606 | 0.6665234 | 50.2 | 13.8 | 7.92371 | 7.90718 | 1.9809275 | 7.903 | 1.664 | 0.3429293 | 0.04327888 | 8.298 | 6.634 | 18.12367 | 17.46099 | 4.530917 | 16.18801 | 11.99254 | 3.87661 | 0.2138977 | 25.15521 | 13.16267 | 29.652526 | 14.92925 | 7.4131315 | 11.552 | 75.439 | 31.60029 | 1.065686 | 86.991 | 11.552 | 1983.766 | 1949.256 | 495.9415 | 1811.15 | 939 | 283.3802 | 0.1428496 | 2750.15 | 1811.15 | 3.6 | 3.284072 | 0.9 | 4 | 3 | 0.9055385 | 0.2515385 | 5 | 2 | 21.85613 | 19.43398 | 5.4640325 | 25.1 | 14.273 | 5.886754 | 0.2693411 | 25.36 | 11.087 | 66.002 | 53.20882 | 16.5005 | 80.2 | 57.5 | 22.86384 | 0.3464113 | 80.2 | 22.7 | 6.658 | 5.617452 | 1.6645 | 8 | 5 | 2.138466 | 0.3211874 | 8 | 3 | 1.952 | 0.23 | 4.476 | 0.2931811 | 0.03454491 | 0.672274 | 4.6436 | 4.639558 | 1.1609 | 4.65 | 0.75 | 0.130572 | 0.0281187 | 4.75 | 4 | -23.175584 | 0.7800224 | 5.757768 | -18.07747 | -133.4396 | -104.0859 | 3488.29 | 3408.005467 | 872.0725 | 3134.15 | 1883 | 578.7015296 | 0.165898343 | 5017.15 | 3134.15 | BMG
31.47 | 30.39956 | 7.8675 | 29 | 18 | 5.935411 | 0.1886054 | 40 | 22 | 0.14666 | 0.1439205 | 0.036665 | 0.132 | 0.051 | 0.02065198 | 0.1408154 | 0.175 | 0.124 | 0.01401678 | 0.138974 | 0.1374297 | 0.0347435 | 0.1278 | 0.0357 | 0.01507329 | 0.1084612 | 0.1603 | 0.1246 | 0.01164795 | 69.650662 | 66.71627 | 17.4126655 | 63.546 | 43.357 | 14.8391 | 0.2130504 | 91.224 | 47.867 | 7.7748 | 7.392786 | 1.9437 | 8.96 | 4.454 | 1.53807 | 0.1978276 | 8.96 | 4.506 | 0.868914 | 0.3998719 | 0.2172285 | 1.236 | 1.16 | 0.4403715 | 0.5068067 | 1.236 | 0.076 | 1.6991 | 1.679774343 | 0.424775 | 1.85 | 0.39 | 0.177302538 | 0.104350855 | 1.85 | 1.46 | 1.6943 | 1.650355 | 0.423575 | 1.9 | 0.58 | 0.2610182 | 0.1540567 | 1.91 | 1.33 | 8.07 | 6.421483 | 2.0175 | 11 | 7 | 3.338428 | 0.4136837 | 11 | 4 | 15.0196 | 14.77528 | 3.7549 | 13.05 | 4.42 | 1.919156 | 0.1277767 | 17.47 | 13.05 | 7.29742 | 7.261298 | 1.824355 | 7.726 | 1.092 | 0.5056286 | 0.06928868 | 7.726 | 6.634 | 17.20561 | 16.5358 | 4.301402 | 20.29227 | 7.129606 | 3.289393 | 0.1911815 | 20.29227 | 13.16267 | 26.21423 | 16.67622 | 6.5535575 | 11.872 | 40.523 | 17.89432 | 0.6826184 | 51.316 | 10.793 | 1695.3714 | 1629.025 | 423.84285 | 1357.77 | 770.38 | 340.4962 | 0.2008387 | 2128.15 | 1357.77 | 4.3 | 4.255319 | 1.075 | 4 | 1 | 0.4582576 | 0.1065715 | 5 | 4 | 24.9899 | 24.97663 | 6.247475 | 24.44 | 1.63 | 0.5791088 | 0.02317371 | 26.07 | 24.44 | 209.261 | 49.04982 | 52.31525 | 401 | 379.1 | 181.8194 | 0.8688643 | 401 | 21.9 | 8.07 | 6.421483 | 2.0175 | 11 | 7 | 3.338428 | 0.4136837 | 11 | 4 | 1.53 | 0 | 6.54 | 0.1895911 | 0 | 0.8104089 | 4.4885 | 4.451706 | 1.122125 | 4.7 | 1.15 | 0.4057003 | 0.09038661 | 5.15 | 4 | -23.1504 | 1.21154 | 2.448317 | -28.04763 | -56.67951 | -68.66948 | 3507.38 | 3347.398112 | 876.845 | 2835.15 | 1847 | 800.0675953 | 0.228109756 | 4682.15 | 2835.15 | BMG
[179 empty] | -23.1504 | [15 empty] | Cu47Ni13Zr30Ti10
33.725 | 32.89802 | 11.24167 | 29 | 11 | 5.403645 | 0.1602267 | 40 | 29 | 0.150025 | 0.1470554 | 0.05000833 | 0.132 | 0.053 | 0.02152729 | 0.1434914 | 0.175 | 0.122 | 0.01502985 | 0.1418975 | 0.1401645 | 0.04729917 | 0.1278 | 0.0325 | 0.01591904 | 0.1121869 | 0.1603 | 0.1278 | 0.01242427 | 75.463575 | 73.13913 | 25.154525 | 63.546 | 27.678 | 13.58329 | 0.179998 | 91.224 | 63.546 | 7.84675 | 7.645371 | 2.615583 | 8.96 | 3.05 | 1.234308 | 0.1573018 | 8.96 | 5.91 | 0.874694 | 0.6738484 | 0.2915647 | 1.236 | 0.806 | 0.3994391 | 0.4566616 | 1.236 | 0.43 | 1.685 | 1.664501783 | 0.561666667 | 1.85 | 0.48 | 0.183343939 | 0.108809459 | 1.85 | 1.37 | 1.6555 | 1.605562 | 0.5518333 | 1.9 | 0.57 | 0.280187 | 0.1692461 | 1.9 | 1.33 | 8.075 | 6.322188 | 2.691667 | 11 | 9 | 3.517012 | 0.4355433 | 13 | 4 | 14.49975 | 13.93421 | 4.83325 | 13.05 | 11.31 | 2.364123 | 0.1630458 | 16.9 | 5.59 | 7.218725 | 7.172599 | 2.406242 | 7.726 | 1.727 | 0.5692385 | 0.07885583 | 7.726 | 5.999 | 17.26774 | 16.49869 | 5.755912 | 20.29227 | 7.351402 | 3.529404 | 0.204393 | 20.51407 | 13.16267 | 28.5203 | 17.95969 | 9.506767 | 11.872 | 68.773 | 19.11772 | 0.6703199 | 80.645 | 11.872 | 1658.810115 | 1454.944 | 552.936705 | 1357.77 | 1825.2354 | 435.2288 | 0.2623741 | 2128.15 | 302.9146 | 4.425 | 4.371585 | 1.475 | 4 | 1 | 0.494343 | 0.1117159 | 5 | 4 | 24.8665 | 24.85737 | 8.288833 | 24.44 | 1.42 | 0.4777319 | 0.01921187 | 25.86 | 24.44 | 231.2125 | 48.28631 | 77.07083 | 401 | 378.3 | 187.7273 | 0.8119254 | 401 | 22.7 | 7.825 | 6.075949 | 2.608333 | 11 | 8 | 3.513456 | 0.449004 | 11 | 3 | 1.45 | 0.025 | 6.35 | 0.1853035 | 0.003194888 | 0.8115016 | 4.39125 | 4.363885 | 1.46375 | 4.7 | 0.7 | 0.3434908 | 0.07822165 | 4.7 | 4 | -23.15 | 0.7846904 | 2.619407 | -18.16558 | -60.63927 | -47.58306 | 3611.175 | 3391.488636 | 1203.725 | 2835.15 | 2205 | 922.4088705 | 0.255431783 | 4682.15 | 2477.15 | BMG
[179 empty] | -23.15 | [15 empty] | Cu55Zr42.5Ga2.5
34.48 | 31.0122 | 6.896 | 40 | 34 | 8.681567 | 0.2517856 | 47 | 13 | 0.15236 | 0.1492907 | 0.030472 | 0.175 | 0.054 | 0.02152186 | 0.1412566 | 0.175 | 0.121 | 0.01570028 | 0.145272 | 0.1438029 | 0.0290544 | 0.1603 | 0.0325 | 0.01448736 | 0.09972576 | 0.1603 | 0.1278 | 0.01322341 | 77.51948 | 68.37305 | 15.5039 | 91.224 | 80.8884614 | 20.98618 | 0.2707214 | 107.87 | 26.9815386 | 7.4932 | 6.685415 | 1.49864 | 6.52 | 7.8 | 1.949077 | 0.2601128 | 10.5 | 2.7 | 0.8112272 | 0.6263369 | 0.16224544 | 0.43328 | 0.8712 | 0.3989198 | 0.4917485 | 1.304 | 0.4328 | 1.642 | 1.62113615 | 0.3284 | 1.49 | 0.48 | 0.185817114 | 0.113165112 | 1.85 | 1.37 | 1.6164 | 1.571238 | 0.32328 | 1.33 | 0.6 | 0.2700501 | 0.1670688 | 1.93 | 1.33 | 7.84 | 6.091846 | 1.568 | 4 | 9 | 3.65163 | 0.4657691 | 13 | 4 | 14.9572 | 14.36146 | 2.99144 | 16.9 | 15.61 | 3.266037 | 0.2183588 | 26.4 | 10.79 | 7.05564 | 7.00461 | 1.411128 | 6.634 | 1.74 | 0.5972547 | 0.08464926 | 7.726 | 5.986 | 16.89154 | 16.14388 | 3.378308 | 13.16267 | 8.291444 | 3.537663 | 0.209434 | 21.45411 | 13.16267 | 28.44388 | 19.54256 | 5.688776 | 46.999 | 35.127 | 16.57254 | 0.5826401 | 46.999 | 11.872 | 1708.6612 | 1570.055 | 341.73224 | 2128.15 | 1816.68 | 480.7987 | 0.2813892 | 2750.15 | 933.47 | 4.48 | 4.373178 | 0.896 | 5 | 2 | 0.64 | 0.1428571 | 5 | 3 | 24.9048 | 24.89561 | 4.98096 | 25.36 | 1.16 | 0.4777625 | 0.01918355 | 25.36 | 24.2 | 209.776 | 46.40387 | 41.9552 | 22.7 | 406.3 | 182.8695 | 0.8717371 | 429 | 22.7 | 7.04 | 5.415162 | 1.408 | 4 | 8 | 3.526812 | 0.5009676 | 11 | 3 | 1.52 | 0.08 | 5.44 | 0.2159091 | 0.01136364 | 0.7727273 | 4.3264 | 4.301926 | 0.86528 | 4 | 0.7 | 0.3272905 | 0.07564961 | 4.7 | 4 | -23.1424 | 1.261898 | 2.069825 | -29.20334 | -47.90072 | -60.44579 | 3699.67 | 3443.195058 | 739.934 | 4682.15 | 2582 | 978.2729729 | 0.264421684 | 5017.15 | 2435.15 | BMG
[179 empty] | -23.1424 | [15 empty] | Nb4Zr44Cu36Al8Ag8
36.92 | 30.3392 | 12.30667 | 46 | 31 | 12.71195 | 0.3443106 | 46 | 15 | 0.1302 | 0.1288029 | 0.0434 | 0.139 | 0.032 | 0.01278124 | 0.09816618 | 0.139 | 0.107 | 0.009503798 | 0.129136 | 0.1277882 | 0.04304533 | 0.1375 | 0.0315 | 0.01245468 | 0.09644624 | 0.1375 | 0.106 | 0.009263354 | 83.6944964 | 65.80239 | 27.89817 | 106.42 | 75.446238 | 31.4075 | 0.3752636 | 106.42 | 30.973762 | 9.536 | 6.101153 | 3.178667 | 12 | 9.84 | 3.851159 | 0.4038547 | 12 | 2.16 | 0.6942 | 0.6473261 | 0.2314 | 0.562 | 0.595 | 0.2145045 | 0.3089952 | 1.157 | 0.562 | 1.9164 | 1.902064268 | 0.6388 | 1.83 | 0.45 | 0.176836195 | 0.092275201 | 2.27 | 1.82 | 2.1516 | 2.145909 | 0.7172 | 2.2 | 0.29 | 0.1055151 | 0.0490403 | 2.2 | 1.91 | 11 | 10.71429 | 3.666667 | 10 | 5 | 2 | 0.1818182 | 15 | 10 | 14.1906 | 2.857664 | 4.7302 | 17.6 | 16.943 | 6.76696 | 0.4768621 | 17.6 | 0.657 | 8.65548 | 8.56312 | 2.88516 | 8.337 | 2.847 | 0.9491048 | 0.1096536 | 10.487 | 7.64 | 19.26393 | 19.25038 | 6.421309 | 19.38125 | 1.596103 | 0.5009185 | 0.02600293 | 19.76473 | 18.16863 | 413.67936 | 17.74437 | 137.89312 | 15.447 | 1999.539 | 798.3281 | 1.929823 | 2010.332 | 10.793 | 1509.926 | 932.0504 | 503.3087 | 1828.05 | 1510.7 | 597.3582 | 0.3956208 | 1828.05 | 317.35 | 4.44 | 4.261364 | 1.48 | 5 | 2 | 0.80399 | 0.1810788 | 5 | 3 | 25.5632 | 25.53199 | 8.521067 | 25.98 | 2.246 | 0.8701959 | 0.03404096 | 26.07 | 23.824 | 60.511 | 1.160441 | 20.17033 | 71.8 | 90.465 | 30.88725 | 0.5104402 | 90.7 | 0.235 | 9 | 8.333333 | 3 | 10 | 5 | 2 | 0.2222222 | 10 | 5 | 0.72 | 0.6 | 7.68 | 0.08 | 0.06666667 | 0.8533333 | 5.044 | 5.04328 | 1.681333 | 5 | 0.15 | 0.06053098 | 0.01200059 | 5.15 | 5 | -23.104 | 0.9007244 | 1.935929 | -20.81034 | -44.72771 | -40.28734 | 2691.55 | 1640.557765 | 897.1833333 | 3236.15 | 2683 | 1069.349634 | 0.397298818 | 3236.15 | 553.15 | BMG
48.9175 | 34.26225 | 12.229375 | 72 | 59 | 24.02282 | 0.4910884 | 72 | 13 | 0.15187 | 0.1480547 | 0.0379675 | 0.175 | 0.054 | 0.02384561 | 0.1570133 | 0.175 | 0.121 | 0.01575183 | 0.144652 | 0.1431913 | 0.036163 | 0.1578 | 0.0332 | 0.01429743 | 0.09884018 | 0.1578 | 0.1246 | 0.01304607 | 117.3308 | 75.48486 | 29.33271 | 178.49 | 151.5084614 | 63.30867 | 0.539574 | 178.49 | 26.9815386 | 10.41665 | 8.054477 | 2.6041625 | 13.3 | 10.6 | 3.491013 | 0.3351378 | 13.3 | 2.7 | 0.5927285 | 0.2901161 | 0.148182125 | 0.178 | 1.058 | 0.4848405 | 0.8179808 | 1.236 | 0.178 | 1.600925 | 1.579753846 | 0.40023125 | 1.48 | 0.48 | 0.188445999 | 0.117710698 | 1.85 | 1.37 | 1.560125 | 1.512119 | 0.39003125 | 1.3 | 0.61 | 0.279618 | 0.179228 | 1.91 | 1.3 | 7.5775 | 5.840847 | 1.894375 | 4 | 9 | 3.721424 | 0.491115 | 13 | 4 | 18.80275 | 16.9844 | 4.7006875 | 24.06 | 13.27 | 5.581053 | 0.2968211 | 24.06 | 10.79 | 7.049735 | 7.002945 | 1.76243375 | 6.825 | 1.74 | 0.5662864 | 0.08032733 | 7.726 | 5.986 | 17.18271 | 16.86019 | 4.295677 | 14.9246 | 5.367674 | 2.387228 | 0.138932 | 20.29227 | 14.9246 | 29.2016225 | 19.77381 | 7.300405625 | 44.965 | 34.172 | 16.15103 | 0.5530868 | 44.965 | 10.793 | 1926.78795 | 1695.04 | 481.6969875 | 2506.15 | 1572.68 | 618.9407 | 0.3212293 | 2506.15 | 933.47 | 4.9 | 4.597701 | 1.225 | 6 | 3 | 1.161895 | 0.2371214 | 6 | 3 | 25.219875 | 25.2001 | 6.30496875 | 25.73 | 1.87 | 0.7022544 | 0.02784528 | 26.07 | 24.2 | 159.83725 | 40.99687 | 39.9593125 | 23 | 378 | 163.8455 | 1.025077 | 401 | 23 | 6.3775 | 4.951052 | 1.594375 | 4 | 8 | 3.375647 | 0.5293057 | 11 | 3 | 1.7225 | 0.12 | 4.535 | 0.2700902 | 0.01881615 | 0.7110937 | 4.073525 | 3.984977 | 1.01838125 | 3.51 | 1.64 | 0.6161845 | 0.1512657 | 5.15 | 3.51 | -23.0781 | 1.173775 | 2.033227 | -27.08849 | -46.92303 | -55.07706 | 3903.3675 | 3643.27037 | 975.841875 | 4876.15 | 2084 | 997.5102281 | 0.255551195 | 4876.15 | 2792.15 | BMG
[179 empty] | -23.0781 | [15 empty] | Hf51Cu27.75Ni9.25Al12
22.212 | 13.41043 | 5.553 | 26 | 36 | 10.03609 | 0.4518318 | 41 | 5 | 0.122028 | 0.1171788 | 0.030507 | 0.132 | 0.08 | 0.0222942 | 0.1826974 | 0.164 | 0.084 | 0.008341615 | 0.115687 | 0.1118969 | 0.02892175 | 0.1241 | 0.0609 | 0.01892681 | 0.1636036 | 0.1429 | 0.082 | 0.006976404 | 48.14913369 | 28.98305 | 12.03728 | 55.845 | 82.096 | 22.15883 | 0.4602124 | 92.906 | 10.81 | 6.78068 | 5.168181 | 1.69517 | 7.87 | 6.52 | 2.452664 | 0.3617136 | 8.86 | 2.34 | 0.300328 | 0.207737 | 0.075082 | 0.153 | 0.764 | 0.2319814 | 0.772427 | 0.917 | 0.153 | 1.70928 | 1.707849142 | 0.42732 | 1.68 | 0.16 | 0.049496279 | 0.028957385 | 1.77 | 1.61 | 1.8716 | 1.865117 | 0.4679 | 1.83 | 0.44 | 0.1092769 | 0.05838689 | 2.04 | 1.6 | 9.112 | 8.585896 | 2.278 | 8 | 8 | 2.279354 | 0.2501486 | 13 | 5 | 23.26738 | 17.61039 | 5.816845 | 13.8 | 36.4 | 15.01487 | 0.6453183 | 50.2 | 13.8 | 7.922086 | 7.906136 | 1.9805215 | 7.903 | 1.539 | 0.3378082 | 0.04264132 | 8.298 | 6.759 | 18.26406 | 17.62438 | 4.566016 | 16.18801 | 10.85246 | 3.8093 | 0.2085681 | 25.15521 | 14.30274 | 30.769816 | 16.23617 | 7.692454 | 11.552 | 75.439 | 30.94183 | 1.00559 | 86.991 | 11.552 | 1985.124 | 1946.86 | 496.281 | 1811.15 | 982 | 299.117 | 0.1506793 | 2750.15 | 1768.15 | 3.6 | 3.284072 | 0.9 | 4 | 3 | 0.9055385 | 0.2515385 | 5 | 2 | 21.80583 | 19.40353 | 5.4514575 | 25.1 | 14.013 | 5.859961 | 0.2687337 | 25.1 | 11.087 | 69.1856 | 55.13247 | 17.2964 | 80.2 | 73 | 25.04881 | 0.3620524 | 100 | 27 | 6.812 | 5.69981 | 1.703 | 8 | 6 | 2.240682 | 0.3289316 | 9 | 3 | 1.94 | 0.23 | 4.642 | 0.2847915 | 0.03376395 | 0.6814445 | 4.6531 | 4.649647 | 1.163275 | 4.65 | 0.55 | 0.1216363 | 0.02614092 | 4.75 | 4.2 | -23.058464 | 1.105284 | 5.570634 | -25.48615 | -128.4503 | -141.974 | 3501.682 | 3420.894431 | 875.4205 | 3134.15 | 1883 | 582.788127 | 0.166430911 | 5017.15 | 3134.15 | BMG
[179 empty] | -23.058464 | [15 empty] | (Fe80Co20)71Nb6B23
22.07 | 14.76647 | 4.414 | 26.5 | 23 | 8.482046 | 0.3843247 | 28 | 5 | 0.11916 | 0.1161725 | 0.023832 | 0.129 | 0.048 | 0.01680757 | 0.1410504 | 0.132 | 0.084 | 0.007482298 | 0.116614 | 0.1138129 | 0.0233228 | 0.1246 | 0.0431 | 0.01586828 | 0.1360752 | 0.1251 | 0.082 | 0.006983717 | 47.3219685 | 31.65273 | 9.4643937 | 57.3890975 | 48.123195 | 18.38127 | 0.38843 | 58.933195 | 10.81 | 6.93812 | 5.106405 | 1.387624 | 8.365 | 6.571 | 2.690675 | 0.3878104 | 8.9 | 2.329 | 0.57685 | 0.3116917 | 0.11537 | 0.4075 | 1.237 | 0.4176522 | 0.7240221 | 1.39 | 0.153 | 1.7649 | 1.76195503 | 0.35298 | 1.725 | 0.27 | 0.073287038 | 0.041524754 | 1.95 | 1.68 | 1.8983 | 1.895801 | 0.37966 | 1.855 | 0.21 | 0.07024322 | 0.03700322 | 2.04 | 1.83 | 9.93 | 9.557987 | 1.986 | 8.5 | 6 | 2.074873 | 0.20895 | 14 | 8 | 24.1955 | 18.57898 | 4.8391 | 14.995 | 36.75 | 15.13128 | 0.6253759 | 50.55 | 13.8 | 7.94402 | 7.939002 | 1.588804 | 7.892 | 0.658 | 0.200804 | 0.02527738 | 8.298 | 7.64 | 18.28984 | 17.85568 | 3.657968 | 16.63419 | 8.967197 | 3.175126 | 0.1736006 | 25.15521 | 16.18801 | 29.69756 | 17.38788 | 5.939512 | 16.6985 | 76.198 | 27.18334 | 0.9153393 | 86.991 | 10.793 | 1867.34 | 1845.388 | 373.468 | 1789.65 | 662 | 221.0572 | 0.1183808 | 2349.15 | 1687.15 | 3.58 | 3.342618 | 0.716 | 4 | 2 | 0.7639372 | 0.2133903 | 4 | 2 | 22.35141 | 20.33605 | 4.470282 | 24.955 | 14.983 | 5.315079 | 0.2377961 | 26.07 | 11.087 | 84.095 | 65.65433 | 16.819 | 90.1 | 121 | 31.11055 | 0.3699453 | 148 | 27 | 7.43 | 6.153846 | 1.486 | 8.5 | 7 | 2.47085 | 0.3325505 | 10 | 3 | 2 | 0.33 | 5.1 | 0.269179 | 0.04441454 | 0.6864065 | 4.773 | 4.767434 | 0.9546 | 4.675 | 0.5 | 0.1673947 | 0.03507118 | 5.15 | 4.65 | -23.0576 | 1.510243 | 3.853692 | -34.82257 | -88.8569 | -134.1955 | 3375.29 | 3337.45473 | 675.058 | 3167.15 | 1066 | 387.0422463 | 0.114669331 | 4200.15 | 3134.15 | BMG
22.256 | 13.66674 | 5.564 | 26 | 36 | 9.788078 | 0.439795 | 41 | 5 | 0.123624 | 0.1186205 | 0.030906 | 0.132 | 0.091 | 0.02275879 | 0.1840969 | 0.175 | 0.084 | 0.008686675 | 0.1163836 | 0.1125322 | 0.0290959 | 0.1241 | 0.0783 | 0.0193536 | 0.1662915 | 0.1603 | 0.082 | 0.007126401 | 48.120592 | 29.50294 | 12.030148 | 55.845 | 82.096 | 21.58735 | 0.4486094 | 92.906 | 10.81 | 6.6462 | 5.17102 | 1.66155 | 7.87 | 6.23 | 2.300324 | 0.3461112 | 8.57 | 2.34 | 0.21517072 | 0.1790111 | 0.05379268 | 0.153 | 0.764 | 0.1502718 | 0.6983839 | 0.917 | 0.153 | 1.69272 | 1.691094971 | 0.42318 | 1.68 | 0.28 | 0.051604279 | 0.03048601 | 1.77 | 1.49 | 1.85592 | 1.845594 | 0.46398 | 1.83 | 0.71 | 0.1301328 | 0.07011769 | 2.04 | 1.33 | 8.896 | 8.324795 | 2.224 | 8 | 9 | 2.324905 | 0.2613428 | 13 | 4 | 22.336 | 16.852 | 5.584 | 13.8 | 36.4 | 14.98579 | 0.6709254 | 50.2 | 13.8 | 7.91826 | 7.901327 | 1.979565 | 7.903 | 1.664 | 0.346202 | 0.04372197 | 8.298 | 6.634 | 18.02031 | 17.37215 | 4.505079 | 16.18801 | 11.99254 | 3.831528 | 0.2126227 | 25.15521 | 13.16267 | 29.242452 | 14.85154 | 7.310613 | 11.552 | 75.439 | 31.15887 | 1.065536 | 86.991 | 11.552 | 1970.922 | 1939.654 | 492.7305 | 1811.15 | 939 | 268.8946 | 0.1364308 | 2750.15 | 1811.15 | 3.62 | 3.311258 | 0.905 | 4 | 3 | 0.8919641 | 0.2463989 | 5 | 2 | 22.00538 | 19.63167 | 5.501345 | 25.1 | 14.273 | 5.799488 | 0.2635487 | 25.36 | 11.087 | 66.162 | 53.04093 | 16.5405 | 80.2 | 57.5 | 23.02647 | 0.3480317 | 80.2 | 22.7 | 6.696 | 5.664653 | 1.674 | 8 | 5 | 2.123107 | 0.317071 | 8 | 3 | 1.964 | 0.22 | 4.512 | 0.2933094 | 0.03285544 | 0.6738351 | 4.6402 | 4.635511 | 1.16005 | 4.65 | 0.75 | 0.1397639 | 0.03012024 | 4.75 | 4 | -23.056896 | 0.7788164 | 5.755178 | -17.95709 | -132.6965 | -103.3462 | 3473.61 | 3396.650537 | 868.4025 | 3134.15 | 1883 | 565.6158841 | 0.162832294 | 5017.15 | 3134.15 | BMG
22.74896 | 13.6088 | 5.68724 | 26 | 36 | 10.49026 | 0.4611315 | 41 | 5 | 0.12570816 | 0.1196266 | 0.03142704 | 0.132 | 0.106 | 0.02633285 | 0.209476 | 0.19 | 0.084 | 0.009412929 | 0.118261472 | 0.1134488 | 0.029565368 | 0.1241 | 0.0982 | 0.02299947 | 0.1944799 | 0.1802 | 0.082 | 0.007718458 | 49.40047 | 29.40529 | 12.35012 | 55.845 | 82.096 | 23.404 | 0.4737606 | 92.906 | 10.81 | 6.511024 | 5.036583 | 1.627756 | 7.87 | 6.23 | 2.367113 | 0.3635546 | 8.57 | 2.34 | 0.23443968 | 0.1854429 | 0.05860992 | 0.153 | 0.764 | 0.1819289 | 0.7760156 | 0.917 | 0.153 | 1.6830192 | 1.679074772 | 0.4207548 | 1.68 | 0.38 | 0.076855946 | 0.045665519 | 1.77 | 1.39 | 1.8360528 | 1.815546 | 0.4590132 | 1.83 | 0.82 | 0.1728452 | 0.09413958 | 2.04 | 1.22 | 8.7224 | 7.809215 | 2.1806 | 8 | 10 | 2.605022 | 0.2986588 | 13 | 3 | 22.659552 | 16.88528 | 5.664888 | 13.8 | 38.8 | 15.1725 | 0.6695852 | 50.2 | 11.4 | 7.84739968 | 7.811971 | 1.96184992 | 7.903 | 2.081 | 0.4887637 | 0.06228352 | 8.298 | 6.217 | 17.9193 | 17.18307 | 4.479825 | 16.18801 | 12.92533 | 4.007917 | 0.2236648 | 25.15521 | 12.22988 | 31.41916544 | 15.5053 | 7.85479136 | 11.552 | 75.439 | 32.00304 | 1.018583 | 86.991 | 11.552 | 1988.32136 | 1951.359 | 497.08034 | 1811.15 | 951 | 294.65 | 0.1481903 | 2750.15 | 1799.15 | 3.65392 | 3.320671 | 0.91348 | 4 | 3 | 0.9422041 | 0.2578612 | 5 | 2 | 21.9731888 | 19.54941 | 5.4932972 | 25.1 | 15.443 | 5.884732 | 0.2678142 | 26.53 | 11.087 | 63.76552 | 48.92065 | 15.94138 | 80.2 | 63 | 24.28222 | 0.3808049 | 80.2 | 17.2 | 6.4664 | 5.379236 | 1.6166 | 8 | 5 | 2.226223 | 0.3442756 | 8 | 3 | 1.94 | 0.2256 | 4.3008 | 0.3000124 | 0.03488804 | 0.6650996 | 4.575624 | 4.539956 | 1.143906 | 4.65 | 1.65 | 0.3424544 | 0.07484321 | 4.75 | 3.1 | -23.02847 | 0.9132736 | 7.871693 | -21.03129 | -181.273 | -165.5519 | 3509.0516 | 3427.976933 | 877.2629 | 3134.15 | 1883 | 582.0070824 | 0.165858799 | 5017.15 | 3134.15 | BMG
33.294 | 25.20152 | 11.098 | 47 | 35 | 15.01091 | 0.4508595 | 47 | 12 | 0.153932 | 0.1526125 | 0.05131067 | 0.145 | 0.035 | 0.01478754 | 0.09606541 | 0.176 | 0.141 | 0.01571217 | 0.1632572 | 0.1601592 | 0.05441907 | 0.1445 | 0.0531 | 0.02353901 | 0.1441836 | 0.1976 | 0.1445 | 0.0194007 | 74.121054 | 52.60765 | 24.707018 | 107.87 | 83.565 | 36.76819 | 0.496056 | 107.87 | 24.305 | 6.39128 | 2.943394 | 2.130427 | 10.5 | 8.96 | 4.434269 | 0.6937999 | 10.5 | 1.54 | 0.647652 | 0.08098755 | 0.215884 | 1.304 | 1.704 | 0.7212511 | 1.11364 | 1.304 | -0.4 | 1.64828 | 1.614106065 | 0.549426667 | 1.83 | 0.51 | 0.225900513 | 0.137052268 | 1.83 | 1.32 | 1.54808 | 1.419822 | 0.5160267 | 1.93 | 0.93 | 0.4239386 | 0.273848 | 1.93 | 1 | 6.842 | 3.572589 | 2.280667 | 11 | 9 | 4.486985 | 0.6558002 | 11 | 2 | 10.088636 | 9.913238 | 3.362879 | 11.3 | 2.76 | 1.313922 | 0.1302378 | 11.3 | 8.54 | 7.136176 | 7.06517 | 2.378725 | 7.576 | 1.533 | 0.6830396 | 0.09571507 | 7.646 | 6.113 | 17.51413 | 16.32275 | 5.838044 | 21.45411 | 9.582837 | 4.370928 | 0.2495658 | 21.45411 | 11.87128 | 54.059018 | 26.30178 | 18.01967 | 18.005 | 186.743 | 65.14102 | 1.204998 | 204.748 | 18.005 | 1150.02364 | 1138.086 | 383.3412 | 1234.93 | 311.78 | 110.3617 | 0.09596472 | 1234.93 | 923.15 | 4.384 | 4.238485 | 1.461333 | 5 | 2 | 0.7379322 | 0.168324 | 5 | 3 | 25.454258 | 25.44923 | 8.484753 | 25.35 | 1.06 | 0.3577906 | 0.01405622 | 25.929 | 24.869 | 316.426 | 264.4622 | 105.4753 | 429 | 273 | 122.2963 | 0.3864926 | 429 | 156 | 6.842 | 3.572589 | 2.280667 | 11 | 9 | 4.486985 | 0.6558002 | 11 | 2 | 1.462 | 0 | 5.38 | 0.2136802 | 0 | 0.7863198 | 3.89464 | 3.680829 | 1.298213 | 4.64 | 1.93 | 0.8600054 | 0.2208177 | 4.64 | 2.71 | -23.011296 | 0.9843259 | 4.326637 | -22.65062 | -99.56152 | -98.00098 | 2061.238 | 1963.909562 | 687.0793333 | 2435.15 | 1072 | 422.7846074 | 0.20511198 | 2435.15 | 1363.15 | BMG
[179 empty] | -23.011296 | [15 empty] | Ag53.8Mg15.4Ca30.8
47.72 | 37.54481 | 11.93 | 58 | 45 | 16.24443 | 0.3404114 | 58 | 13 | 0.1811 | 0.1728492 | 0.045275 | 0.204 | 0.083 | 0.03510114 | 0.1938219 | 0.204 | 0.121 | 0.02752132 | 0.167864 | 0.164318 | 0.041966 | 0.1825 | 0.0547 | 0.02271107 | 0.1352945 | 0.1825 | 0.1278 | 0.02085405 | 113.5252 | 84.45521 | 28.38131 | 140.116 | 113.1344614 | 41.71229 | 0.3674274 | 140.116 | 26.9815386 | 6.7646 | 6.122769 | 1.69115 | 6.77 | 6.26 | 1.588237 | 0.2347865 | 8.96 | 2.7 | 0.65276 | 0.6363665 | 0.16319 | 0.57 | 1.836 | 0.3197675 | 0.4898699 | 1.236 | -0.6 | 1.4278 | 1.399687743 | 0.35695 | 1.31 | 0.73 | 0.222776031 | 0.156027477 | 2.04 | 1.31 | 1.32 | 1.259494 | 0.33 | 1.12 | 0.78 | 0.3148651 | 0.2385341 | 1.9 | 1.12 | 5.62 | 3.86017 | 1.405 | 3 | 10 | 4.034303 | 0.7178475 | 13 | 3 | 7.39644 | 6.493609 | 1.84911 | 5.46 | 7.59 | 3.087052 | 0.41737 | 13.05 | 5.46 | 6.05446 | 5.934393 | 1.513615 | 5.539 | 3.855 | 0.9552156 | 0.1577706 | 9.394 | 5.539 | 13.51255 | 12.55997 | 3.378136 | 10.88252 | 9.409753 | 4.04206 | 0.2991339 | 20.29227 | 10.88252 | 22.81366 | 20.6205 | 5.703415 | 26.296 | 19.243 | 5.952998 | 0.2609401 | 31.115 | 11.872 | 1099.3042 | 1082.357 | 274.82605 | 1068.15 | 665.09 | 136.9715 | 0.1245984 | 1357.77 | 692.68 | 5.3 | 5 | 1.325 | 6 | 3 | 1.1 | 0.2075472 | 6 | 3 | 26.185 | 26.13109 | 6.54625 | 26.94 | 2.74 | 1.163523 | 0.0444347 | 26.94 | 24.2 | 106.18 | 16.01365 | 26.545 | 11.4 | 389.6 | 153.7757 | 1.448255 | 401 | 11.4 | 4.62 | 3.512507 | 1.155 | 3 | 9 | 3.242777 | 0.7018997 | 12 | 3 | 1.82 | 0.1 | 2.7 | 0.3939394 | 0.02164502 | 0.5844156 | 3.311 | 3.156412 | 0.82775 | 2.8 | 1.9 | 0.7917632 | 0.2391311 | 4.7 | 2.8 | -23.0096 | 0.8668351 | 3.809596 | -19.94553 | -87.65729 | -75.98442 | 3414.45 | 3282.80667 | 853.6125 | 3716.15 | 2536 | 512.5325453 | 0.150106912 | 3716.15 | 1180.15 | BMG
[179 empty] | -23.0096 | [15 empty] | Ce70Al10Cu18Zn2
27.48 | 12.69921 | 3.925714 | 40 | 37 | 14.84216 | 0.5401076 | 41 | 4 | 0.14572 | 0.1382887 | 0.02081714 | 0.175 | 0.094 | 0.03068553 | 0.2105787 | 0.19 | 0.096 | 0.01462612 | 0.14298 | 0.1399848 | 0.02042571 | 0.1603 | 0.0674 | 0.02007755 | 0.1404221 | 0.1802 | 0.1128 | 0.01295613 | 61.536589 | 28.14603 | 8.790941 | 91.224 | 83.8938 | 34.19803 | 0.5557349 | 92.906 | 9.0122 | 5.6518 | 3.691202 | 0.8074 | 6.52 | 7.22 | 2.826071 | 0.5000303 | 8.96 | 1.74 | 0.3403208 | 2.096743 | 0.04861726 | 0.43328 | 1.736 | 0.6193693 | 1.819957 | 1.236 | -0.5 | 1.6904 | 1.666938205 | 0.241485714 | 1.49 | 0.62 | 0.203489164 | 0.120379297 | 2.01 | 1.39 | 1.5092 | 1.480214 | 0.2156 | 1.33 | 0.69 | 0.2187404 | 0.144938 | 1.91 | 1.22 | 4.64 | 3.358437 | 0.6628571 | 4 | 9 | 2.964861 | 0.6389786 | 11 | 2 | 15.69708 | 14.35977 | 2.24244 | 16.9 | 17.446 | 4.846741 | 0.308767 | 26.4 | 8.954 | 7.48938 | 7.363737 | 1.069911 | 6.634 | 3.105 | 1.020712 | 0.1362879 | 9.322 | 6.217 | 15.62869 | 15.22765 | 2.23267 | 13.16267 | 8.062393 | 2.588105 | 0.1655996 | 20.29227 | 12.22988 | 50.20824 | 22.93119 | 7.172606 | 46.999 | 193.955 | 59.20085 | 1.179106 | 204.748 | 10.793 | 1828.972 | 1661.029 | 261.2817 | 2128.15 | 1827 | 519.615 | 0.2841022 | 2750.15 | 923.15 | 3.98 | 3.508772 | 0.5685714 | 5 | 3 | 1.19147 | 0.2993642 | 5 | 2 | 23.41468 | 22.73951 | 3.344954 | 25.36 | 10.087 | 3.516944 | 0.1502025 | 26.53 | 16.443 | 121.036 | 45.13227 | 17.29086 | 22.7 | 383.8 | 116.3885 | 0.9616026 | 401 | 17.2 | 4.64 | 3.358437 | 0.6628571 | 4 | 9 | 2.964861 | 0.6389786 | 11 | 2 | 1.78 | 0 | 2.86 | 0.3836207 | 0 | 0.6163793 | 4.3432 | 4.273676 | 0.6204571 | 4 | 2.05 | 0.5524181 | 0.1271915 | 5.15 | 3.1 | -23.008 | 1.709103 | 4.103833 | -39.32303 | -94.421 | -161.3752 | 3610.23 | 3051.625282 | 515.7471429 | 4682.15 | 3654 | 1217.486999 | 0.337232531 | 5017.15 | 1363.15 | BMG
[179 empty] | -23.008 | [15 empty] | Zr36Nb12Cu10Ni8Be20Y2Mg12
34.5 | 33.62319 | 17.25 | 34.5 | 11 | 5.5 | 0.1594203 | 40 | 29 | 0.1535 | 0.1504886 | 0.07675 | 0.1535 | 0.043 | 0.0215 | 0.1400651 | 0.175 | 0.132 | 0.01604169 | 0.14405 | 0.1422169 | 0.072025 | 0.14405 | 0.0325 | 0.01625 | 0.1128081 | 0.1603 | 0.1278 | 0.0129987 | 77.385 | 74.91013 | 38.6925 | 77.385 | 27.678 | 13.839 | 0.1788331 | 91.224 | 63.546 | 7.74 | 7.5477 | 3.87 | 7.74 | 2.44 | 1.22 | 0.1576227 | 8.96 | 6.52 | 0.83464 | 0.6416348 | 0.41732 | 0.83464 | 0.80272 | 0.40136 | 0.480878 | 1.236 | 0.43328 | 1.67 | 1.650598802 | 0.835 | 1.67 | 0.36 | 0.18 | 0.107784431 | 1.85 | 1.49 | 1.615 | 1.564706 | 0.8075 | 1.615 | 0.57 | 0.285 | 0.1764706 | 1.9 | 1.33 | 7.5 | 5.866667 | 3.75 | 7.5 | 7 | 3.5 | 0.4666667 | 11 | 4 | 14.975 | 14.72755 | 7.4875 | 14.975 | 3.85 | 1.925 | 0.1285476 | 16.9 | 13.05 | 7.18 | 7.13848 | 3.59 | 7.18 | 1.092 | 0.546 | 0.07604457 | 7.726 | 6.634 | 16.72747 | 15.96777 | 8.363735 | 16.72747 | 7.129606 | 3.564803 | 0.2131107 | 20.29227 | 13.16267 | 29.4355 | 18.95576 | 14.71775 | 29.4355 | 35.127 | 17.5635 | 0.5966775 | 46.999 | 11.872 | 1742.96 | 1657.834 | 871.48 | 1742.96 | 770.38 | 385.19 | 0.2209976 | 2128.15 | 1357.77 | 4.5 | 4.444444 | 2.25 | 4.5 | 1 | 0.5 | 0.1111111 | 5 | 4 | 24.9 | 24.8915 | 12.45 | 24.9 | 0.92 | 0.46 | 0.0184739 | 25.36 | 24.44 | 211.85 | 42.96767 | 105.925 | 211.85 | 378.3 | 189.15 | 0.8928487 | 401 | 22.7 | 7.5 | 5.866667 | 3.75 | 7.5 | 7 | 3.5 | 0.4666667 | 11 | 4 | 1.5 | 0 | 6 | 0.2 | 0 | 0.8 | 4.35 | 4.321839 | 2.175 | 4.35 | 0.7 | 0.35 | 0.08045977 | 4.7 | 4 | -23 | 0.6931472 | 2.648495 | -15.94239 | -60.91538 | -42.22332 | 3758.65 | 3531.746125 | 1879.325 | 3758.65 | 1847 | 923.5 | 0.245699919 | 4682.15 | 2835.15 | BMG
[179 empty] | -23 | [15 empty] | Cu50Zr50
21.852 | 13.10188 | 5.463 | 26 | 36 | 10.0013 | 0.4576837 | 41 | 5 | 0.121228 | 0.1163869 | 0.030307 | 0.132 | 0.08 | 0.02220892 | 0.1831996 | 0.164 | 0.084 | 0.008181676 | 0.115078 | 0.1112499 | 0.0287695 | 0.1241 | 0.0609 | 0.01902093 | 0.1652873 | 0.1429 | 0.082 | 0.006877267 | 47.32817369 | 28.31228 | 11.83204 | 55.845 | 82.096 | 22.00568 | 0.4649595 | 92.906 | 10.81 | 6.71838 | 5.086514 | 1.679595 | 7.87 | 6.52 | 2.485329 | 0.3699298 | 8.86 | 2.34 | 0.293958 | 0.2066719 | 0.0734895 | 0.153 | 0.764 | 0.2235534 | 0.7604942 | 0.917 | 0.153 | 1.71088 | 1.709488359 | 0.42772 | 1.68 | 0.16 | 0.048842866 | 0.028548388 | 1.77 | 1.61 | 1.876 | 1.869818 | 0.469 | 1.83 | 0.44 | 0.1070887 | 0.05708355 | 2.04 | 1.6 | 9.192 | 8.677594 | 2.298 | 8 | 8 | 2.274013 | 0.2473905 | 13 | 5 | 23.50538 | 17.66626 | 5.876345 | 13.8 | 36.4 | 15.24943 | 0.6487634 | 50.2 | 13.8 | 7.937476 | 7.923325 | 1.984369 | 7.903 | 1.539 | 0.319003 | 0.04018948 | 8.298 | 6.759 | 18.37259 | 17.71858 | 4.593147 | 16.18801 | 10.85246 | 3.849279 | 0.2095121 | 25.15521 | 14.30274 | 31.456666 | 16.35067 | 7.8641665 | 11.552 | 75.439 | 31.41623 | 0.9987146 | 86.991 | 11.552 | 1981.114 | 1944.51 | 495.2785 | 1811.15 | 982 | 291.4231 | 0.1471006 | 2750.15 | 1768.15 | 3.57 | 3.252033 | 0.8925 | 4 | 3 | 0.9083502 | 0.2544398 | 5 | 2 | 21.6707 | 19.21877 | 5.417675 | 25.1 | 14.013 | 5.949096 | 0.2745226 | 25.1 | 11.087 | 68.9186 | 54.57835 | 17.22965 | 80.2 | 73 | 25.35291 | 0.3678674 | 100 | 27 | 6.792 | 5.65682 | 1.698 | 8 | 6 | 2.265554 | 0.3335622 | 9 | 3 | 1.95 | 0.24 | 4.602 | 0.2871025 | 0.03533569 | 0.6775618 | 4.6586 | 4.655615 | 1.16465 | 4.65 | 0.55 | 0.1131638 | 0.02429137 | 4.75 | 4.2 | -22.891184 | 1.090748 | 5.685883 | -24.96852 | -130.1566 | -141.9681 | 3493.512 | 3416.363328 | 873.378 | 3134.15 | 1883 | 566.9985846 | 0.162300454 | 5017.15 | 3134.15 | BMG
[179 empty] | -22.891184 | [15 empty] | Fe56.8Co14.2Nb5B24
32.64 | 29.96322 | 6.528 | 29 | 27 | 7.651196 | 0.2344116 | 40 | 13 | 0.1516624 | 0.148253 | 0.03033248 | 0.132 | 0.069 | 0.02303193 | 0.1518632 | 0.19 | 0.121 | 0.0156337 | 0.14433808 | 0.1423167 | 0.028867616 | 0.1278 | 0.0553 | 0.01733326 | 0.1200879 | 0.1802 | 0.1249 | 0.01314745 | 73.00391 | 65.92408 | 14.60078 | 63.546 | 64.2424614 | 18.58703 | 0.2546031 | 91.224 | 26.9815386 | 7.2676 | 6.56393 | 1.45352 | 8.96 | 6.26 | 1.807874 | 0.2487581 | 8.96 | 2.7 | 0.791376256 | 0.6029003 | 0.1582752512 | 1.236 | 0.929 | 0.3992971 | 0.5045603 | 1.236 | 0.307 | 1.638912 | 1.616733256 | 0.3277824 | 1.85 | 0.48 | 0.191573109 | 0.116890418 | 1.85 | 1.37 | 1.608448 | 1.56065 | 0.3216896 | 1.9 | 0.68 | 0.275949 | 0.1715623 | 1.9 | 1.22 | 7.728 | 5.924825 | 1.5456 | 11 | 10 | 3.659456 | 0.4735321 | 13 | 3 | 14.525248 | 14.1839 | 2.9050496 | 13.05 | 6.11 | 2.206102 | 0.1518805 | 16.9 | 10.79 | 7.0579456 | 7.003079 | 1.41158912 | 7.726 | 1.74 | 0.6197769 | 0.08781265 | 7.726 | 5.986 | 16.78001 | 16.04769 | 3.356001 | 20.29227 | 8.062393 | 3.464512 | 0.2064667 | 20.29227 | 12.22988 | 28.9157024 | 18.50372 | 5.78314048 | 11.872 | 54.124 | 18.64123 | 0.6446751 | 65.694 | 11.57 | 1693.955696 | 1582.991 | 338.7911392 | 1357.77 | 1246.68 | 418.0599 | 0.246795 | 2180.15 | 933.47 | 4.384 | 4.291109 | 0.8768 | 4 | 2 | 0.6090517 | 0.138926 | 5 | 3 | 24.851536 | 24.83424 | 4.9703072 | 24.44 | 3.18 | 0.6580047 | 0.02647742 | 26.53 | 23.35 | 206.73424 | 44.71372 | 41.346848 | 401 | 383.8 | 180.6056 | 0.8736125 | 401 | 17.2 | 7.056 | 5.375994 | 1.4112 | 11 | 8 | 3.546049 | 0.502558 | 11 | 3 | 1.5184 | 0.0672 | 5.4704 | 0.2151927 | 0.00952381 | 0.7752834 | 4.294688 | 4.248622 | 0.8589376 | 4.7 | 1.6 | 0.4210094 | 0.09803026 | 4.7 | 3.1 | -22.87650816 | 1.183133 | 3.001357 | -27.06595 | -68.66056 | -81.23457 | 3618.4828 | 3414.991364 | 723.69656 | 2835.15 | 1890 | 889.5082765 | 0.245823547 | 4682.15 | 2792.15 | BMG
47.08 | 36.96347 | 11.77 | 58 | 45 | 16.45216 | 0.3494512 | 58 | 13 | 0.17974 | 0.1714189 | 0.044935 | 0.204 | 0.083 | 0.03548003 | 0.1973964 | 0.204 | 0.121 | 0.02701824 | 0.166482 | 0.1626236 | 0.0416205 | 0.1825 | 0.0574 | 0.02371046 | 0.1424206 | 0.1825 | 0.1251 | 0.02045629 | 111.8649 | 83.01474 | 27.96622444 | 140.116 | 113.1344614 | 42.26372 | 0.3778104 | 140.116 | 26.9815386 | 6.8428 | 6.170595 | 1.7107 | 6.77 | 6.26 | 1.64249 | 0.2400318 | 8.96 | 2.7 | 0.69132 | 0.618789 | 0.17283 | 0.57 | 0.8032 | 0.2757613 | 0.398891 | 1.236 | 0.4328 | 1.4332 | 1.405512563 | 0.3583 | 1.31 | 0.54 | 0.218480571 | 0.152442486 | 1.85 | 1.31 | 1.3402 | 1.273632 | 0.33505 | 1.12 | 0.78 | 0.3297787 | 0.2460667 | 1.9 | 1.12 | 5.72 | 3.925217 | 1.43 | 3 | 10 | 4.015171 | 0.701953 | 13 | 3 | 7.7256 | 6.65022 | 1.9314 | 5.46 | 10.73 | 3.395913 | 0.4395662 | 16.19 | 5.46 | 6.06794 | 5.956073 | 1.516985 | 5.539 | 2.342 | 0.8980515 | 0.1479994 | 7.881 | 5.539 | 13.68306 | 12.68658 | 3.420765 | 10.88252 | 9.409753 | 4.116835 | 0.3008709 | 20.29227 | 10.88252 | 22.33978 | 20.12386 | 5.584945 | 26.296 | 14.424 | 6.0005 | 0.2686016 | 26.296 | 11.872 | 1126.606 | 1108.213 | 281.6515 | 1068.15 | 834.68 | 158.0276 | 0.1402687 | 1768.15 | 933.47 | 5.26 | 4.958678 | 1.315 | 6 | 3 | 1.110135 | 0.2110523 | 6 | 3 | 26.1234 | 26.06682 | 6.53085 | 26.94 | 2.74 | 1.193592 | 0.04569054 | 26.94 | 24.2 | 113.652 | 16.45554 | 28.413 | 11.4 | 389.6 | 158.5834 | 1.395342 | 401 | 11.4 | 4.72 | 3.566282 | 1.18 | 3 | 8 | 3.249862 | 0.68853 | 11 | 3 | 1.8 | 0.1 | 2.82 | 0.3813559 | 0.02118644 | 0.5974576 | 3.357 | 3.189467 | 0.83925 | 2.8 | 1.9 | 0.8228979 | 0.245129 | 4.7 | 2.8 | -22.8752 | 0.892637 | 4.221475 | -20.41925 | -96.56709 | -86.19936 | 3437.23 | 3383.035936 | 859.3075 | 3716.15 | 924 | 410.0470139 | 0.119295774 | 3716.15 | 2792.15 | BMG
[179 empty] | -22.8752 | [15 empty] | Ce68Al10Cu20Co2
47.012 | 36.93539 | 9.4024 | 58 | 45 | 16.4089 | 0.3490363 | 58 | 13 | 0.179944 | 0.171561 | 0.0359888 | 0.204 | 0.086 | 0.03562725 | 0.1979908 | 0.207 | 0.121 | 0.0271265 | 0.1668492 | 0.1629073 | 0.03336984 | 0.1825 | 0.0628 | 0.02399578 | 0.1438172 | 0.1879 | 0.1251 | 0.02061457 | 111.7829 | 82.98572 | 22.35658 | 140.116 | 113.1344614 | 42.20996 | 0.3776066 | 140.116 | 26.9815386 | 6.80064 | 6.132278 | 1.360128 | 6.77 | 6.26 | 1.651748 | 0.2428813 | 8.96 | 2.7 | 0.68996 | 0.6171324 | 0.137992 | 0.57 | 0.8032 | 0.2764049 | 0.40061 | 1.236 | 0.4328 | 1.43388 | 1.406289835 | 0.286776 | 1.31 | 0.54 | 0.218111315 | 0.15211267 | 1.85 | 1.31 | 1.33884 | 1.271844 | 0.267768 | 1.12 | 0.8 | 0.3307238 | 0.2470227 | 1.9 | 1.1 | 5.72 | 3.925217 | 1.144 | 3 | 10 | 4.015171 | 0.701953 | 13 | 3 | 7.77592 | 6.716616 | 1.555184 | 5.46 | 10.73 | 3.367331 | 0.433046 | 16.19 | 5.46 | 6.070524 | 5.959042 | 1.2141048 | 5.539 | 2.342 | 0.8965793 | 0.1476939 | 7.881 | 5.539 | 13.69504 | 12.70263 | 2.739008 | 10.88252 | 9.409753 | 4.108916 | 0.3000295 | 20.29227 | 10.88252 | 30.656316 | 21.02434 | 6.1312632 | 26.296 | 136.726 | 32.40022 | 1.056886 | 148.598 | 11.872 | 1135.106 | 1116.465 | 227.0212 | 1068.15 | 834.68 | 158.0165 | 0.1392086 | 1768.15 | 933.47 | 5.26 | 4.958678 | 1.052 | 6 | 3 | 1.110135 | 0.2110523 | 6 | 3 | 26.13496 | 26.07758 | 5.226992 | 26.94 | 2.91 | 1.202237 | 0.0460011 | 27.11 | 24.2 | 113.7948 | 16.71069 | 22.75896 | 11.4 | 389.6 | 158.4922 | 1.392789 | 401 | 11.4 | 4.72 | 3.566282 | 0.944 | 3 | 8 | 3.249862 | 0.68853 | 11 | 3 | 1.8 | 0.1 | 2.82 | 0.3813559 | 0.02118644 | 0.5974576 | 3.3978 | 3.233669 | 0.67956 | 2.8 | 1.9 | 0.8090273 | 0.2381033 | 4.7 | 2.8 | -22.86976 | 1.113693 | 4.304676 | -25.4699 | -98.4469 | -109.6397 | 3438.658 | 3384.213159 | 687.7316 | 3716.15 | 945 | 411.0512108 | 0.119538265 | 3737.15 | 2792.15 | BMG
46.944 | 36.90735 | 9.3888 | 58 | 45 | 16.36523 | 0.3486118 | 58 | 13 | 0.180148 | 0.1717033 | 0.0360296 | 0.204 | 0.086 | 0.0357727 | 0.198574 | 0.207 | 0.121 | 0.02723476 | 0.1672164 | 0.163192 | 0.03344328 | 0.1825 | 0.0628 | 0.0242722 | 0.1451544 | 0.1879 | 0.1251 | 0.02077285 | 111.7009 | 82.95671 | 22.34018 | 140.116 | 113.1344614 | 42.15597 | 0.3774005 | 140.116 | 26.9815386 | 6.75848 | 6.094435 | 1.351696 | 6.77 | 6.26 | 1.659885 | 0.2456003 | 8.96 | 2.7 | 0.6886 | 0.6154846 | 0.13772 | 0.57 | 0.8032 | 0.2770403 | 0.4023239 | 1.236 | 0.4328 | 1.43456 | 1.407067968 | 0.286912 | 1.31 | 0.54 | 0.217739308 | 0.151781249 | 1.85 | 1.31 | 1.33748 | 1.270061 | 0.267496 | 1.12 | 0.8 | 0.3316607 | 0.2479744 | 1.9 | 1.1 | 5.72 | 3.925217 | 1.144 | 3 | 10 | 4.015171 | 0.701953 | 13 | 3 | 7.82624 | 6.784351 | 1.565248 | 5.46 | 10.73 | 3.337746 | 0.4264815 | 16.19 | 5.46 | 6.073108 | 5.962014 | 1.2146216 | 5.539 | 2.342 | 0.8950972 | 0.147387 | 7.881 | 5.539 | 13.70702 | 12.71871 | 2.741404 | 10.88252 | 9.409753 | 4.100946 | 0.2991858 | 20.29227 | 10.88252 | 38.972852 | 22.00918 | 7.7945704 | 26.296 | 136.726 | 43.87725 | 1.125841 | 148.598 | 11.872 | 1143.606 | 1124.841 | 228.7212 | 1068.15 | 834.68 | 157.5475 | 0.1377638 | 1768.15 | 933.47 | 5.26 | 4.958678 | 1.052 | 6 | 3 | 1.110135 | 0.2110523 | 6 | 3 | 26.14652 | 26.08835 | 5.229304 | 26.94 | 2.91 | 1.21071 | 0.04630481 | 27.11 | 24.2 | 113.9376 | 16.97388 | 22.78752 | 11.4 | 389.6 | 158.4008 | 1.390242 | 401 | 11.4 | 4.72 | 3.566282 | 0.944 | 3 | 8 | 3.249862 | 0.68853 | 11 | 3 | 1.8 | 0.1 | 2.82 | 0.3813559 | 0.02118644 | 0.5974576 | 3.4386 | 3.279112 | 0.68772 | 2.8 | 1.9 | 0.7928178 | 0.2305641 | 4.7 | 2.8 | -22.86432 | 1.232911 | 4.385098 | -28.18966 | -100.2623 | -123.6144 | 3440.086 | 3385.391202 | 688.0172 | 3716.15 | 945 | 412.0480116 | 0.119778404 | 3737.15 | 2792.15 | BMG
46.876 | 36.87935 | 9.3752 | 58 | 45 | 16.32117 | 0.3481776 | 58 | 13 | 0.180352 | 0.1718459 | 0.0360704 | 0.204 | 0.086 | 0.0359164 | 0.1991461 | 0.207 | 0.121 | 0.02734302 | 0.1675836 | 0.1634776 | 0.03351672 | 0.1825 | 0.0628 | 0.02454001 | 0.1464344 | 0.1879 | 0.1251 | 0.02093113 | 111.6189 | 82.92772 | 22.32377 | 140.116 | 113.1344614 | 42.10175 | 0.377192 | 140.116 | 26.9815386 | 6.71632 | 6.057055 | 1.343264 | 6.77 | 6.26 | 1.666916 | 0.2481888 | 8.96 | 2.7 | 0.68724 | 0.6138456 | 0.137448 | 0.57 | 0.8032 | 0.2776675 | 0.4040328 | 1.236 | 0.4328 | 1.43524 | 1.407846962 | 0.287048 | 1.31 | 0.54 | 0.217364538 | 0.151448216 | 1.85 | 1.31 | 1.33612 | 1.268283 | 0.267224 | 1.12 | 0.8 | 0.3325895 | 0.2489218 | 1.9 | 1.1 | 5.72 | 3.925217 | 1.144 | 3 | 10 | 4.015171 | 0.701953 | 13 | 3 | 7.87656 | 6.853467 | 1.575312 | 5.46 | 10.73 | 3.307131 | 0.41987 | 16.19 | 5.46 | 6.075692 | 5.964989 | 1.2151384 | 5.539 | 2.342 | 0.8936052 | 0.1470788 | 7.881 | 5.539 | 13.719 | 12.73484 | 2.743801 | 10.88252 | 9.409753 | 4.092926 | 0.2983399 | 20.29227 | 10.88252 | 47.289388 | 23.09082 | 9.4578776 | 26.296 | 136.726 | 51.5977 | 1.091105 | 148.598 | 11.872 | 1152.106 | 1133.343 | 230.4212 | 1068.15 | 834.68 | 156.6164 | 0.1359393 | 1768.15 | 933.47 | 5.26 | 4.958678 | 1.052 | 6 | 3 | 1.110135 | 0.2110523 | 6 | 3 | 26.15808 | 26.09913 | 5.231616 | 26.94 | 2.91 | 1.219014 | 0.04660181 | 27.11 | 24.2 | 114.0804 | 17.24549 | 22.81608 | 11.4 | 389.6 | 158.3092 | 1.387698 | 401 | 11.4 | 4.72 | 3.566282 | 0.944 | 3 | 8 | 3.249862 | 0.68853 | 11 | 3 | 1.8 | 0.1 | 2.82 | 0.3813559 | 0.02118644 | 0.5974576 | 3.4794 | 3.325852 | 0.69588 | 2.8 | 1.9 | 0.7741225 | 0.2224874 | 4.7 | 2.8 | -22.85888 | 1.308025 | 4.462777 | -29.89998 | -102.0141 | -133.4369 | 3441.514 | 3386.570065 | 688.3028 | 3716.15 | 945 | 413.0374699 | 0.120016211 | 3737.15 | 2792.15 | BMG
46.808 | 36.8514 | 9.3616 | 58 | 45 | 16.27671 | 0.3477334 | 58 | 13 | 0.180556 | 0.1719886 | 0.0361112 | 0.204 | 0.086 | 0.03605838 | 0.1997075 | 0.207 | 0.121 | 0.02745128 | 0.1679508 | 0.1637643 | 0.03359016 | 0.1825 | 0.0628 | 0.02479949 | 0.1476592 | 0.1879 | 0.1251 | 0.02108941 | 111.5369 | 82.89876 | 22.30737 | 140.116 | 113.1344614 | 42.0473 | 0.3769812 | 140.116 | 26.9815386 | 6.67416 | 6.020132 | 1.334832 | 6.77 | 6.26 | 1.672855 | 0.2506465 | 8.96 | 2.7 | 0.68588 | 0.6122153 | 0.137176 | 0.57 | 0.8032 | 0.2782867 | 0.4057367 | 1.236 | 0.4328 | 1.43592 | 1.408626819 | 0.287184 | 1.31 | 0.54 | 0.216986989 | 0.151113564 | 1.85 | 1.31 | 1.33476 | 1.266509 | 0.266952 | 1.12 | 0.8 | 0.33351 | 0.2498652 | 1.9 | 1.1 | 5.72 | 3.925217 | 1.144 | 3 | 10 | 4.015171 | 0.701953 | 13 | 3 | 7.92688 | 6.924005 | 1.585376 | 5.46 | 10.73 | 3.275457 | 0.4132088 | 16.19 | 5.46 | 6.078276 | 5.967967 | 1.2156552 | 5.539 | 2.342 | 0.8921032 | 0.1467691 | 7.881 | 5.539 | 13.73098 | 12.751 | 2.746197 | 10.88252 | 9.409753 | 4.084856 | 0.2974918 | 20.29227 | 10.88252 | 55.605924 | 24.28427 | 11.1211848 | 26.296 | 136.726 | 57.10606 | 1.026978 | 148.598 | 11.872 | 1160.606 | 1141.975 | 232.1212 | 1068.15 | 834.68 | 155.215 | 0.1337362 | 1768.15 | 933.47 | 5.26 | 4.958678 | 1.052 | 6 | 3 | 1.110135 | 0.2110523 | 6 | 3 | 26.16964 | 26.10991 | 5.233928 | 26.94 | 2.91 | 1.227153 | 0.04689224 | 27.11 | 24.2 | 114.2232 | 17.52593 | 22.84464 | 11.4 | 389.6 | 158.2174 | 1.38516 | 401 | 11.4 | 4.72 | 3.566282 | 0.944 | 3 | 8 | 3.249862 | 0.68853 | 11 | 3 | 1.8 | 0.1 | 2.82 | 0.3813559 | 0.02118644 | 0.5974576 | 3.5202 | 3.373943 | 0.70404 | 2.8 | 1.9 | 0.7527562 | 0.2138391 | 4.7 | 2.8 | -22.85344 | 1.350285 | 4.537745 | -30.85866 | -103.7031 | -140.0287 | 3442.942 | 3387.749749 | 688.5884 | 3716.15 | 945 | 414.0196381 | 0.120251703 | 3737.15 | 2792.15 | BMG
34.94 | 34.05755 | 17.47 | 40 | 11 | 5.482372 | 0.1569082 | 40 | 29 | 0.15522 | 0.152194 | 0.07761 | 0.175 | 0.043 | 0.02143109 | 0.1380691 | 0.175 | 0.132 | 0.0165543 | 0.14535 | 0.143512 | 0.072675 | 0.1603 | 0.0325 | 0.01619792 | 0.1114408 | 0.1603 | 0.1278 | 0.01333912 | 78.49212 | 75.9974 | 39.24606 | 91.224 | 27.678 | 13.79464 | 0.1757456 | 91.224 | 63.546 | 7.6424 | 7.45371 | 3.8212 | 6.52 | 2.44 | 1.21609 | 0.1591241 | 8.96 | 6.52 | 0.8025312 | 0.6178654 | 0.4012656 | 0.43328 | 0.80272 | 0.4000736 | 0.4985147 | 1.236 | 0.43328 | 1.6556 | 1.63648777 | 0.8278 | 1.49 | 0.36 | 0.179423075 | 0.108373445 | 1.85 | 1.49 | 1.5922 | 1.542923 | 0.7961 | 1.33 | 0.57 | 0.2840865 | 0.1784239 | 1.9 | 1.33 | 7.22 | 5.655527 | 3.61 | 4 | 7 | 3.488782 | 0.4832108 | 11 | 4 | 15.129 | 14.88057 | 7.5645 | 16.9 | 3.85 | 1.91883 | 0.1268313 | 16.9 | 13.05 | 7.13632 | 7.095315 | 3.56816 | 6.634 | 1.092 | 0.54425 | 0.0762648 | 7.726 | 6.634 | 16.44229 | 15.7001 | 8.221143 | 13.16267 | 7.129606 | 3.553377 | 0.2161121 | 20.29227 | 13.16267 | 30.84058 | 19.90595 | 15.42029 | 46.999 | 35.127 | 17.50721 | 0.5676679 | 46.999 | 11.872 | 1773.7752 | 1687.672 | 886.8876 | 2128.15 | 770.38 | 383.9554 | 0.2164623 | 2128.15 | 1357.77 | 4.54 | 4.484305 | 2.27 | 5 | 1 | 0.4983974 | 0.1097792 | 5 | 4 | 24.9368 | 24.92834 | 12.4684 | 25.36 | 0.92 | 0.4585256 | 0.01838751 | 25.36 | 24.44 | 196.718 | 40.10318 | 98.359 | 22.7 | 378.3 | 188.5437 | 0.9584469 | 401 | 22.7 | 7.22 | 5.655527 | 3.61 | 4 | 7 | 3.488782 | 0.4832108 | 11 | 4 | 1.54 | 0 | 5.68 | 0.2132964 | 0 | 0.7867036 | 4.322 | 4.294198 | 2.161 | 4 | 0.7 | 0.3488782 | 0.08072147 | 4.7 | 4 | -22.8528 | 0.6899438 | 2.584682 | -15.76715 | -59.06722 | -40.75306 | 3832.53 | 3602.557981 | 1916.265 | 4682.15 | 1847 | 920.5400565 | 0.24019122 | 4682.15 | 2835.15 | BMG
[179 empty] | -22.8528 | [15 empty] | Cu46Zr54
34.04 | 28.41176 | 11.34667 | 46 | 31 | 12.36278 | 0.363184 | 46 | 15 | 0.1278 | 0.1265336 | 0.0426 | 0.139 | 0.032 | 0.01230285 | 0.09626639 | 0.139 | 0.107 | 0.00898171 | 0.127072 | 0.1258508 | 0.04235733 | 0.1375 | 0.0315 | 0.01195651 | 0.09409237 | 0.1375 | 0.106 | 0.008817549 | 76.0582404 | 60.90294 | 25.3527468 | 106.42 | 75.446238 | 30.74891 | 0.4042811 | 106.42 | 30.973762 | 9.04 | 5.93304 | 3.013333 | 12 | 9.84 | 3.698475 | 0.4091234 | 12 | 2.16 | 0.7894 | 0.7150991 | 0.2631333 | 0.562 | 0.595 | 0.2615765 | 0.3313611 | 1.157 | 0.562 | 1.9148 | 1.900327862 | 0.638266667 | 1.83 | 0.45 | 0.177654046 | 0.092779426 | 2.27 | 1.82 | 2.1052 | 2.096237 | 0.7017333 | 2.2 | 0.29 | 0.1339588 | 0.06363234 | 2.2 | 1.91 | 11 | 10.71429 | 3.666667 | 10 | 5 | 2 | 0.1818182 | 15 | 10 | 14.1698 | 2.857111 | 4.723267 | 17.6 | 16.943 | 6.75664 | 0.4768338 | 17.6 | 0.657 | 8.54396 | 8.436632 | 2.847987 | 8.337 | 2.847 | 1.018394 | 0.1191946 | 10.487 | 7.64 | 19.06991 | 19.04834 | 6.356636 | 19.38125 | 1.596103 | 0.6348404 | 0.03329017 | 19.76473 | 18.16863 | 412.93472 | 16.44133 | 137.6449 | 15.447 | 1999.539 | 798.7012 | 1.934207 | 2010.332 | 10.793 | 1493.942 | 927.6756 | 497.9807 | 1828.05 | 1510.7 | 589.9223 | 0.3948763 | 1828.05 | 317.35 | 4.28 | 4.120879 | 1.426667 | 5 | 2 | 0.7756288 | 0.1812217 | 5 | 3 | 25.5776 | 25.54586 | 8.525867 | 25.98 | 2.246 | 0.8776864 | 0.03431465 | 26.07 | 23.824 | 63.535 | 1.161066 | 21.17833 | 71.8 | 90.465 | 32.71554 | 0.5149216 | 90.7 | 0.235 | 9 | 8.333333 | 3 | 10 | 5 | 2 | 0.2222222 | 10 | 5 | 1.04 | 0.6 | 7.36 | 0.1155556 | 0.06666667 | 0.8177778 | 5.068 | 5.067098 | 1.689333 | 5 | 0.15 | 0.06764614 | 0.0133477 | 5.15 | 5 | -22.848 | 1.038812 | 1.842586 | -23.73477 | -42.0994 | -43.73335 | 2683.55 | 1638.47219 | 894.5166667 | 3236.15 | 2683 | 1065.425286 | 0.397020844 | 3236.15 | 553.15 | BMG
46.74 | 36.82349 | 9.348 | 57.5 | 45 | 16.23183 | 0.3472793 | 58 | 13 | 0.18076 | 0.1721317 | 0.036152 | 0.2055 | 0.086 | 0.03619865 | 0.2002581 | 0.207 | 0.121 | 0.02755954 | 0.168318 | 0.164052 | 0.0336636 | 0.1852 | 0.0628 | 0.0250509 | 0.1488308 | 0.1879 | 0.1251 | 0.02124769 | 111.4549 | 82.86981 | 22.29097 | 139.513 | 113.1344614 | 41.99262 | 0.376768 | 140.116 | 26.9815386 | 6.632 | 5.983656 | 1.3264 | 6.46 | 6.26 | 1.677714 | 0.2529725 | 8.96 | 2.7 | 0.68452 | 0.6105936 | 0.136904 | 0.56 | 0.8032 | 0.2788979 | 0.4074357 | 1.236 | 0.4328 | 1.4366 | 1.409407541 | 0.28732 | 1.315 | 0.54 | 0.216606648 | 0.150777285 | 1.85 | 1.31 | 1.3334 | 1.264741 | 0.26668 | 1.11 | 0.8 | 0.3344225 | 0.2508044 | 1.9 | 1.1 | 5.72 | 3.925217 | 1.144 | 3 | 10 | 4.015171 | 0.701953 | 13 | 3 | 7.9772 | 6.99601 | 1.59544 | 5.83 | 10.73 | 3.242693 | 0.4064951 | 16.19 | 5.46 | 6.08086 | 5.970947 | 1.216172 | 5.558 | 2.342 | 0.8905912 | 0.1464581 | 7.881 | 5.539 | 13.74297 | 12.76721 | 2.748593 | 10.97062 | 9.409753 | 4.076734 | 0.2966415 | 20.29227 | 10.88252 | 63.92246 | 25.60781 | 12.784492 | 87.447 | 136.726 | 61.00453 | 0.954352 | 148.598 | 11.872 | 1169.106 | 1150.74 | 233.8212 | 1130.65 | 834.68 | 153.3304 | 0.1311518 | 1768.15 | 933.47 | 5.26 | 4.958678 | 1.052 | 6 | 3 | 1.110135 | 0.2110523 | 6 | 3 | 26.1812 | 26.12071 | 5.23624 | 27.025 | 2.91 | 1.23513 | 0.04717622 | 27.11 | 24.2 | 114.366 | 17.81564 | 22.8732 | 12.45 | 389.6 | 158.1255 | 1.382627 | 401 | 11.4 | 4.72 | 3.566282 | 0.944 | 3 | 8 | 3.249862 | 0.68853 | 11 | 3 | 1.8 | 0.1 | 2.82 | 0.3813559 | 0.02118644 | 0.5974576 | 3.561 | 3.423445 | 0.7122 | 3.1 | 1.9 | 0.728484 | 0.2045729 | 4.7 | 2.8 | -22.848 | 1.363977 | 4.610036 | -31.16415 | -105.3301 | -143.6679 | 3444.37 | 3388.930256 | 688.874 | 3726.65 | 945 | 414.9945682 | 0.120484898 | 3737.15 | 2792.15 | BMG
46.672 | 36.79562 | 9.3344 | 57 | 45 | 16.18655 | 0.346815 | 58 | 13 | 0.180964 | 0.1722749 | 0.0361928 | 0.207 | 0.086 | 0.03633724 | 0.2007981 | 0.207 | 0.121 | 0.0276678 | 0.1686852 | 0.1643407 | 0.03373704 | 0.1879 | 0.0628 | 0.02529448 | 0.1499508 | 0.1879 | 0.1251 | 0.02140596 | 111.3728 | 82.84089 | 22.27457 | 138.91 | 113.1344614 | 41.93771 | 0.3765523 | 140.116 | 26.9815386 | 6.58984 | 5.947619 | 1.317968 | 6.15 | 6.26 | 1.681502 | 0.2551659 | 8.96 | 2.7 | 0.68316 | 0.6089806 | 0.136632 | 0.55 | 0.8032 | 0.2795011 | 0.4091298 | 1.236 | 0.4328 | 1.43728 | 1.410189128 | 0.287456 | 1.32 | 0.54 | 0.216223499 | 0.150439371 | 1.85 | 1.31 | 1.33204 | 1.262978 | 0.266408 | 1.1 | 0.8 | 0.3353271 | 0.2517395 | 1.9 | 1.1 | 5.72 | 3.925217 | 1.144 | 3 | 10 | 4.015171 | 0.701953 | 13 | 3 | 8.02752 | 7.069529 | 1.605504 | 6.2 | 10.73 | 3.208805 | 0.3997256 | 16.19 | 5.46 | 6.083444 | 5.973931 | 1.2166888 | 5.577 | 2.342 | 0.8890691 | 0.1461457 | 7.881 | 5.539 | 13.75495 | 12.78346 | 2.750989 | 11.05871 | 9.409753 | 4.06856 | 0.2957889 | 20.29227 | 10.88252 | 72.238996 | 27.08394 | 14.4477992 | 148.598 | 136.726 | 63.58988 | 0.8802708 | 148.598 | 11.872 | 1177.606 | 1159.64 | 235.5212 | 1193.15 | 834.68 | 150.9444 | 0.128179 | 1768.15 | 933.47 | 5.26 | 4.958678 | 1.052 | 6 | 3 | 1.110135 | 0.2110523 | 6 | 3 | 26.19276 | 26.13151 | 5.238552 | 27.11 | 2.91 | 1.242949 | 0.04745391 | 27.11 | 24.2 | 114.5088 | 18.1151 | 22.90176 | 13.5 | 389.6 | 158.0334 | 1.380098 | 401 | 11.4 | 4.72 | 3.566282 | 0.944 | 3 | 8 | 3.249862 | 0.68853 | 11 | 3 | 1.8 | 0.1 | 2.82 | 0.3813559 | 0.02118644 | 0.5974576 | 3.6018 | 3.474421 | 0.72036 | 3.4 | 1.9 | 0.7010041 | 0.1946261 | 4.7 | 2.8 | -22.84256 | 1.350285 | 4.679684 | -30.84397 | -106.896 | -144.34 | 3445.798 | 3390.111585 | 689.1596 | 3737.15 | 945 | 415.9623109 | 0.120715814 | 3737.15 | 2792.15 | BMG
35.726 | 31.64527 | 7.1452 | 40 | 34 | 9.148821 | 0.256083 | 47 | 13 | 0.158512 | 0.1553839 | 0.0317024 | 0.175 | 0.054 | 0.02126419 | 0.1341488 | 0.175 | 0.121 | 0.01755856 | 0.1502381 | 0.1488495 | 0.03004762 | 0.1603 | 0.0362 | 0.01379855 | 0.09184458 | 0.1603 | 0.1241 | 0.014554 | 80.68927 | 69.85075 | 16.13785 | 91.224 | 80.8884614 | 22.11376 | 0.2740608 | 107.87 | 26.9815386 | 6.95266 | 6.245945 | 1.390532 | 6.52 | 7.8 | 1.85505 | 0.2668115 | 10.5 | 2.7 | 0.570986 | 0.410327 | 0.1141972 | 0.43328 | 1.151 | 0.3582114 | 0.6273558 | 1.304 | 0.153 | 1.5684 | 1.554691653 | 0.31368 | 1.49 | 0.48 | 0.152478326 | 0.09721903 | 1.85 | 1.37 | 1.52226 | 1.484545 | 0.304452 | 1.33 | 0.6 | 0.2521378 | 0.1656339 | 1.93 | 1.33 | 6.602 | 5.257981 | 1.3204 | 4 | 9 | 3.438255 | 0.5207899 | 13 | 4 | 15.10411 | 14.67685 | 3.020822 | 16.9 | 6.11 | 2.373051 | 0.1571129 | 16.9 | 10.79 | 6.908524 | 6.861966 | 1.3817048 | 6.634 | 1.917 | 0.5779018 | 0.08365054 | 7.903 | 5.986 | 15.50703 | 14.94349 | 3.101406 | 13.16267 | 8.291444 | 3.185635 | 0.2054316 | 21.45411 | 13.16267 | 34.271131 | 24.27728 | 6.8542262 | 46.999 | 35.447 | 16.01574 | 0.4673245 | 46.999 | 11.552 | 1824.26838 | 1689.289 | 364.853676 | 2128.15 | 1194.68 | 427.6192 | 0.2344059 | 2128.15 | 933.47 | 4.618 | 4.503152 | 0.9236 | 5 | 2 | 0.6434874 | 0.1393433 | 5 | 3 | 25.13543 | 25.1288 | 5.027086 | 25.36 | 1.16 | 0.4031928 | 0.01604081 | 25.36 | 24.2 | 125.6354 | 34.48268 | 25.12708 | 22.7 | 406.3 | 156.3293 | 1.24431 | 429 | 22.7 | 5.712 | 4.694669 | 1.1424 | 4 | 8 | 2.922509 | 0.5116436 | 11 | 3 | 1.801 | 0.089 | 3.822 | 0.3153011 | 0.01558123 | 0.6691176 | 4.21669 | 4.196676 | 0.843338 | 4 | 0.7 | 0.2984368 | 0.07077514 | 4.7 | 4 | -22.840544 | 1.208815 | 1.755602 | -27.61 | -40.09889 | -48.47215 | 3949.691 | 3696.693355 | 789.9382 | 4682.15 | 2247 | 929.2799967 | 0.235279164 | 4682.15 | 2435.15 | BMG
46.604 | 36.76779 | 9.3208 | 57 | 45 | 16.14085 | 0.3463405 | 58 | 13 | 0.181168 | 0.1724184 | 0.0362336 | 0.207 | 0.086 | 0.03647415 | 0.2013278 | 0.207 | 0.121 | 0.02777606 | 0.1690524 | 0.1646304 | 0.03381048 | 0.1879 | 0.0628 | 0.02553046 | 0.151021 | 0.1879 | 0.1251 | 0.02156424 | 111.2908 | 82.81198 | 22.25817 | 138.91 | 113.1344614 | 41.88256 | 0.3763343 | 140.116 | 26.9815386 | 6.54768 | 5.912013 | 1.309536 | 6.15 | 6.26 | 1.684227 | 0.257225 | 8.96 | 2.7 | 0.6818 | 0.607376 | 0.13636 | 0.55 | 0.8032 | 0.2800965 | 0.4108191 | 1.236 | 0.4328 | 1.43796 | 1.410971583 | 0.287592 | 1.32 | 0.54 | 0.215837528 | 0.150099813 | 1.85 | 1.31 | 1.33068 | 1.26122 | 0.266136 | 1.1 | 0.8 | 0.3362236 | 0.2526705 | 1.9 | 1.1 | 5.72 | 3.925217 | 1.144 | 3 | 10 | 4.015171 | 0.701953 | 13 | 3 | 8.07784 | 7.144609 | 1.615568 | 6.2 | 10.73 | 3.173758 | 0.3928969 | 16.19 | 5.46 | 6.086028 | 5.976918 | 1.2172056 | 5.577 | 2.342 | 0.8875369 | 0.1458319 | 7.881 | 5.539 | 13.76693 | 12.79975 | 2.753386 | 11.05871 | 9.409753 | 4.060335 | 0.294934 | 20.29227 | 10.88252 | 80.555532 | 28.74066 | 16.1111064 | 148.598 | 136.726 | 65.01895 | 0.807132 | 148.598 | 11.872 | 1186.106 | 1168.679 | 237.2212 | 1193.15 | 834.68 | 148.0328 | 0.1248057 | 1768.15 | 933.47 | 5.26 | 4.958678 | 1.052 | 6 | 3 | 1.110135 | 0.2110523 | 6 | 3 | 26.20432 | 26.14233 | 5.240864 | 27.11 | 2.91 | 1.250612 | 0.0477254 | 27.11 | 24.2 | 114.6516 | 18.42479 | 22.93032 | 13.5 | 389.6 | 157.941 | 1.377574 | 401 | 11.4 | 4.72 | 3.566282 | 0.944 | 3 | 8 | 3.249862 | 0.68853 | 11 | 3 | 1.8 | 0.1 | 2.82 | 0.3813559 | 0.02118644 | 0.5974576 | 3.6426 | 3.526939 | 0.72852 | 3.4 | 1.9 | 0.6699218 | 0.1839131 | 4.7 | 2.8 | -22.83712 | 1.308025 | 4.746719 | -29.87152 | -108.4014 | -141.7917 | 3447.226 | 3391.293739 | 689.4452 | 3737.15 | 945 | 416.9229164 | 0.120944469 | 3737.15 | 2792.15 | BMG
46.536 | 36.74 | 9.3072 | 57 | 45 | 16.09474 | 0.3458557 | 58 | 13 | 0.181372 | 0.1725621 | 0.0362744 | 0.207 | 0.086 | 0.03660942 | 0.2018471 | 0.207 | 0.121 | 0.02788432 | 0.1694196 | 0.1649211 | 0.03388392 | 0.1879 | 0.0628 | 0.02575904 | 0.1520429 | 0.1879 | 0.1251 | 0.02172252 | 111.2088 | 82.7831 | 22.24177 | 138.91 | 113.1344614 | 41.82719 | 0.3761139 | 140.116 | 26.9815386 | 6.50552 | 5.876832 | 1.301104 | 6.15 | 6.26 | 1.685893 | 0.2591481 | 8.96 | 2.7 | 0.68044 | 0.6057798 | 0.136088 | 0.55 | 0.8032 | 0.2806839 | 0.4125036 | 1.236 | 0.4328 | 1.43864 | 1.411754907 | 0.287728 | 1.32 | 0.54 | 0.215448719 | 0.149758604 | 1.85 | 1.31 | 1.32932 | 1.259466 | 0.265864 | 1.1 | 0.8 | 0.3371124 | 0.2535976 | 1.9 | 1.1 | 5.72 | 3.925217 | 1.144 | 3 | 10 | 4.015171 | 0.701953 | 13 | 3 | 8.12816 | 7.221301 | 1.625632 | 6.2 | 10.73 | 3.137512 | 0.3860053 | 16.19 | 5.46 | 6.088612 | 5.979908 | 1.2177224 | 5.577 | 2.342 | 0.8859945 | 0.1455167 | 7.881 | 5.539 | 13.77891 | 12.81608 | 2.755782 | 11.05871 | 9.409753 | 4.052058 | 0.2940768 | 20.29227 | 10.88252 | 88.872068 | 30.61326 | 17.7744136 | 148.598 | 136.726 | 65.36762 | 0.7355249 | 148.598 | 11.872 | 1194.606 | 1177.86 | 238.9212 | 1193.15 | 834.68 | 144.5638 | 0.1210138 | 1768.15 | 933.47 | 5.26 | 4.958678 | 1.052 | 6 | 3 | 1.110135 | 0.2110523 | 6 | 3 | 26.21588 | 26.15315 | 5.243176 | 27.11 | 2.91 | 1.258122 | 0.04799082 | 27.11 | 24.2 | 114.7944 | 18.74526 | 22.95888 | 13.5 | 389.6 | 157.8485 | 1.375054 | 401 | 11.4 | 4.72 | 3.566282 | 0.944 | 3 | 8 | 3.249862 | 0.68853 | 11 | 3 | 1.8 | 0.1 | 2.82 | 0.3813559 | 0.02118644 | 0.5974576 | 3.6834 | 3.581068 | 0.73668 | 3.4 | 1.9 | 0.6347082 | 0.1723158 | 4.7 | 2.8 | -22.83168 | 1.232911 | 4.811174 | -28.14942 | -109.8472 | -135.4318 | 3448.654 | 3392.476717 | 689.7308 | 3737.15 | 945 | 417.8764339 | 0.121170878 | 3737.15 | 2792.15 | BMG
28.84 | 18.36156 | 7.21 | 29 | 36 | 9.977695 | 0.3459672 | 40 | 4 | 0.14253 | 0.138161 | 0.0356325 | 0.132 | 0.079 | 0.02425921 | 0.1702042 | 0.175 | 0.096 | 0.01317847 | 0.136731 | 0.1349197 | 0.03418275 | 0.1278 | 0.0475 | 0.01607467 | 0.1175642 | 0.1603 | 0.1128 | 0.01115929 | 64.15457 | 40.9269 | 16.0386425 | 63.546 | 82.2118 | 22.93441 | 0.3574868 | 91.224 | 9.0122 | 7.18934 | 5.691315 | 1.797335 | 8.96 | 7.11 | 2.304968 | 0.3206091 | 8.96 | 1.85 | 0.7412656 | 0.4891752 | 0.1853164 | 1.236 | 1.736 | 0.5930333 | 0.8000281 | 1.236 | -0.5 | 1.7337 | 1.710878549 | 0.433425 | 1.85 | 0.55 | 0.1942043 | 0.112017246 | 2.01 | 1.46 | 1.6807 | 1.641083 | 0.420175 | 1.9 | 0.57 | 0.2493682 | 0.1483716 | 1.9 | 1.33 | 7.58 | 5.288462 | 1.895 | 11 | 9 | 3.747479 | 0.4943904 | 11 | 2 | 14.2205 | 14.01 | 3.555125 | 13.05 | 4.7 | 1.795175 | 0.1262386 | 16.9 | 12.2 | 7.50994 | 7.434855 | 1.877485 | 7.726 | 2.688 | 0.7762611 | 0.1033645 | 9.322 | 6.634 | 17.55463 | 16.87918 | 4.388656 | 20.29227 | 7.129606 | 3.274691 | 0.1865429 | 20.29227 | 13.16267 | 25.29785 | 16.85836 | 6.3244625 | 11.872 | 39.444 | 17.15982 | 0.6783113 | 51.316 | 11.872 | 1638.5148 | 1574.698 | 409.6287 | 1357.77 | 770.38 | 340.8065 | 0.2079972 | 2128.15 | 1357.77 | 4.07 | 3.824092 | 1.0175 | 4 | 3 | 0.8155366 | 0.2003776 | 5 | 2 | 23.9445 | 23.57678 | 5.986125 | 24.44 | 8.917 | 2.532352 | 0.1057592 | 25.36 | 16.443 | 244.64 | 56.02085 | 61.16 | 401 | 379.1 | 176.5392 | 0.7216287 | 401 | 21.9 | 7.58 | 5.288462 | 1.895 | 11 | 9 | 3.747479 | 0.4943904 | 11 | 2 | 1.46 | 0 | 6.12 | 0.1926121 | 0 | 0.8073879 | 4.495 | 4.46369 | 1.12375 | 4.7 | 1.08 | 0.3702904 | 0.08237829 | 5.08 | 4 | -22.8312 | 1.133234 | 2.876532 | -25.87309 | -65.67468 | -74.42479 | 3389.79 | 3227.060865 | 847.4475 | 2835.15 | 1940 | 813.4039897 | 0.239957044 | 4682.15 | 2742.15 | BMG
[179 empty] | -22.8312 | [15 empty] | (Cu60Zr30Ti10)90Be10
46.468 | 36.71226 | 9.2936 | 57 | 45 | 16.04821 | 0.3453604 | 58 | 13 | 0.181576 | 0.1727061 | 0.0363152 | 0.207 | 0.086 | 0.03674306 | 0.2023564 | 0.207 | 0.121 | 0.02799258 | 0.1697868 | 0.1652129 | 0.03395736 | 0.1879 | 0.0628 | 0.02598043 | 0.153018 | 0.1879 | 0.1251 | 0.0218808 | 111.1268 | 82.75423 | 22.22537 | 138.91 | 113.1344614 | 41.77157 | 0.375891 | 140.116 | 26.9815386 | 6.46336 | 5.842066 | 1.292672 | 6.15 | 6.26 | 1.686504 | 0.2609331 | 8.96 | 2.7 | 0.67908 | 0.604192 | 0.135816 | 0.55 | 0.8032 | 0.2812636 | 0.4141833 | 1.236 | 0.4328 | 1.43932 | 1.412539101 | 0.287864 | 1.32 | 0.54 | 0.215057057 | 0.149415736 | 1.85 | 1.31 | 1.32796 | 1.257717 | 0.265592 | 1.1 | 0.8 | 0.3379933 | 0.2545207 | 1.9 | 1.1 | 5.72 | 3.925217 | 1.144 | 3 | 10 | 4.015171 | 0.701953 | 13 | 3 | 8.17848 | 7.299657 | 1.635696 | 6.2 | 10.73 | 3.100027 | 0.3790468 | 16.19 | 5.46 | 6.091196 | 5.9829 | 1.2182392 | 5.577 | 2.342 | 0.8844418 | 0.1452 | 7.881 | 5.539 | 13.79089 | 12.83245 | 2.758178 | 11.05871 | 9.409753 | 4.043728 | 0.2932173 | 20.29227 | 10.88252 | 97.188604 | 32.74689 | 19.4377208 | 148.598 | 136.726 | 64.65336 | 0.665236 | 148.598 | 11.872 | 1203.106 | 1187.186 | 240.6212 | 1193.15 | 834.68 | 140.4963 | 0.116778 | 1768.15 | 933.47 | 5.26 | 4.958678 | 1.052 | 6 | 3 | 1.110135 | 0.2110523 | 6 | 3 | 26.22744 | 26.16398 | 5.245488 | 27.11 | 2.91 | 1.265481 | 0.04825028 | 27.11 | 24.2 | 114.9372 | 19.07707 | 22.98744 | 13.5 | 389.6 | 157.7559 | 1.37254 | 401 | 11.4 | 4.72 | 3.566282 | 0.944 | 3 | 8 | 3.249862 | 0.68853 | 11 | 3 | 1.8 | 0.1 | 2.82 | 0.3813559 | 0.02118644 | 0.5974576 | 3.7242 | 3.636885 | 0.74484 | 3.4 | 1.9 | 0.5946296 | 0.1596664 | 4.7 | 2.8 | -22.82624 | 1.113693 | 4.873081 | -25.42143 | -111.2341 | -123.8807 | 3450.082 | 3393.660521 | 690.0164 | 3737.15 | 945 | 418.8229117 | 0.12139506 | 3737.15 | 2792.15 | BMG
46.4 | 36.68456 | 11.6 | 57 | 44 | 16.00125 | 0.3448545 | 57 | 13 | 0.18178 | 0.1728503 | 0.045445 | 0.207 | 0.086 | 0.03687508 | 0.2028555 | 0.207 | 0.121 | 0.02810084 | 0.170154 | 0.1655057 | 0.0425385 | 0.1879 | 0.0628 | 0.02619479 | 0.1539476 | 0.1879 | 0.1251 | 0.02203908 | 111.0448 | 82.72539 | 27.76120444 | 138.91 | 111.9284614 | 41.71573 | 0.3756657 | 138.91 | 26.9815386 | 6.4212 | 5.80771 | 1.6053 | 6.15 | 6.26 | 1.686061 | 0.2625773 | 8.96 | 2.7 | 0.67772 | 0.6026126 | 0.16943 | 0.55 | 0.8032 | 0.2818355 | 0.4158584 | 1.236 | 0.4328 | 1.44 | 1.413324166 | 0.36 | 1.32 | 0.53 | 0.214662526 | 0.149071198 | 1.85 | 1.32 | 1.3266 | 1.255974 | 0.33165 | 1.1 | 0.8 | 0.3388664 | 0.2554398 | 1.9 | 1.1 | 5.72 | 3.925217 | 1.43 | 3 | 10 | 4.015171 | 0.701953 | 13 | 3 | 8.2288 | 7.379733 | 2.0572 | 6.2 | 9.99 | 3.061255 | 0.3720172 | 16.19 | 6.2 | 6.09378 | 5.985896 | 1.523445 | 5.577 | 2.304 | 0.8828788 | 0.144882 | 7.881 | 5.577 | 13.80287 | 12.84887 | 3.450718 | 11.05871 | 9.23356 | 4.035345 | 0.2923555 | 20.29227 | 11.05871 | 105.50514 | 35.20022 | 26.376285 | 148.598 | 136.726 | 62.83995 | 0.5956103 | 148.598 | 11.872 | 1211.606 | 1196.661 | 302.9015 | 1193.15 | 834.68 | 135.7763 | 0.1120631 | 1768.15 | 933.47 | 5.26 | 4.958678 | 1.315 | 6 | 3 | 1.110135 | 0.2110523 | 6 | 3 | 26.239 | 26.17482 | 6.55975 | 27.11 | 2.91 | 1.272694 | 0.04850389 | 27.11 | 24.2 | 115.08 | 19.42085 | 28.77 | 13.5 | 387.5 | 157.663 | 1.37003 | 401 | 13.5 | 4.72 | 3.566282 | 1.18 | 3 | 8 | 3.249862 | 0.68853 | 11 | 3 | 1.8 | 0.1 | 2.82 | 0.3813559 | 0.02118644 | 0.5974576 | 3.765 | 3.694469 | 0.94125 | 3.4 | 1.3 | 0.548621 | 0.1457161 | 4.7 | 3.4 | -22.8208 | 0.892637 | 4.932471 | -20.37069 | -112.5629 | -100.4779 | 3451.51 | 3394.845151 | 862.8775 | 3737.15 | 945 | 419.7623976 | 0.121617031 | 3737.15 | 2792.15 | BMG
34.86 | 33.92446 | 11.62 | 40 | 18 | 5.713178 | 0.1638892 | 47 | 29 | 0.15376 | 0.1507969 | 0.05125333 | 0.175 | 0.043 | 0.02131625 | 0.1386332 | 0.175 | 0.132 | 0.01610441 | 0.144384 | 0.1425836 | 0.048128 | 0.1603 | 0.0325 | 0.01608334 | 0.1113928 | 0.1603 | 0.1278 | 0.0130766 | 78.27148 | 75.64293 | 26.09049 | 91.224 | 44.324 | 14.33487 | 0.1831429 | 107.87 | 63.546 | 7.7708 | 7.566397 | 2.590267 | 6.52 | 3.98 | 1.268872 | 0.1632871 | 10.5 | 6.52 | 0.836 | 0.6419824 | 0.2786667 | 0.43328 | 0.87072 | 0.4028302 | 0.4818543 | 1.304 | 0.43328 | 1.6696 | 1.650276966 | 0.556533333 | 1.49 | 0.36 | 0.17962138 | 0.107583481 | 1.85 | 1.49 | 1.6156 | 1.565107 | 0.5385333 | 1.33 | 0.6 | 0.2856303 | 0.1767952 | 1.93 | 1.33 | 7.5 | 5.866667 | 2.5 | 4 | 7 | 3.5 | 0.4666667 | 11 | 4 | 14.94 | 14.67625 | 4.98 | 16.9 | 5.6 | 1.974943 | 0.1321916 | 16.9 | 11.3 | 7.177 | 7.135869 | 2.392333 | 6.634 | 1.092 | 0.5433976 | 0.07571376 | 7.726 | 6.634 | 16.75071 | 15.98139 | 5.583569 | 13.16267 | 8.291444 | 3.591649 | 0.2144178 | 21.45411 | 13.16267 | 29.55816 | 19.16421 | 9.85272 | 46.999 | 35.127 | 17.46153 | 0.5907516 | 46.999 | 11.872 | 1740.5032 | 1653.817 | 580.1677 | 2128.15 | 893.22 | 388.0203 | 0.2229357 | 2128.15 | 1234.93 | 4.52 | 4.464286 | 1.506667 | 5 | 1 | 0.4995998 | 0.1105309 | 5 | 4 | 24.9182 | 24.90972 | 8.306067 | 25.36 | 0.92 | 0.4594418 | 0.018438 | 25.36 | 24.44 | 212.41 | 42.97368 | 70.80333 | 22.7 | 406.3 | 189.7497 | 0.893318 | 429 | 22.7 | 7.5 | 5.866667 | 2.5 | 4 | 7 | 3.5 | 0.4666667 | 11 | 4 | 1.5 | 0 | 6 | 0.2 | 0 | 0.8 | 4.3488 | 4.320812 | 1.4496 | 4 | 0.7 | 0.3488991 | 0.08022881 | 4.7 | 4 | -22.8032 | 0.7771193 | 2.582457 | -17.72081 | -58.88829 | -45.76322 | 3750.65 | 3517.351727 | 1250.216667 | 4682.15 | 2247 | 933.1474964 | 0.248796208 | 4682.15 | 2435.15 | BMG
[179 empty] | -22.8032 | [15 empty] | Zr50Cu48Ag2
34.75 | 33.81568 | 11.58333 | 34.5 | 18 | 5.719047 | 0.1645769 | 47 | 29 | 0.15333 | 0.1503748 | 0.05111 | 0.1535 | 0.043 | 0.02131716 | 0.1390279 | 0.175 | 0.132 | 0.01597626 | 0.144059 | 0.1422618 | 0.04801967 | 0.14405 | 0.0325 | 0.0160868 | 0.1116682 | 0.1603 | 0.1278 | 0.01299149 | 77.9947 | 75.37072 | 25.99823 | 77.385 | 44.324 | 14.3493 | 0.1839779 | 107.87 | 63.546 | 7.7952 | 7.590384 | 2.5984 | 7.74 | 3.98 | 1.268045 | 0.1626699 | 10.5 | 6.52 | 0.8440272 | 0.6482201 | 0.2813424 | 0.83464 | 0.87072 | 0.4027231 | 0.4771447 | 1.304 | 0.43328 | 1.6732 | 1.653841438 | 0.557733333 | 1.67 | 0.36 | 0.179593318 | 0.107335237 | 1.85 | 1.49 | 1.6213 | 1.570651 | 0.5404333 | 1.615 | 0.6 | 0.2855614 | 0.1761311 | 1.93 | 1.33 | 7.57 | 5.921938 | 2.523333 | 7.5 | 7 | 3.4993 | 0.4622589 | 11 | 4 | 14.9015 | 14.63874 | 4.967167 | 14.975 | 5.6 | 1.973885 | 0.1324622 | 16.9 | 11.3 | 7.18792 | 7.146734 | 2.395973 | 7.18 | 1.092 | 0.5433482 | 0.07559186 | 7.726 | 6.634 | 16.822 | 16.04986 | 5.607334 | 16.72747 | 8.291444 | 3.59048 | 0.2134395 | 21.45411 | 13.16267 | 29.20689 | 18.93576 | 9.73563 | 29.4355 | 35.127 | 17.46047 | 0.5978201 | 46.999 | 11.872 | 1732.7994 | 1646.557 | 577.5998 | 1742.96 | 893.22 | 387.895 | 0.2238546 | 2128.15 | 1234.93 | 4.51 | 4.454343 | 1.503333 | 4.5 | 1 | 0.4999 | 0.1108426 | 5 | 4 | 24.909 | 24.90051 | 8.303 | 24.9 | 0.92 | 0.459714 | 0.01845574 | 25.36 | 24.44 | 216.193 | 43.75512 | 72.06433 | 211.85 | 406.3 | 189.7008 | 0.8774604 | 429 | 22.7 | 7.57 | 5.921938 | 2.523333 | 7.5 | 7 | 3.4993 | 0.4622589 | 11 | 4 | 1.49 | 0 | 6.08 | 0.1968296 | 0 | 0.8031704 | 4.3558 | 4.327774 | 1.451933 | 4.35 | 0.7 | 0.3488529 | 0.08008929 | 4.7 | 4 | -22.7948 | 0.7773234 | 2.59524 | -17.71893 | -59.15798 | -45.98488 | 3732.18 | 3500.221746 | 1244.06 | 3758.65 | 2247 | 932.8062977 | 0.249936042 | 4682.15 | 2435.15 | BMG
21.45 | 14.5105 | 7.15 | 12 | 58 | 18.34114 | 0.8550649 | 70 | 12 | 0.14415 | 0.1433351 | 0.04805 | 0.141 | 0.048 | 0.01222201 | 0.08478674 | 0.187 | 0.139 | 0.01284191 | 0.1574525 | 0.1569166 | 0.05248417 | 0.1601 | 0.0325 | 0.008772428 | 0.05571476 | 0.17 | 0.1375 | 0.01649869 | 47.778125 | 29.64777 | 15.92604 | 24.305 | 148.745 | 46.04155 | 0.9636533 | 173.05 | 24.305 | 3.666 | 2.133234 | 1.222 | 1.74 | 10.26 | 3.752011 | 1.023462 | 12 | 1.74 | -0.2272 | -0.1844816 | -0.07573333 | -0.4 | 0.962 | 0.3461022 | 1.523337 | 0.562 | -0.4 | 1.66925 | 1.661104131 | 0.556416667 | 1.67 | 0.49 | 0.109576172 | 0.065643955 | 1.83 | 1.34 | 1.43975 | 1.390224 | 0.4799167 | 1.31 | 0.94 | 0.3196364 | 0.2220083 | 2.2 | 1.26 | 3.275 | 2.339181 | 1.091667 | 2 | 8 | 2.837142 | 0.8663029 | 10 | 2 | 10.15385 | 9.535857 | 3.384617 | 8.954 | 9.94 | 3.146258 | 0.3098586 | 17.6 | 7.66 | 7.64525 | 7.61356 | 2.548417 | 7.646 | 2.083 | 0.465775 | 0.06092345 | 8.337 | 6.254 | 15.4729 | 15.28029 | 5.157632 | 15.0355 | 7.205265 | 1.8041 | 0.1165974 | 19.38125 | 12.17599 | 164.030725 | 65.14757 | 54.67691 | 204.748 | 189.301 | 75.77465 | 0.461954 | 204.748 | 15.447 | 1071.935 | 1010.172 | 357.3117 | 923.15 | 904.9 | 320.8743 | 0.2993412 | 1828.05 | 923.15 | 3.525 | 3.3241 | 1.175 | 3 | 3 | 0.9996875 | 0.2835993 | 6 | 3 | 25.175975 | 25.16245 | 8.391992 | 24.869 | 1.871 | 0.5945272 | 0.02361486 | 26.74 | 24.869 | 134.2875 | 108.6238 | 44.7625 | 156 | 121.1 | 41.13276 | 0.3063037 | 156 | 34.9 | 3.275 | 2.339181 | 1.091667 | 2 | 8 | 2.837142 | 0.8663029 | 10 | 2 | 1.7 | 0 | 1.575 | 0.519084 | 0 | 0.480916 | 3.77025 | 3.671599 | 1.25675 | 3.66 | 2.55 | 0.605799 | 0.1606787 | 5 | 2.45 | -22.785 | 0.6763795 | 0.64604 | -15.41131 | -14.72002 | -9.956321 | 1652.05 | 1501.642619 | 550.6833333 | 1363.15 | 1873 | 666.0321614 | 0.403154966 | 3236.15 | 1363.15 | BMG
47.71 | 37.52862 | 11.9275 | 58 | 45 | 16.25564 | 0.3407177 | 58 | 13 | 0.1812 | 0.1730349 | 0.0453 | 0.204 | 0.083 | 0.03494653 | 0.1928616 | 0.204 | 0.121 | 0.0275416 | 0.167747 | 0.164141 | 0.04193675 | 0.1825 | 0.0547 | 0.02288635 | 0.1364337 | 0.1825 | 0.1278 | 0.02082777 | 113.5069 | 84.42373 | 28.37672 | 140.116 | 113.1344614 | 41.73385 | 0.3676768 | 140.116 | 26.9815386 | 6.7828 | 6.133453 | 1.6957 | 6.77 | 6.26 | 1.602796 | 0.236303 | 8.96 | 2.7 | 0.67112 | 0.6264962 | 0.16778 | 0.57 | 1.836 | 0.299369 | 0.4460737 | 1.236 | -0.6 | 1.4259 | 1.398702126 | 0.356475 | 1.31 | 0.73 | 0.218312139 | 0.153104803 | 2.04 | 1.31 | 1.3225 | 1.26076 | 0.330625 | 1.12 | 0.78 | 0.3184474 | 0.240792 | 1.9 | 1.12 | 5.61 | 3.859042 | 1.4025 | 3 | 10 | 4.019689 | 0.7165221 | 13 | 3 | 7.45372 | 6.518985 | 1.86343 | 5.46 | 7.59 | 3.137862 | 0.4209794 | 13.05 | 5.46 | 6.03778 | 5.926311 | 1.509445 | 5.539 | 3.855 | 0.9102603 | 0.1507608 | 9.394 | 5.539 | 13.53582 | 12.57005 | 3.383956 | 10.88252 | 9.409753 | 4.074207 | 0.3009944 | 20.29227 | 10.88252 | 22.62123 | 20.40135 | 5.6553075 | 26.296 | 19.243 | 5.992431 | 0.264903 | 31.115 | 11.872 | 1105.9551 | 1090.705 | 276.488775 | 1068.15 | 665.09 | 133.16 | 0.1204027 | 1357.77 | 692.68 | 5.3 | 5 | 1.325 | 6 | 3 | 1.1 | 0.2075472 | 6 | 3 | 26.1755 | 26.12064 | 6.543875 | 26.94 | 2.74 | 1.173808 | 0.04484376 | 26.94 | 24.2 | 109.03 | 16.02937 | 27.2575 | 11.4 | 389.6 | 156.5474 | 1.435819 | 401 | 11.4 | 4.61 | 3.511572 | 1.1525 | 3 | 9 | 3.221475 | 0.6988015 | 12 | 3 | 1.81 | 0.1 | 2.7 | 0.3926247 | 0.02169197 | 0.5856833 | 3.315 | 3.158385 | 0.82875 | 2.8 | 1.9 | 0.7977374 | 0.2406448 | 4.7 | 2.8 | -22.7444 | 0.8415216 | 3.874026 | -19.1399 | -88.11239 | -74.14848 | 3431 | 3336.992444 | 857.75 | 3716.15 | 2536 | 464.5972745 | 0.135411622 | 3716.15 | 1180.15 | BMG
[179 empty] | -22.7444 | [15 empty] | Ce70Al10Cu19Zn1
33.225 | 32.45121 | 11.075 | 29 | 11 | 5.265394 | 0.1584769 | 40 | 29 | 0.147625 | 0.1447439 | 0.04920833 | 0.132 | 0.053 | 0.02131277 | 0.144371 | 0.175 | 0.122 | 0.01433839 | 0.1405575 | 0.1389318 | 0.0468525 | 0.1278 | 0.0325 | 0.0154867 | 0.1101805 | 0.1603 | 0.1278 | 0.01206261 | 74.2341 | 72.06456 | 24.7447 | 63.546 | 27.678 | 13.22684 | 0.1781773 | 91.224 | 63.546 | 7.8925 | 7.683461 | 2.630833 | 8.96 | 3.05 | 1.248266 | 0.1581585 | 8.96 | 5.91 | 0.89468 | 0.6910943 | 0.2982267 | 1.236 | 0.806 | 0.3970104 | 0.4437457 | 1.236 | 0.43 | 1.691 | 1.669490851 | 0.563666667 | 1.85 | 0.48 | 0.186652083 | 0.110379706 | 1.85 | 1.37 | 1.68175 | 1.633424 | 0.5605833 | 1.9 | 0.57 | 0.2731473 | 0.1624185 | 1.9 | 1.33 | 8.475 | 6.672499 | 2.825 | 11 | 9 | 3.49276 | 0.4121251 | 13 | 4 | 14.12075 | 13.29872 | 4.706917 | 13.05 | 11.31 | 2.682259 | 0.1899516 | 16.9 | 5.59 | 7.23015 | 7.179487 | 2.41005 | 7.726 | 1.727 | 0.591974 | 0.08187576 | 7.726 | 5.999 | 17.62976 | 16.87396 | 5.876587 | 20.29227 | 7.351402 | 3.460523 | 0.1962887 | 20.51407 | 13.16267 | 28.483275 | 17.53396 | 9.494425 | 11.872 | 68.773 | 20.57344 | 0.7222991 | 80.645 | 11.872 | 1593.91973 | 1307.598 | 531.3066 | 1357.77 | 1825.2354 | 471.6209 | 0.2958875 | 2128.15 | 302.9146 | 4.375 | 4.324324 | 1.458333 | 4 | 1 | 0.4841229 | 0.1106567 | 5 | 4 | 24.856 | 24.84623 | 8.285333 | 24.44 | 1.42 | 0.4951404 | 0.01992036 | 25.86 | 24.44 | 241.1175 | 52.12333 | 80.3725 | 401 | 378.3 | 186.0069 | 0.7714369 | 401 | 22.7 | 7.975 | 6.146682 | 2.658333 | 11 | 8 | 3.524823 | 0.441984 | 11 | 3 | 1.425 | 0.05 | 6.5 | 0.1786834 | 0.006269592 | 0.815047 | 4.415 | 4.388753 | 1.471667 | 4.7 | 0.7 | 0.3356337 | 0.07602123 | 4.7 | 4 | -22.7225 | 0.8357941 | 2.526555 | -18.99133 | -57.40964 | -47.98264 | 3509.875 | 3299.382294 | 1169.958333 | 2835.15 | 2205 | 911.280829 | 0.259633414 | 4682.15 | 2477.15 | BMG
[179 empty] | -22.7225 | [15 empty] | Cu57.5Zr37.5Ga5
32.6 | 27.53706 | 10.86667 | 37 | 31 | 11.92644 | 0.3658418 | 46 | 15 | 0.1266 | 0.1254286 | 0.0422 | 0.1315 | 0.032 | 0.01187603 | 0.09380747 | 0.139 | 0.107 | 0.008720667 | 0.12604 | 0.1249039 | 0.04201333 | 0.13105 | 0.0315 | 0.01156211 | 0.09173366 | 0.1375 | 0.106 | 0.008594647 | 72.2401124 | 58.71699 | 24.08004 | 82.5567 | 75.446238 | 29.68659 | 0.4109433 | 106.42 | 30.973762 | 8.792 | 5.852411 | 2.930667 | 10.45 | 9.84 | 3.594142 | 0.4087968 | 12 | 2.16 | 0.837 | 0.7546013 | 0.279 | 0.8595 | 0.595 | 0.2698703 | 0.3224257 | 1.157 | 0.562 | 1.914 | 1.899460847 | 0.638 | 1.825 | 0.45 | 0.178056171 | 0.093028302 | 2.27 | 1.82 | 2.082 | 2.072253 | 0.694 | 2.055 | 0.29 | 0.1404849 | 0.06747592 | 2.2 | 1.91 | 11 | 10.71429 | 3.666667 | 10 | 5 | 2 | 0.1818182 | 15 | 10 | 14.1594 | 2.856835 | 4.7198 | 17.535 | 16.943 | 6.75145 | 0.4768175 | 17.6 | 0.657 | 8.4882 | 8.374779 | 2.8294 | 7.9885 | 2.847 | 1.046882 | 0.1233338 | 10.487 | 7.64 | 18.9729 | 18.9489 | 6.324299 | 18.77494 | 1.596103 | 0.671447 | 0.0353898 | 19.76473 | 18.16863 | 412.5624 | 15.85903 | 137.5208 | 13.12 | 1999.539 | 798.8875 | 1.936404 | 2010.332 | 10.793 | 1485.95 | 925.5036 | 495.3167 | 1778.1 | 1510.7 | 586.0055 | 0.3943642 | 1828.05 | 317.35 | 4.2 | 4.054054 | 1.4 | 4.5 | 2 | 0.7483315 | 0.1781742 | 5 | 3 | 25.5848 | 25.5528 | 8.528267 | 26.025 | 2.246 | 0.8813196 | 0.034447 | 26.07 | 23.824 | 65.047 | 1.161379 | 21.68233 | 81.25 | 90.465 | 33.49016 | 0.514861 | 90.7 | 0.235 | 9 | 8.333333 | 3 | 10 | 5 | 2 | 0.2222222 | 10 | 5 | 1.2 | 0.6 | 7.2 | 0.1333333 | 0.06666667 | 0.8 | 5.08 | 5.079092 | 1.693333 | 5.075 | 0.15 | 0.0678233 | 0.01335104 | 5.15 | 5 | -22.72 | 1.05492 | 1.751364 | -23.96779 | -39.79098 | -41.97631 | 2679.55 | 1637.43139 | 893.1833333 | 3211.15 | 2683 | 1063.435113 | 0.396870785 | 3236.15 | 553.15 | BMG
[179 empty] | -22.72 | [15 empty] | Pd40Ni40P20
44.078 | 33.12189 | 11.0195 | 57 | 45 | 17.20349 | 0.3902964 | 57 | 12 | 0.1778 | 0.1688864 | 0.04445 | 0.207 | 0.086 | 0.03748493 | 0.2108264 | 0.207 | 0.121 | 0.02656774 | 0.1679278 | 0.1632852 | 0.04198195 | 0.1879 | 0.0601 | 0.02638685 | 0.1571321 | 0.1879 | 0.1278 | 0.02125484 | 105.0402 | 73.52797 | 26.26006 | 138.91 | 114.605 | 44.66943 | 0.4252602 | 138.91 | 24.305 | 6.30108 | 5.318217 | 1.57527 | 6.15 | 7.22 | 1.963544 | 0.3116202 | 8.96 | 1.74 | 0.6632544 | 0.6930583 | 0.1658136 | 0.55 | 1.636 | 0.3733197 | 0.5628605 | 1.236 | -0.4 | 1.4668 | 1.436556122 | 0.3667 | 1.32 | 0.53 | 0.22639735 | 0.154347798 | 1.85 | 1.32 | 1.3508 | 1.27733 | 0.3377 | 1.1 | 0.8 | 0.3435715 | 0.2543467 | 1.9 | 1.1 | 5.858 | 3.890698 | 1.4645 | 3 | 11 | 4.127207 | 0.704542 | 13 | 2 | 8.409488 | 7.566361 | 2.102372 | 6.2 | 6.85 | 2.9602 | 0.3520072 | 13.05 | 6.2 | 6.21974 | 6.093867 | 1.554935 | 5.577 | 2.149 | 0.9441605 | 0.1518006 | 7.726 | 5.577 | 14.20326 | 13.17702 | 3.550816 | 11.05871 | 9.23356 | 4.141837 | 0.2916116 | 20.29227 | 11.05871 | 105.193712 | 32.74117 | 26.298428 | 148.598 | 192.876 | 66.67728 | 0.6338523 | 204.748 | 11.872 | 1195.87016 | 1180.813 | 298.96754 | 1193.15 | 434.62 | 127.1489 | 0.1063233 | 1357.77 | 923.15 | 5.1 | 4.761905 | 1.275 | 6 | 3 | 1.187434 | 0.2328302 | 6 | 3 | 26.089898 | 26.02256 | 6.5224745 | 27.11 | 2.91 | 1.308101 | 0.05013823 | 27.11 | 24.2 | 134.388 | 21.18323 | 33.597 | 13.5 | 387.5 | 164.8386 | 1.226587 | 401 | 13.5 | 4.878 | 3.544195 | 1.2195 | 3 | 9 | 3.446029 | 0.706443 | 11 | 2 | 1.76 | 0.098 | 3.02 | 0.3608036 | 0.0200902 | 0.6191062 | 3.80034 | 3.727432 | 0.950085 | 3.4 | 1.3 | 0.5561734 | 0.1463483 | 4.7 | 3.4 | -22.711808 | 0.9996669 | 5.138646 | -22.70424 | -116.7079 | -116.6691 | 3328.352 | 3159.928872 | 832.088 | 3737.15 | 2374 | 593.6096337 | 0.178349415 | 3737.15 | 1363.15 | BMG
[179 empty] | -22.711808 | [15 empty] | La62Cu24Al9.8Mg4.2
22.5515 | 16.34004 | 5.637875 | 26 | 36 | 7.793738 | 0.3455973 | 41 | 5 | 0.124702 | 0.1216996 | 0.0311755 | 0.132 | 0.08 | 0.01710781 | 0.1371895 | 0.164 | 0.084 | 0.008552164 | 0.11845635 | 0.1162266 | 0.0296140875 | 0.1241 | 0.0609 | 0.01413957 | 0.1193652 | 0.1429 | 0.082 | 0.007237 | 48.3489525 | 34.91995 | 12.08724 | 55.845 | 82.096 | 17.1828 | 0.3553914 | 92.906 | 10.81 | 6.663557 | 5.174162 | 1.66588925 | 7.87 | 6.241 | 2.304196 | 0.3457907 | 8.57 | 2.329 | 0.3050635 | 0.1820212 | 0.076265875 | 0.153 | 1.237 | 0.3748106 | 1.228631 | 1.39 | 0.153 | 1.716085 | 1.712413381 | 0.42902125 | 1.68 | 0.34 | 0.083260572 | 0.048517743 | 1.95 | 1.61 | 1.857985 | 1.854753 | 0.46449625 | 1.83 | 0.44 | 0.0784684 | 0.04223306 | 2.04 | 1.6 | 9.1405 | 8.668473 | 2.285125 | 8 | 9 | 2.338752 | 0.2558669 | 14 | 5 | 22.1125 | 16.61883 | 5.528125 | 13.8 | 36.75 | 15.12416 | 0.6839644 | 50.55 | 13.8 | 7.9529095 | 7.946223 | 1.988227375 | 7.903 | 1.539 | 0.2210722 | 0.02779765 | 8.298 | 6.759 | 17.26422 | 16.8973 | 4.316056 | 16.18801 | 10.85246 | 2.960672 | 0.1714918 | 25.15521 | 14.30274 | 23.8032855 | 14.15554 | 5.950821375 | 11.552 | 75.439 | 25.14577 | 1.056399 | 86.991 | 11.552 | 1883.683 | 1862.711 | 470.92075 | 1811.15 | 1063 | 222.1196 | 0.1179177 | 2750.15 | 1687.15 | 3.677 | 3.474736 | 0.91925 | 4 | 3 | 0.7096978 | 0.19301 | 5 | 2 | 22.8529295 | 21.24351 | 5.713232375 | 25.1 | 14.013 | 4.66632 | 0.2041891 | 25.1 | 11.087 | 79.7974 | 66.48179 | 19.94935 | 80.2 | 121 | 28.47942 | 0.3568966 | 148 | 27 | 6.9355 | 6.087508 | 1.733875 | 8 | 5 | 1.917639 | 0.2764962 | 8 | 3 | 1.98 | 0.3185 | 4.637 | 0.2854877 | 0.04592315 | 0.6685891 | 4.67285 | 4.670913 | 1.1682125 | 4.65 | 0.65 | 0.09312829 | 0.01992965 | 4.85 | 4.2 | -22.70905 | 0.7720147 | 2.96534 | -17.53172 | -67.34005 | -51.98751 | 3341.987 | 3298.365174 | 835.49675 | 3134.15 | 1883 | 427.6871981 | 0.127973926 | 5017.15 | 3134.15 | BMG
22.07 | 13.37415 | 7.356667 | 26 | 36 | 9.974222 | 0.4519357 | 41 | 5 | 0.12288 | 0.1178865 | 0.04096 | 0.132 | 0.08 | 0.02254297 | 0.1834552 | 0.164 | 0.084 | 0.008519814 | 0.115545 | 0.1117825 | 0.038515 | 0.1241 | 0.0609 | 0.01885929 | 0.1632203 | 0.1429 | 0.082 | 0.0069487 | 47.71061 | 28.87155 | 15.90354 | 55.845 | 82.096 | 21.97083 | 0.4605021 | 92.906 | 10.81 | 6.6401 | 5.114886 | 2.213367 | 7.87 | 6.23 | 2.355919 | 0.3548017 | 8.57 | 2.34 | 0.22805 | 0.1809175 | 0.07601667 | 0.153 | 0.764 | 0.1819311 | 0.7977685 | 0.917 | 0.153 | 1.6965 | 1.695404821 | 0.5655 | 1.68 | 0.16 | 0.043413708 | 0.025590161 | 1.77 | 1.61 | 1.8645 | 1.857965 | 0.6215 | 1.83 | 0.44 | 0.1101215 | 0.05906223 | 2.04 | 1.6 | 8.97 | 8.442929 | 2.99 | 8 | 8 | 2.312812 | 0.2578386 | 13 | 5 | 22.928 | 17.15158 | 7.642667 | 13.8 | 36.4 | 15.19691 | 0.66281 | 50.2 | 13.8 | 7.92521 | 7.909273 | 2.641737 | 7.903 | 1.539 | 0.3375154 | 0.04258756 | 8.298 | 6.759 | 18.13735 | 17.48317 | 6.045783 | 16.18801 | 10.85246 | 3.861059 | 0.2128789 | 25.15521 | 14.30274 | 29.30821 | 14.84059 | 9.769403 | 11.552 | 75.439 | 31.56571 | 1.077026 | 86.991 | 11.552 | 1991.23 | 1954.114 | 663.7433 | 1811.15 | 939 | 295.0366 | 0.148168 | 2750.15 | 1811.15 | 3.6 | 3.284072 | 1.2 | 4 | 3 | 0.9055385 | 0.2515385 | 5 | 2 | 21.84701 | 19.42846 | 7.282337 | 25.1 | 14.013 | 5.881906 | 0.2692316 | 25.1 | 11.087 | 66.374 | 54.08708 | 22.12467 | 80.2 | 53.2 | 22.40384 | 0.3375394 | 80.2 | 27 | 6.67 | 5.636449 | 2.223333 | 8 | 5 | 2.126288 | 0.3187838 | 8 | 3 | 1.94 | 0.23 | 4.5 | 0.2908546 | 0.03448276 | 0.6746627 | 4.646 | 4.642635 | 1.548667 | 4.65 | 0.55 | 0.1201416 | 0.02585914 | 4.75 | 4.2 | -22.6904 | 0.7499982 | 5.54456 | -17.01776 | -125.8083 | -94.35599 | 3492.31 | 3409.994205 | 1164.103333 | 3134.15 | 1883 | 588.0685627 | 0.168389565 | 5017.15 | 3134.15 | BMG
[179 empty] | -22.6904 | [15 empty] | Fe71Nb6B23
47.39 | 37.23593 | 11.8475 | 58 | 45 | 16.3627 | 0.3452775 | 58 | 13 | 0.18052 | 0.1723153 | 0.04513 | 0.204 | 0.083 | 0.03514583 | 0.1946922 | 0.204 | 0.121 | 0.02729006 | 0.167056 | 0.1632912 | 0.041764 | 0.1825 | 0.0574 | 0.02339439 | 0.1400392 | 0.1825 | 0.1251 | 0.02062889 | 112.6767 | 83.69784 | 28.16918 | 140.116 | 113.1344614 | 42.01817 | 0.372909 | 140.116 | 26.9815386 | 6.8219 | 6.157356 | 1.705475 | 6.77 | 6.26 | 1.629938 | 0.2389273 | 8.96 | 2.7 | 0.6904 | 0.6178568 | 0.1726 | 0.57 | 0.8032 | 0.276011 | 0.3997842 | 1.236 | 0.4328 | 1.4286 | 1.401604393 | 0.35715 | 1.31 | 0.54 | 0.216171321 | 0.151316898 | 1.85 | 1.31 | 1.3326 | 1.267804 | 0.33315 | 1.12 | 0.78 | 0.3259866 | 0.2446245 | 1.9 | 1.12 | 5.66 | 3.891274 | 1.415 | 3 | 10 | 4.010536 | 0.7085753 | 13 | 3 | 7.6183 | 6.596967 | 1.904575 | 5.46 | 10.73 | 3.294781 | 0.4324824 | 16.19 | 5.46 | 6.04452 | 5.937101 | 1.51113 | 5.539 | 2.342 | 0.880837 | 0.1457249 | 7.881 | 5.539 | 13.62108 | 12.63314 | 3.40527 | 10.88252 | 9.409753 | 4.111873 | 0.3018757 | 20.29227 | 10.88252 | 22.38429 | 20.15529 | 5.5960725 | 26.296 | 14.424 | 6.01316 | 0.268633 | 26.296 | 11.872 | 1119.606 | 1103.68 | 279.9015 | 1068.15 | 834.68 | 144.3679 | 0.1289453 | 1768.15 | 933.47 | 5.28 | 4.979253 | 1.32 | 6 | 3 | 1.10526 | 0.2093296 | 6 | 3 | 26.1447 | 26.08849 | 6.536175 | 26.94 | 2.74 | 1.18896 | 0.04547616 | 26.94 | 24.2 | 112.766 | 16.24774 | 28.1915 | 11.4 | 389.6 | 158.9044 | 1.409152 | 401 | 11.4 | 4.66 | 3.538242 | 1.165 | 3 | 8 | 3.225585 | 0.6921857 | 11 | 3 | 1.8 | 0.1 | 2.76 | 0.3862661 | 0.02145923 | 0.5922747 | 3.338 | 3.174847 | 0.8345 | 2.8 | 1.9 | 0.8135515 | 0.2437242 | 4.7 | 2.8 | -22.6848 | 0.8542317 | 4.081485 | -19.37808 | -92.58767 | -79.09132 | 3442.39 | 3388.009152 | 860.5975 | 3716.15 | 924 | 410.2777381 | 0.119183979 | 3716.15 | 2792.15 | BMG
[179 empty] | -22.6848 | [15 empty] | Ce69Al10Cu20Co1
25.28 | 16.49281 | 3.611429 | 26 | 37 | 10.21575 | 0.4041041 | 42 | 5 | 0.13047 | 0.1252707 | 0.01863857 | 0.132 | 0.106 | 0.02440715 | 0.187071 | 0.19 | 0.084 | 0.01026762 | 0.122908 | 0.1187968 | 0.01755829 | 0.1241 | 0.0982 | 0.02112692 | 0.1718922 | 0.1802 | 0.082 | 0.008458011 | 55.28529 | 35.68966 | 7.897899 | 55.845 | 85.14 | 23.39649 | 0.4231955 | 95.95 | 10.81 | 7.0353 | 5.691689 | 1.005043 | 7.87 | 7.86 | 2.230141 | 0.316993 | 10.2 | 2.34 | 0.2724704 | 0.2008083 | 0.03892434 | 0.153 | 0.594 | 0.1895555 | 0.6956922 | 0.747 | 0.153 | 1.672 | 1.667218885 | 0.238857143 | 1.68 | 0.4 | 0.085322916 | 0.051030452 | 1.77 | 1.37 | 1.8332 | 1.80525 | 0.2618857 | 1.83 | 0.94 | 0.2056788 | 0.1121966 | 2.16 | 1.22 | 8.3 | 7.487401 | 1.185714 | 8 | 10 | 2.455606 | 0.2958561 | 13 | 3 | 20.8473 | 16.52911 | 2.978186 | 13.8 | 39.41 | 13.17512 | 0.6319819 | 50.2 | 10.79 | 7.74975 | 7.710535 | 1.107107 | 7.903 | 2.312 | 0.5180901 | 0.0668525 | 8.298 | 5.986 | 17.29047 | 16.74153 | 2.470067 | 16.18801 | 12.92533 | 3.465439 | 0.2004248 | 25.15521 | 12.22988 | 27.75703 | 15.55353 | 3.96529 | 11.552 | 75.439 | 27.53392 | 0.9919622 | 86.991 | 11.552 | 1981.5632 | 1929.833 | 283.0805 | 1811.15 | 1962.68 | 335.6156 | 0.1693691 | 2896.15 | 933.47 | 3.86 | 3.573556 | 0.5514286 | 4 | 3 | 0.8720092 | 0.2259091 | 5 | 2 | 22.94825 | 21.0608 | 3.278321 | 25.1 | 15.443 | 4.995975 | 0.2177061 | 26.53 | 11.087 | 73.162 | 52.63712 | 10.45171 | 80.2 | 219.8 | 34.95892 | 0.4778289 | 237 | 17.2 | 6.7 | 5.727924 | 0.9571429 | 8 | 6 | 2.104757 | 0.3141428 | 9 | 3 | 1.93 | 0.16 | 4.61 | 0.2880597 | 0.0238806 | 0.6880597 | 4.5559 | 4.532167 | 0.6508429 | 4.65 | 1.65 | 0.2921236 | 0.06411984 | 4.75 | 3.1 | -22.6512 | 1.267392 | 6.149378 | -28.70795 | -139.2908 | -176.536 | 3552.39 | 3453.614177 | 507.4842857 | 3134.15 | 2120 | 643.7906511 | 0.18122747 | 4912.15 | 2792.15 | BMG
[179 empty] | -22.6512 | [15 empty] | Fe61B15Mo7Zr8Co6Y2Al1
24.52 | 14.50205 | 4.904 | 26 | 69 | 13.71385 | 0.5592923 | 74 | 5 | 0.12515 | 0.1200705 | 0.02503 | 0.132 | 0.091 | 0.02336509 | 0.1866967 | 0.175 | 0.084 | 0.009046064 | 0.118094 | 0.1141774 | 0.0236188 | 0.1241 | 0.0783 | 0.0197581 | 0.1673082 | 0.1603 | 0.082 | 0.007456239 | 54.0355695 | 31.36075 | 10.8071139 | 55.845 | 173.03 | 33.48436 | 0.6196726 | 183.84 | 10.81 | 7.2527 | 5.43456 | 1.45054 | 7.87 | 16.96 | 3.339169 | 0.4604036 | 19.3 | 2.34 | 0.269834 | 0.1993346 | 0.0539668 | 0.153 | 0.663 | 0.1923391 | 0.7128052 | 0.816 | 0.153 | 1.7019 | 1.699263701 | 0.34038 | 1.68 | 0.3 | 0.065110598 | 0.038257593 | 1.79 | 1.49 | 1.8732 | 1.854919 | 0.37464 | 1.83 | 1.03 | 0.175897 | 0.09390189 | 2.36 | 1.33 | 8.82 | 8.202612 | 1.764 | 8 | 9 | 2.32112 | 0.2631656 | 13 | 4 | 22.338 | 17.10801 | 4.4676 | 13.8 | 36.4 | 14.55365 | 0.6515197 | 50.2 | 13.8 | 7.91479 | 7.898881 | 1.582958 | 7.903 | 1.664 | 0.3342055 | 0.04222544 | 8.298 | 6.634 | 17.97667 | 17.37427 | 3.595334 | 16.18801 | 11.99254 | 3.67451 | 0.2044044 | 25.15521 | 13.16267 | 29.62701 | 15.81881 | 5.925402 | 11.552 | 75.439 | 29.7621 | 1.00456 | 86.991 | 11.552 | 2005.66 | 1950.019 | 401.132 | 1811.15 | 1927 | 408.9526 | 0.2038993 | 3695.15 | 1768.15 | 3.73 | 3.399433 | 0.746 | 4 | 4 | 0.9680393 | 0.259528 | 6 | 2 | 22.2482 | 20.00308 | 4.44964 | 25.1 | 14.273 | 5.583853 | 0.25098 | 25.36 | 11.087 | 72.417 | 54.21253 | 14.4834 | 80.2 | 151.3 | 32.58722 | 0.4499941 | 174 | 22.7 | 6.82 | 5.773857 | 1.364 | 8 | 6 | 2.160463 | 0.3167834 | 9 | 3 | 2 | 0.2 | 4.62 | 0.2932551 | 0.02932551 | 0.6774194 | 4.6385 | 4.632721 | 0.9277 | 4.65 | 0.75 | 0.153762 | 0.03314908 | 4.75 | 4 | -22.642 | 1.132208 | 5.825771 | -25.63546 | -131.9071 | -149.3464 | 3543.19 | 3437.370485 | 708.638 | 3134.15 | 2796 | 702.0775729 | 0.198148441 | 5930.15 | 3134.15 | BMG
24.545 | 23.42669 | 8.181667 | 26 | 13 | 4.391238 | 0.1789056 | 28 | 15 | 0.12609 | 0.1253434 | 0.04203 | 0.132 | 0.025 | 0.009197929 | 0.07294733 | 0.132 | 0.107 | 0.008526751 | 0.12112675 | 0.1206969 | 0.04037558 | 0.1241 | 0.0186 | 0.006848749 | 0.056542 | 0.1246 | 0.106 | 0.007513078 | 52.20793254 | 49.57671 | 17.40264418 | 55.845 | 27.719638 | 9.675413 | 0.1853246 | 58.6934 | 30.973762 | 7.113025 | 5.521319 | 2.371008 | 7.87 | 6.74 | 2.278118 | 0.3202742 | 8.9 | 2.16 | 0.46231 | 0.2234363 | 0.1541033 | 0.153 | 1.004 | 0.4165006 | 0.900912 | 1.157 | 0.153 | 1.80935 | 1.787512743 | 0.603116667 | 1.68 | 0.59 | 0.215667748 | 0.119196257 | 2.27 | 1.68 | 1.9078 | 1.899594 | 0.6359333 | 1.83 | 0.36 | 0.1315566798 | 0.06895727 | 2.19 | 1.83 | 9.605 | 9.099526 | 3.201667 | 8 | 7 | 2.565926 | 0.2671448 | 15 | 8 | 12.327215 | 3.167182 | 4.109072 | 13.8 | 16.813 | 5.476426 | 0.4442549 | 17.47 | 0.657 | 8.2877075 | 8.187474 | 2.762569 | 7.903 | 2.847 | 1.000726 | 0.1207482 | 10.487 | 7.64 | 17.20703 | 17.10093 | 5.735677 | 16.18801 | 3.576722 | 1.396563 | 0.08116233 | 19.76473 | 16.18801 | 351.1871075 | 13.66181 | 117.0624 | 11.552 | 1999.539 | 750.8787 | 2.138116 | 2010.332 | 10.793 | 1539.9815 | 1000.539 | 513.3272 | 1811.15 | 1493.8 | 554.2938 | 0.3599354 | 1811.15 | 317.35 | 3.83 | 3.785489 | 1.276667 | 4 | 1 | 0.3756328 | 0.09807645 | 4 | 3 | 25.084355 | 25.0653 | 8.361452 | 25.1 | 2.246 | 0.6868638 | 0.02738216 | 26.07 | 23.824 | 68.7847 | 1.363412 | 22.92823 | 80.2 | 90.465 | 31.29882 | 0.4550259 | 90.7 | 0.235 | 7.905 | 7.543612 | 2.635 | 8 | 5 | 1.533289 | 0.1939644 | 10 | 5 | 2 | 0.51 | 5.395 | 0.2530044 | 0.06451613 | 0.6824794 | 4.83025 | 4.81938 | 1.610083 | 4.65 | 0.5 | 0.2319697 | 0.04802437 | 5.15 | 4.65 | -22.62165 | 0.9226244 | 0.665367 | -20.87129 | -15.0517 | -13.88706 | 2706.17 | 1751.084068 | 902.0566667 | 3134.15 | 2633 | 974.6073925 | 0.360142708 | 3186.15 | 553.15 | BMG
22.97 | 15.03759 | 7.656667 | 28 | 23 | 8.961534 | 0.3901408 | 28 | 5 | 0.11616 | 0.1137279 | 0.03872 | 0.124 | 0.04 | 0.01496845 | 0.1288606 | 0.124 | 0.084 | 0.006870195 | 0.116614 | 0.1138139 | 0.03887133 | 0.1246 | 0.0426 | 0.01586355 | 0.1360347 | 0.1246 | 0.082 | 0.006983482 | 48.10455 | 31.89493 | 16.03485 | 58.6934 | 47.8834 | 18.7778 | 0.3903538 | 58.6934 | 10.81 | 7.25912 | 5.228246 | 2.419707 | 8.9 | 6.571 | 2.842089 | 0.3915197 | 8.9 | 2.329 | 1.02655 | 0.7616581 | 0.3421833 | 1.157 | 1.11 | 0.3436246 | 0.3347373 | 1.39 | 0.28 | 1.8219 | 1.820967067 | 0.6073 | 1.82 | 0.18 | 0.042111637 | 0.023114132 | 1.95 | 1.77 | 1.9313 | 1.930097 | 0.6437667 | 1.91 | 0.14 | 0.04926774 | 0.02551014 | 2.04 | 1.9 | 10.83 | 10.66198 | 3.61 | 10 | 4 | 1.4564 | 0.1344783 | 14 | 10 | 25.6805 | 20.87692 | 8.560167 | 17.47 | 33.08 | 14.22124 | 0.5537757 | 50.55 | 17.47 | 7.79282 | 7.784043 | 2.597607 | 7.64 | 0.658 | 0.2668735 | 0.03424607 | 8.298 | 7.64 | 19.2105 | 18.89206 | 6.4035 | 18.16863 | 8.80966 | 2.734681 | 0.1423535 | 25.15521 | 16.34555 | 26.15426 | 13.62393 | 8.718087 | 10.793 | 76.198 | 28.69724 | 1.09723 | 86.991 | 10.793 | 1830.44 | 1805.791 | 610.1467 | 1728.15 | 662 | 235.0111 | 0.1283905 | 2349.15 | 1687.15 | 3.58 | 3.342618 | 1.193333 | 4 | 2 | 0.7639372 | 0.2133903 | 4 | 2 | 23.02041 | 20.77075 | 7.67347 | 26.07 | 14.983 | 5.658571 | 0.2458067 | 26.07 | 11.087 | 84.455 | 66.19949 | 28.15167 | 90.7 | 121 | 30.22367 | 0.3578672 | 148 | 27 | 8.33 | 6.593407 | 2.776667 | 10 | 7 | 2.901913 | 0.3483689 | 10 | 3 | 2 | 0.33 | 6 | 0.240096 | 0.03961585 | 0.7202881 | 5.058 | 5.052664 | 1.686 | 5.15 | 0.4 | 0.1610466 | 0.03183997 | 5.15 | 4.75 | -22.6016 | 0.7190525 | 3.851397 | -16.25174 | -87.04773 | -62.59189 | 3386.69 | 3350.316701 | 1128.896667 | 3186.15 | 1014 | 380.1175455 | 0.112238659 | 4200.15 | 3186.15 | BMG
45.25 | 34.79517 | 9.05 | 57 | 44 | 16.57068 | 0.3662029 | 57 | 13 | 0.17815 | 0.1691372 | 0.03563 | 0.207 | 0.086 | 0.03754168 | 0.2107307 | 0.207 | 0.121 | 0.02671384 | 0.1679375 | 0.1633514 | 0.0335875 | 0.1879 | 0.0638 | 0.02628234 | 0.1565007 | 0.1879 | 0.1241 | 0.02124923 | 107.9091 | 77.81214 | 21.58182 | 138.91 | 111.9284614 | 43.01238 | 0.3985983 | 138.91 | 26.9815386 | 6.44375 | 5.688977 | 1.28875 | 6.15 | 7.8 | 1.918328 | 0.2977037 | 10.5 | 2.7 | 0.6561 | 0.5230999 | 0.13122 | 0.55 | 1.151 | 0.3120183 | 0.4755652 | 1.304 | 0.153 | 1.44925 | 1.422695463 | 0.28985 | 1.32 | 0.53 | 0.212666258 | 0.146742286 | 1.85 | 1.32 | 1.36175 | 1.28535 | 0.27235 | 1.1 | 0.83 | 0.3479791 | 0.2555382 | 1.93 | 1.1 | 6.1 | 4.125744 | 1.22 | 3 | 10 | 4.115823 | 0.6747251 | 13 | 3 | 8.43625 | 7.579578 | 1.68725 | 6.2 | 7.6 | 2.976504 | 0.3528231 | 13.8 | 6.2 | 6.166725 | 6.049938 | 1.233345 | 5.577 | 2.326 | 0.914428 | 0.1482842 | 7.903 | 5.577 | 14.19125 | 13.1637 | 2.838249 | 11.05871 | 10.3954 | 4.152297 | 0.2925956 | 21.45411 | 11.05871 | 98.1914 | 31.71115 | 19.63828 | 148.598 | 137.046 | 65.0941 | 0.6629307 | 148.598 | 11.552 | 1218.372 | 1195.739 | 243.6744 | 1193.15 | 877.68 | 176.186 | 0.1446077 | 1811.15 | 933.47 | 5.175 | 4.8583 | 1.035 | 6 | 3 | 1.137706 | 0.2198466 | 6 | 3 | 26.15725 | 26.09507 | 5.23145 | 27.11 | 2.91 | 1.255787 | 0.04800912 | 27.11 | 24.2 | 123.6725 | 20.86037 | 24.7345 | 13.5 | 415.5 | 159.6369 | 1.290804 | 429 | 13.5 | 4.85 | 3.643892 | 0.97 | 3 | 8 | 3.259985 | 0.6721618 | 11 | 3 | 1.8 | 0.125 | 2.925 | 0.371134 | 0.0257732 | 0.6030928 | 3.81825 | 3.743917 | 0.76365 | 3.4 | 1.3 | 0.5581975 | 0.146192 | 4.7 | 3.4 | -22.595 | 1.137824 | 5.097433 | -25.70913 | -115.1765 | -131.0506 | 3388.475 | 3317.836071 | 677.695 | 3737.15 | 1302 | 463.7187934 | 0.136851768 | 3737.15 | 2435.15 | BMG
[179 empty] | -22.595 | [15 empty] | La62.5Al12.5Ag5Cu15Fe5
31.16 | 26.7146 | 10.38667 | 28 | 31 | 11.29134 | 0.3623666 | 46 | 15 | 0.1254 | 0.1243428 | 0.0418 | 0.124 | 0.032 | 0.01130664 | 0.09016456 | 0.139 | 0.107 | 0.008459623 | 0.125008 | 0.1239712 | 0.04166933 | 0.1246 | 0.0315 | 0.01105788 | 0.08845739 | 0.1375 | 0.106 | 0.008371745 | 68.4219844 | 56.68252 | 22.80733 | 58.6934 | 75.446238 | 28.07019 | 0.410251 | 106.42 | 30.973762 | 8.544 | 5.773944 | 2.848 | 8.9 | 9.84 | 3.469003 | 0.4060163 | 12 | 2.16 | 0.8846 | 0.7987229 | 0.2948667 | 1.157 | 0.595 | 0.2696409 | 0.3048168 | 1.157 | 0.562 | 1.9132 | 1.898594624 | 0.637733333 | 1.82 | 0.45 | 0.178453804 | 0.093275038 | 2.27 | 1.82 | 2.0588 | 2.048812 | 0.6862667 | 1.91 | 0.29 | 0.1430055 | 0.06946059 | 2.2 | 1.91 | 11 | 10.71429 | 3.666667 | 10 | 5 | 2 | 0.1818182 | 15 | 10 | 14.149 | 2.856559 | 4.716333 | 17.47 | 16.943 | 6.74624 | 0.4767998 | 17.6 | 0.657 | 8.43244 | 8.313826 | 2.810813 | 7.64 | 2.847 | 1.071718 | 0.1270947 | 10.487 | 7.64 | 18.87589 | 18.8505 | 6.291962 | 18.16863 | 1.596103 | 0.6927034 | 0.03669779 | 19.76473 | 18.16863 | 412.19008 | 15.31657 | 137.3967 | 10.793 | 1999.539 | 799.0736 | 1.938605 | 2010.332 | 10.793 | 1477.958 | 923.3418 | 492.6527 | 1728.15 | 1510.7 | 581.9527 | 0.3937545 | 1828.05 | 317.35 | 4.12 | 3.989362 | 1.373333 | 4 | 2 | 0.7110556 | 0.1725863 | 5 | 3 | 25.592 | 25.55974 | 8.530667 | 26.07 | 2.246 | 0.8848792 | 0.0345764 | 26.07 | 23.824 | 66.559 | 1.161693 | 22.18633 | 90.7 | 90.465 | 34.18044 | 0.513536 | 90.7 | 0.235 | 9 | 8.333333 | 3 | 10 | 5 | 2 | 0.2222222 | 10 | 5 | 1.36 | 0.6 | 7.04 | 0.1511111 | 0.06666667 | 0.7822222 | 5.092 | 5.091142 | 1.697333 | 5.15 | 0.15 | 0.06584831 | 0.01293172 | 5.15 | 5 | -22.592 | 1.038812 | 1.628498 | -23.46884 | -36.79102 | -38.21894 | 2675.55 | 1636.391912 | 891.85 | 3186.15 | 2683 | 1061.426135 | 0.39671325 | 3236.15 | 553.15 | BMG
47.545 | 37.37367 | 11.88625 | 58 | 45 | 16.31557 | 0.3431607 | 58 | 13 | 0.18091 | 0.172767 | 0.0452275 | 0.204 | 0.083 | 0.03497102 | 0.1933061 | 0.204 | 0.121 | 0.02742597 | 0.167343 | 0.1636271 | 0.04183575 | 0.1825 | 0.0574 | 0.02322942 | 0.1388132 | 0.1825 | 0.1251 | 0.02071519 | 113.0826 | 84.04363 | 28.27066 | 140.116 | 113.1344614 | 41.88895 | 0.3704278 | 140.116 | 26.9815386 | 6.81145 | 6.150758 | 1.7028625 | 6.77 | 6.26 | 1.623525 | 0.2383523 | 8.96 | 2.7 | 0.68994 | 0.6173918 | 0.172485 | 0.57 | 0.8032 | 0.2761346 | 0.4002298 | 1.236 | 0.4328 | 1.4263 | 1.399658447 | 0.356575 | 1.31 | 0.54 | 0.214970486 | 0.150718984 | 1.85 | 1.31 | 1.3288 | 1.26491 | 0.3322 | 1.12 | 0.78 | 0.324007 | 0.2438343 | 1.9 | 1.12 | 5.63 | 3.874522 | 1.4075 | 3 | 10 | 4.00788 | 0.7118792 | 13 | 3 | 7.56465 | 6.57066 | 1.8911625 | 5.46 | 10.73 | 3.241701 | 0.4285328 | 16.19 | 5.46 | 6.03281 | 5.927661 | 1.5082025 | 5.539 | 2.342 | 0.8718665 | 0.1445208 | 7.881 | 5.539 | 13.59009 | 12.60659 | 3.397523 | 10.88252 | 9.409753 | 4.109039 | 0.3023555 | 20.29227 | 10.88252 | 22.406545 | 20.17104 | 5.60163625 | 26.296 | 14.424 | 6.019356 | 0.2686428 | 26.296 | 11.872 | 1116.106 | 1101.427 | 279.0265 | 1068.15 | 834.68 | 136.8943 | 0.1226535 | 1768.15 | 933.47 | 5.29 | 4.989605 | 1.3225 | 6 | 3 | 1.102679 | 0.2084459 | 6 | 3 | 26.15535 | 26.09934 | 6.5388375 | 26.94 | 2.74 | 1.186494 | 0.04536335 | 26.94 | 24.2 | 112.323 | 16.1458 | 28.08075 | 11.4 | 389.6 | 159.0628 | 1.416119 | 401 | 11.4 | 4.63 | 3.524386 | 1.1575 | 3 | 8 | 3.212958 | 0.6939434 | 11 | 3 | 1.8 | 0.1 | 2.73 | 0.3887689 | 0.02159827 | 0.5896328 | 3.3285 | 3.167588 | 0.832125 | 2.8 | 1.9 | 0.8086704 | 0.2429534 | 4.7 | 2.8 | -22.5842 | 0.8315089 | 4.010335 | -18.77896 | -90.57022 | -75.30994 | 3444.97 | 3390.501247 | 861.2425 | 3716.15 | 924 | 410.3687215 | 0.119121131 | 3716.15 | 2792.15 | BMG
[179 empty] | -22.5842 | [15 empty] | Ce69.5Al10Cu20Co0.5
22.53846 | 20.40992 | 3.21978 | 22 | 16 | 6.184539 | 0.2743993 | 29 | 13 | 0.126 | 0.1254042 | 0.018 | 0.1255 | 0.028 | 0.008566482 | 0.06798795 | 0.139 | 0.111 | 0.008494714 | 0.1263231 | 0.1258413 | 0.01804615 | 0.1262 | 0.0279 | 0.008027468 | 0.06354712 | 0.1432 | 0.1153 | 0.008548292 | 48.04727 | 42.85285 | 6.863895 | 46.7557056 | 36.5644614 | 13.98133 | 0.2909911 | 63.546 | 26.9815386 | 6.506 | 4.823053 | 0.9294286 | 6.3015 | 6.631 | 2.731351 | 0.4198203 | 8.96 | 2.329 | 0.7828923 | 0.4701761 | 0.1118418 | 0.7451333 | 1.237 | 0.4218201 | 0.5387971 | 1.39 | 0.153 | 1.703846154 | 1.682323566 | 0.243406593 | 1.691666667 | 0.58 | 0.184746748 | 0.108429243 | 1.95 | 1.37 | 1.806154 | 1.798101 | 0.258022 | 1.798333 | 0.3 | 0.1175741 | 0.06509639 | 1.91 | 1.61 | 10.07692 | 9.331251 | 1.43956 | 10 | 8 | 2.673561 | 0.2653152 | 14 | 6 | 20.34231 | 16.1926 | 2.906044 | 20.95 | 39.76 | 13.07071 | 0.6425384 | 50.55 | 10.79 | 7.414 | 7.331777 | 1.059143 | 7.388 | 2.166 | 0.7401341 | 0.09982925 | 8.152 | 5.986 | 17.422 | 17.33569 | 2.488857 | 17.18281 | 4.104265 | 1.260718 | 0.07236356 | 20.29227 | 16.18801 | 18.31631 | 14.81626 | 2.616615 | 18.85333 | 30.095 | 10.33268 | 0.5641246 | 40.888 | 10.793 | 1659.555 | 1552.323 | 237.0792 | 1684.703 | 1246.68 | 368.781 | 0.2222169 | 2180.15 | 933.47 | 3.692308 | 3.627907 | 0.5274725 | 3.666667 | 1 | 0.4615385 | 0.125 | 4 | 3 | 23.92908 | 23.75336 | 3.41844 | 23.8865 | 6.281 | 1.937886 | 0.08098459 | 26.07 | 19.789 | 146.1692 | 115.2695 | 20.88132 | 124.9333 | 320.8 | 90.3296 | 0.6179796 | 401 | 80.2 | 7 | 5.744254 | 1 | 6.666667 | 8 | 2.717465 | 0.3882093 | 11 | 3 | 1.769231 | 0.461538462 | 4.769231 | 0.2527473 | 0.065934066 | 0.6813187 | 4.66 | 4.641202 | 0.6657143 | 4.656667 | 0.96 | 0.2954006 | 0.0633907 | 5.15 | 4.19 | -22.58 | 1.925121 | 0.8404476 | -43.46924 | -18.97731 | -36.53362 | 3109.611538 | 3091.992692 | 444.2302198 | 3132.483333 | 746 | 236.6843453 | 0.076113798 | 3538.15 | 2792.15 | BMG
35 | 34.01038 | 11.66667 | 34.5 | 18 | 5.919459 | 0.1691274 | 47 | 29 | 0.15316 | 0.1502611 | 0.05105333 | 0.1535 | 0.043 | 0.02113136 | 0.1379692 | 0.175 | 0.132 | 0.01591082 | 0.144068 | 0.1423068 | 0.04802267 | 0.14405 | 0.0325 | 0.01592193 | 0.1105168 | 0.1603 | 0.1278 | 0.01298428 | 78.6044 | 75.83701 | 26.20147 | 77.385 | 44.324 | 14.81701 | 0.188501 | 107.87 | 63.546 | 7.8504 | 7.633554 | 2.6168 | 7.74 | 3.98 | 1.312014 | 0.167127 | 10.5 | 6.52 | 0.8534144 | 0.6549419 | 0.2844715 | 0.83464 | 0.87072 | 0.4038635 | 0.4732326 | 1.304 | 0.43328 | 1.6764 | 1.657096839 | 0.5588 | 1.67 | 0.36 | 0.179128557 | 0.106853112 | 1.85 | 1.49 | 1.6276 | 1.576642 | 0.5425333 | 1.615 | 0.6 | 0.2859829 | 0.1757084 | 1.93 | 1.33 | 7.64 | 5.978261 | 2.546667 | 7.5 | 7 | 3.497199 | 0.4577485 | 11 | 4 | 14.828 | 14.551 | 4.942667 | 14.975 | 5.6 | 2.018915 | 0.1361556 | 16.9 | 11.3 | 7.19584 | 7.155008 | 2.398613 | 7.18 | 1.092 | 0.5405674 | 0.07512221 | 7.726 | 6.634 | 16.91654 | 16.13279 | 5.638845 | 16.72747 | 8.291444 | 3.613503 | 0.2136078 | 21.45411 | 13.16267 | 28.97828 | 18.9158 | 9.659427 | 29.4355 | 35.127 | 17.35381 | 0.5988557 | 46.999 | 11.872 | 1722.6388 | 1635.432 | 574.2129 | 1742.96 | 893.22 | 390.3169 | 0.2265808 | 2128.15 | 1234.93 | 4.52 | 4.464286 | 1.506667 | 4.5 | 1 | 0.4995998 | 0.1105309 | 5 | 4 | 24.918 | 24.90952 | 8.306 | 24.9 | 0.92 | 0.4592516 | 0.01843051 | 25.36 | 24.44 | 220.536 | 44.57198 | 73.512 | 211.85 | 406.3 | 190.1508 | 0.8622212 | 429 | 22.7 | 7.64 | 5.978261 | 2.546667 | 7.5 | 7 | 3.497199 | 0.4577485 | 11 | 4 | 1.48 | 0 | 6.16 | 0.1937173 | 0 | 0.8062827 | 4.3616 | 4.333725 | 1.453867 | 4.35 | 0.7 | 0.3476053 | 0.07969674 | 4.7 | 4 | -22.5792 | 0.8333654 | 2.541998 | -18.81672 | -57.39627 | -47.83207 | 3705.71 | 3469.255161 | 1235.236667 | 3758.65 | 2247 | 941.2765834 | 0.254007082 | 4682.15 | 2435.15 | BMG
[179 empty] | -22.5792 | [15 empty] | Cu48Zr48Ag4
24.379 | 23.30221 | 8.126333 | 26 | 13 | 4.294224 | 0.1761444 | 28 | 15 | 0.126754 | 0.125984 | 0.04225133 | 0.132 | 0.025 | 0.009311148 | 0.07345842 | 0.132 | 0.107 | 0.008663505 | 0.12108525 | 0.1206578 | 0.04036175 | 0.1241 | 0.0186 | 0.006829063 | 0.05639881 | 0.1246 | 0.106 | 0.007505014 | 51.97151534 | 49.40006 | 17.32384 | 55.845 | 27.719638 | 9.548014 | 0.1837163 | 58.6934 | 30.973762 | 7.027535 | 5.48436 | 2.342512 | 7.87 | 6.74 | 2.228235 | 0.3170721 | 8.9 | 2.16 | 0.378978 | 0.2021716 | 0.126326 | 0.153 | 1.004 | 0.3666252 | 0.967405 | 1.157 | 0.153 | 1.79773 | 1.775451739 | 0.599243333 | 1.68 | 0.59 | 0.2185334 | 0.121560746 | 2.27 | 1.68 | 1.90116 | 1.892764 | 0.63372 | 1.83 | 0.36 | 0.1332856 | 0.07010752 | 2.19 | 1.83 | 9.439 | 8.930897 | 3.146333 | 8 | 7 | 2.599477 | 0.2753975 | 15 | 8 | 12.022605 | 3.154558 | 4.007535 | 13.8 | 16.813 | 5.280462 | 0.4392112 | 17.47 | 0.657 | 8.3095365 | 8.211781 | 2.7698455 | 7.903 | 2.847 | 0.9891608 | 0.1190392 | 10.487 | 7.64 | 17.04264 | 16.93902 | 5.680879 | 16.18801 | 3.576722 | 1.390253 | 0.08157497 | 19.76473 | 16.18801 | 351.2501045 | 13.75677 | 117.0834 | 11.552 | 1999.539 | 750.8501 | 2.137651 | 2010.332 | 10.793 | 1546.8705 | 1002.748 | 515.6235 | 1811.15 | 1493.8 | 557.0983 | 0.3601454 | 1811.15 | 317.35 | 3.83 | 3.785489 | 1.276667 | 4 | 1 | 0.3756328 | 0.09807645 | 4 | 3 | 25.003845 | 24.98823 | 8.334615 | 25.1 | 2.246 | 0.6202308 | 0.02480542 | 26.07 | 23.824 | 67.9132 | 1.36319 | 22.63773 | 80.2 | 90.465 | 30.81897 | 0.4537994 | 90.7 | 0.235 | 7.739 | 7.427351 | 2.579667 | 8 | 5 | 1.399957 | 0.1808963 | 10 | 5 | 2 | 0.51 | 5.229 | 0.2584313 | 0.06589999 | 0.6756687 | 4.78875 | 4.779463 | 1.59625 | 4.65 | 0.5 | 0.2151707 | 0.04493254 | 5.15 | 4.65 | -22.573178 | 0.8067348 | 0.6620011 | -18.21057 | -14.94347 | -12.05542 | 2701.854 | 1749.759785 | 900.618 | 3134.15 | 2633 | 972.5853106 | 0.359969603 | 3186.15 | 553.15 | BMG
21.596 | 13.99442 | 5.399 | 26 | 36 | 8.865483 | 0.410515 | 41 | 5 | 0.122203 | 0.1181348 | 0.03055075 | 0.132 | 0.08 | 0.01994221 | 0.1631892 | 0.164 | 0.084 | 0.008217901 | 0.1157932 | 0.1126402 | 0.0289483 | 0.1241 | 0.0609 | 0.01700743 | 0.1468777 | 0.1429 | 0.082 | 0.006896001 | 46.39912 | 30.07269 | 11.59978 | 55.845 | 82.096 | 19.32676 | 0.4165329 | 92.906 | 10.81 | 6.528611 | 4.986882 | 1.63215275 | 7.87 | 6.241 | 2.389302 | 0.365974 | 8.57 | 2.329 | 0.253785 | 0.1798243 | 0.06344625 | 0.153 | 1.237 | 0.2822337 | 1.112098 | 1.39 | 0.153 | 1.70947 | 1.707110887 | 0.4273675 | 1.68 | 0.34 | 0.066251182 | 0.038755393 | 1.95 | 1.61 | 1.86999 | 1.865646 | 0.4674975 | 1.83 | 0.44 | 0.09133729 | 0.04884373 | 2.04 | 1.6 | 9.214 | 8.737293 | 2.3035 | 8 | 9 | 2.31737 | 0.2515053 | 14 | 5 | 22.98715 | 16.98019 | 5.7467875 | 13.8 | 36.75 | 15.64101 | 0.6804241 | 50.55 | 13.8 | 7.969741 | 7.962251 | 1.99243525 | 7.903 | 1.539 | 0.2352431 | 0.02951703 | 8.298 | 6.759 | 17.91559 | 17.36361 | 4.478898 | 16.18801 | 10.85246 | 3.584443 | 0.2000739 | 25.15521 | 14.30274 | 27.910588 | 14.66934 | 6.977647 | 11.552 | 75.439 | 29.84833 | 1.069427 | 86.991 | 11.552 | 1929.302 | 1902.699 | 482.3255 | 1811.15 | 1063 | 247.3034 | 0.1281828 | 2750.15 | 1687.15 | 3.579 | 3.310345 | 0.89475 | 4 | 3 | 0.8220456 | 0.2296858 | 5 | 2 | 22.083213 | 19.90035 | 5.52080325 | 25.1 | 14.013 | 5.547387 | 0.2512038 | 25.1 | 11.087 | 72.565 | 58.38609 | 18.14125 | 80.2 | 121 | 27.12423 | 0.3737922 | 148 | 27 | 6.764 | 5.765073 | 1.691 | 8 | 5 | 2.082379 | 0.3078621 | 8 | 3 | 1.98 | 0.294 | 4.49 | 0.2927262 | 0.04346541 | 0.6638084 | 4.6704 | 4.668694 | 1.1676 | 4.65 | 0.65 | 0.08691283 | 0.01860929 | 4.85 | 4.2 | -22.569204 | 0.7717261 | 4.489835 | -17.41724 | -101.332 | -78.20055 | 3400.542 | 3344.328177 | 850.1355 | 3134.15 | 1883 | 480.2837103 | 0.1412374 | 5017.15 | 3134.15 | BMG
51.17 | 20.56542 | 17.05667 | 74 | 69 | 24.9231 | 0.4870648 | 74 | 5 | 0.14282 | 0.1351797 | 0.04760667 | 0.162 | 0.078 | 0.02758854 | 0.19317 | 0.162 | 0.084 | 0.01343744 | 0.126328 | 0.1218988 | 0.04210933 | 0.1367 | 0.0547 | 0.02010444 | 0.1591448 | 0.1367 | 0.082 | 0.009027177 | 123.8 | 45.68466 | 41.26667 | 183.84 | 173.03 | 63.40123 | 0.5121263 | 183.84 | 10.81 | 13.7528 | 7.870156 | 4.584267 | 19.3 | 16.96 | 6.108064 | 0.4441324 | 19.3 | 2.34 | 0.80998 | 0.6559111 | 0.2699933 | 0.816 | 0.766 | 0.2614901 | 0.3228353 | 1.046 | 0.28 | 1.7681 | 1.767808544 | 0.589366667 | 1.79 | 0.05 | 0.022658111 | 0.012814949 | 1.79 | 1.74 | 2.2464 | 2.239991 | 0.7488 | 2.36 | 0.32 | 0.1182161 | 0.05262468 | 2.36 | 2.04 | 7.93 | 7.353288 | 2.643333 | 6 | 7 | 2.4668 | 0.3110718 | 13 | 6 | 33.698 | 31.44904 | 11.23267 | 35.4 | 26.2 | 9.078832 | 0.2694175 | 50.2 | 24 | 7.75167 | 7.737173 | 2.58389 | 7.864 | 0.937 | 0.3361783 | 0.04336849 | 8.298 | 7.361 | 18.59364 | 18.21412 | 6.197879 | 17.61932 | 8.365031 | 2.993209 | 0.1609803 | 25.15521 | 16.79017 | 32.56081 | 22.92273 | 10.8536 | 16.191 | 70.8 | 25.19802 | 0.7738756 | 86.991 | 16.191 | 3063.77 | 2951.842 | 1021.257 | 3695.15 | 1346 | 589.3524 | 0.1923618 | 3695.15 | 2349.15 | 4.95 | 4.243281 | 1.65 | 6 | 4 | 1.409787 | 0.2848055 | 6 | 2 | 21.95119 | 20.13493 | 7.317063 | 24.27 | 13.183 | 4.917722 | 0.2240299 | 24.27 | 11.087 | 127.92 | 82.62846 | 42.64 | 174 | 147 | 52.46231 | 0.4101181 | 174 | 27 | 6.23 | 5.568445 | 2.076667 | 6 | 5 | 1.719622 | 0.2760228 | 8 | 3 | 1.63 | 0.17 | 4.43 | 0.2616372 | 0.02728732 | 0.7110754 | 4.6765 | 4.673515 | 1.558833 | 4.55 | 0.25 | 0.1179947 | 0.02523141 | 4.8 | 4.55 | -22.5432 | 1.026309 | 5.27113 | -23.13629 | -118.8281 | -121.9544 | 5078.46 | 4957.975109 | 1692.82 | 5930.15 | 1730 | 789.7501338 | 0.155509767 | 5930.15 | 4200.15 | BMG
46.8425 | 32.84607 | 9.3685 | 72 | 59 | 23.84204 | 0.508983 | 72 | 13 | 0.15021 | 0.146475 | 0.030042 | 0.175 | 0.054 | 0.02369358 | 0.1577364 | 0.175 | 0.121 | 0.01525755 | 0.143592 | 0.1421646 | 0.0287184 | 0.1578 | 0.0332 | 0.01417752 | 0.09873476 | 0.1578 | 0.1246 | 0.01276224 | 111.7809 | 72.07365 | 22.35619 | 178.49 | 151.5084614 | 62.80373 | 0.5618466 | 178.49 | 26.9815386 | 10.12895 | 7.771911 | 2.02579 | 13.3 | 10.6 | 3.520755 | 0.3475932 | 13.3 | 2.7 | 0.6308215 | 0.3098498 | 0.1261643 | 0.178 | 1.058 | 0.4849506 | 0.7687604 | 1.236 | 0.178 | 1.609675 | 1.587797538 | 0.321935 | 1.48 | 0.48 | 0.190813114 | 0.118541391 | 1.85 | 1.37 | 1.581275 | 1.53354 | 0.316255 | 1.3 | 0.61 | 0.2770508 | 0.1752072 | 1.91 | 1.3 | 7.8225 | 6.04811 | 1.5645 | 4 | 9 | 3.712276 | 0.4745639 | 13 | 4 | 18.51875 | 16.68908 | 3.70375 | 24.06 | 15.61 | 5.655728 | 0.3054055 | 26.4 | 10.79 | 7.057615 | 7.007876 | 1.411523 | 6.825 | 1.74 | 0.5828386 | 0.08258294 | 7.726 | 5.986 | 17.30605 | 16.97649 | 3.46121 | 14.9246 | 5.989532 | 2.40241 | 0.1388191 | 20.29227 | 14.30274 | 27.7162575 | 18.90848 | 5.5432515 | 44.965 | 34.172 | 16.01309 | 0.577751 | 44.965 | 10.793 | 1894.82545 | 1661.318 | 378.96509 | 2506.15 | 1816.68 | 627.5048 | 0.3311676 | 2750.15 | 933.47 | 4.81 | 4.514673 | 0.962 | 6 | 3 | 1.154946 | 0.2401135 | 6 | 3 | 25.164325 | 25.14402 | 5.032865 | 25.73 | 1.87 | 0.7126619 | 0.02832033 | 26.07 | 24.2 | 168.59975 | 44.0037 | 33.71995 | 23 | 378 | 164.3578 | 0.9748401 | 401 | 23 | 6.5225 | 5.033365 | 1.3045 | 4 | 8 | 3.410204 | 0.522837 | 11 | 3 | 1.6875 | 0.13 | 4.705 | 0.2587198 | 0.01993101 | 0.7213492 | 4.120175 | 4.032122 | 0.824035 | 3.51 | 1.64 | 0.6113638 | 0.148383 | 5.15 | 3.51 | -22.543 | 1.28721 | 2.028893 | -29.01759 | -45.73733 | -58.87357 | 3846.2825 | 3588.699303 | 769.2565 | 4876.15 | 2225 | 1000.649427 | 0.260160149 | 5017.15 | 2792.15 | BMG
47.638 | 37.45681 | 11.9095 | 58 | 45 | 16.28653 | 0.341881 | 58 | 13 | 0.181144 | 0.1730391 | 0.045286 | 0.204 | 0.083 | 0.03486361 | 0.1924635 | 0.204 | 0.121 | 0.02750752 | 0.1675152 | 0.1638293 | 0.0418788 | 0.1825 | 0.0574 | 0.02312817 | 0.1380661 | 0.1825 | 0.1251 | 0.02076697 | 113.3262 | 84.25247 | 28.33155 | 140.116 | 113.1344614 | 41.80934 | 0.3689292 | 140.116 | 26.9815386 | 6.80518 | 6.146806 | 1.701295 | 6.77 | 6.26 | 1.619632 | 0.2379999 | 8.96 | 2.7 | 0.689664 | 0.6171131 | 0.172416 | 0.57 | 0.8032 | 0.2762083 | 0.4004969 | 1.236 | 0.4328 | 1.42492 | 1.39849347 | 0.35623 | 1.31 | 0.54 | 0.214234903 | 0.150348723 | 1.85 | 1.31 | 1.32652 | 1.26318 | 0.33163 | 1.12 | 0.78 | 0.322792 | 0.2433375 | 1.9 | 1.12 | 5.612 | 3.86454 | 1.403 | 3 | 10 | 4.006177 | 0.7138591 | 13 | 3 | 7.53246 | 6.554975 | 1.883115 | 5.46 | 10.73 | 3.209001 | 0.4260229 | 16.19 | 5.46 | 6.025784 | 5.922011 | 1.506446 | 5.539 | 2.342 | 0.8663636 | 0.1437761 | 7.881 | 5.539 | 13.5715 | 12.59071 | 3.392875 | 10.88252 | 9.409753 | 4.107226 | 0.3026361 | 20.29227 | 10.88252 | 22.419898 | 20.1805 | 5.6049745 | 26.296 | 14.424 | 6.023032 | 0.2686467 | 26.296 | 11.872 | 1114.006 | 1100.08 | 278.5015 | 1068.15 | 834.68 | 132.163 | 0.1186376 | 1768.15 | 933.47 | 5.296 | 4.995837 | 1.324 | 6 | 3 | 1.101083 | 0.2079084 | 6 | 3 | 26.16174 | 26.10586 | 6.540435 | 26.94 | 2.74 | 1.184966 | 0.04529386 | 26.94 | 24.2 | 112.0572 | 16.08525 | 28.0143 | 11.4 | 389.6 | 159.1571 | 1.420321 | 401 | 11.4 | 4.612 | 3.516124 | 1.153 | 3 | 8 | 3.205223 | 0.6949747 | 11 | 3 | 1.8 | 0.1 | 2.712 | 0.3902862 | 0.02168257 | 0.5880312 | 3.3228 | 3.163248 | 0.8307 | 2.8 | 1.9 | 0.8056737 | 0.2424683 | 4.7 | 2.8 | -22.522112 | 0.8155316 | 3.967282 | -18.36749 | -89.35156 | -72.86902 | 3446.518 | 3391.998265 | 861.6295 | 3716.15 | 924 | 410.415517 | 0.119081205 | 3716.15 | 2792.15 | BMG
[179 empty] | -22.522112 | [15 empty] | Ce69.8Al10Cu20Co0.2
35.4 | 34.38663 | 11.8 | 40 | 18 | 5.978294 | 0.1688784 | 47 | 29 | 0.15415 | 0.1512616 | 0.05138333 | 0.175 | 0.043 | 0.02103158 | 0.1364358 | 0.175 | 0.132 | 0.01619849 | 0.144885 | 0.1431373 | 0.048295 | 0.1603 | 0.0325 | 0.01581684 | 0.1091682 | 0.1603 | 0.1278 | 0.01319345 | 79.6012 | 76.76943 | 26.53373 | 91.224 | 44.324 | 14.94982 | 0.187809 | 107.87 | 63.546 | 7.817 | 7.594615 | 2.605667 | 6.52 | 3.98 | 1.337509 | 0.1711026 | 10.5 | 6.52 | 0.83804 | 0.6425045 | 0.2793467 | 0.43328 | 0.87072 | 0.405017 | 0.4832907 | 1.304 | 0.43328 | 1.669 | 1.649794446 | 0.556333333 | 1.49 | 0.36 | 0.179050272 | 0.107279971 | 1.85 | 1.49 | 1.6165 | 1.565708 | 0.5388333 | 1.33 | 0.6 | 0.2865707 | 0.1772785 | 1.93 | 1.33 | 7.5 | 5.866667 | 2.5 | 4 | 7 | 3.5 | 0.4666667 | 11 | 4 | 14.8875 | 14.59996 | 4.9625 | 16.9 | 5.6 | 2.046453 | 0.1374611 | 16.9 | 11.3 | 7.1725 | 7.131956 | 2.390833 | 6.634 | 1.092 | 0.5394393 | 0.07520938 | 7.726 | 6.634 | 16.78556 | 16.00187 | 5.595188 | 13.16267 | 8.291444 | 3.631268 | 0.2163328 | 21.45411 | 13.16267 | 29.74215 | 19.48564 | 9.91405 | 46.999 | 35.127 | 17.30582 | 0.5818618 | 46.999 | 11.872 | 1736.818 | 1647.827 | 578.9393 | 2128.15 | 893.22 | 392.1986 | 0.2258145 | 2128.15 | 1234.93 | 4.55 | 4.494382 | 1.516667 | 5 | 1 | 0.4974937 | 0.1093393 | 5 | 4 | 24.9455 | 24.93709 | 8.315167 | 25.36 | 0.92 | 0.4572469 | 0.01832984 | 25.36 | 24.44 | 213.25 | 42.9827 | 71.08333 | 22.7 | 406.3 | 190.6426 | 0.8939862 | 429 | 22.7 | 7.5 | 5.866667 | 2.5 | 4 | 7 | 3.5 | 0.4666667 | 11 | 4 | 1.5 | 0 | 6 | 0.2 | 0 | 0.8 | 4.347 | 4.319271 | 1.449 | 4 | 0.7 | 0.3472334 | 0.07987885 | 4.7 | 4 | -22.52 | 0.8556887 | 2.48034 | -19.27011 | -55.85726 | -47.79642 | 3738.65 | 3495.978796 | 1246.216667 | 4682.15 | 2247 | 947.3078961 | 0.253382343 | 4682.15 | 2435.15 | BMG
[179 empty] | -22.52 | [15 empty] | Zr50Cu45Ag5
24.17 | 14.47501 | 4.834 | 26 | 67 | 12.74367 | 0.5272515 | 72 | 5 | 0.12671 | 0.1211063 | 0.025342 | 0.132 | 0.106 | 0.02510311 | 0.1981146 | 0.19 | 0.084 | 0.009514868 | 0.119126 | 0.1147296 | 0.0238252 | 0.1241 | 0.0982 | 0.02173398 | 0.1824453 | 0.1802 | 0.082 | 0.007783985 | 52.9916155 | 31.27723 | 10.5983231 | 55.845 | 167.68 | 30.60186 | 0.5774849 | 178.49 | 10.81 | 6.8529 | 5.317736 | 1.37058 | 7.87 | 10.96 | 2.516473 | 0.3672128 | 13.3 | 2.34 | 0.21433 | 0.1785928 | 0.042866 | 0.153 | 0.764 | 0.1534357 | 0.7158851 | 0.917 | 0.153 | 1.6805 | 1.676843031 | 0.3361 | 1.68 | 0.38 | 0.074422779 | 0.044286093 | 1.77 | 1.39 | 1.8286 | 1.807599 | 0.36572 | 1.83 | 0.82 | 0.1747113 | 0.09554375 | 2.04 | 1.22 | 8.61 | 7.789095 | 1.722 | 8 | 10 | 2.493572 | 0.2896134 | 13 | 3 | 21.8198 | 16.63829 | 4.36396 | 13.8 | 38.8 | 14.50366 | 0.6647016 | 50.2 | 11.4 | 7.85332 | 7.823791 | 1.570664 | 7.903 | 2.081 | 0.448583 | 0.05712018 | 8.298 | 6.217 | 17.74939 | 17.10797 | 3.549878 | 16.18801 | 12.92533 | 3.782098 | 0.2130833 | 25.15521 | 12.22988 | 29.53661 | 15.10492 | 5.907322 | 11.552 | 75.439 | 30.62712 | 1.036921 | 86.991 | 11.552 | 1976.8 | 1942.42 | 395.36 | 1811.15 | 951 | 283.2186 | 0.1432713 | 2750.15 | 1799.15 | 3.73 | 3.401361 | 0.746 | 4 | 4 | 0.9576534 | 0.2567435 | 6 | 2 | 22.3392 | 20.06004 | 4.46784 | 25.1 | 15.443 | 5.6333 | 0.2521711 | 26.53 | 11.087 | 64.894 | 50.17813 | 12.9788 | 80.2 | 63 | 24.02269 | 0.3701835 | 80.2 | 17.2 | 6.61 | 5.565863 | 1.322 | 8 | 5 | 2.158217 | 0.3265078 | 8 | 3 | 1.96 | 0.2 | 4.45 | 0.2965204 | 0.03025719 | 0.6732224 | 4.5713 | 4.537388 | 0.91426 | 4.65 | 1.65 | 0.3390712 | 0.07417392 | 4.75 | 3.1 | -22.5092 | 0.9107086 | 6.927625 | -20.49932 | -155.9353 | -142.0116 | 3489.18 | 3408.3088 | 697.836 | 3134.15 | 1883 | 583.8305654 | 0.167326009 | 5017.15 | 3134.15 | BMG
[179 empty] | -22.5092 | [15 empty] | Fe70Nb4Hf3Y3B20
25.42 | 16.60202 | 4.236667 | 26 | 37 | 10.14217 | 0.3989838 | 42 | 5 | 0.13052 | 0.1253222 | 0.02175333 | 0.132 | 0.106 | 0.02439282 | 0.1868895 | 0.19 | 0.084 | 0.0102772 | 0.122727 | 0.1186544 | 0.0204545 | 0.1241 | 0.0982 | 0.02102961 | 0.1713528 | 0.1802 | 0.082 | 0.008417017 | 55.60481065 | 35.94745 | 9.267468 | 55.845 | 85.14 | 23.22532 | 0.4176855 | 95.95 | 10.81 | 7.0969 | 5.776349 | 1.182817 | 7.87 | 7.86 | 2.194329 | 0.3091955 | 10.2 | 2.34 | 0.2747624 | 0.2011313 | 0.04579373 | 0.153 | 0.594 | 0.1928376 | 0.7018339 | 0.747 | 0.153 | 1.676 | 1.671816657 | 0.279333333 | 1.68 | 0.38 | 0.08029944 | 0.04791136 | 1.77 | 1.39 | 1.8359 | 1.808161 | 0.3059833 | 1.83 | 0.94 | 0.2044999 | 0.1113894 | 2.16 | 1.22 | 8.26 | 7.468284 | 1.376667 | 8 | 10 | 2.410892 | 0.2918755 | 13 | 3 | 20.9013 | 16.614 | 3.48355 | 13.8 | 38.8 | 13.14482 | 0.6288994 | 50.2 | 11.4 | 7.7687 | 7.734491 | 1.294783 | 7.903 | 2.081 | 0.4869522 | 0.06268129 | 8.298 | 6.217 | 17.27299 | 16.72631 | 2.878831 | 16.18801 | 12.92533 | 3.462042 | 0.200431 | 25.15521 | 12.22988 | 27.81076 | 15.58974 | 4.635127 | 11.552 | 75.439 | 27.51709 | 0.9894404 | 86.991 | 11.552 | 1989.91 | 1948.852 | 331.6517 | 1811.15 | 1128 | 319.4349 | 0.1605273 | 2896.15 | 1768.15 | 3.87 | 3.584229 | 0.645 | 4 | 3 | 0.8678133 | 0.2242412 | 5 | 2 | 22.95435 | 21.06531 | 3.825725 | 25.1 | 15.443 | 4.997871 | 0.2177309 | 26.53 | 11.087 | 71.792 | 52.47744 | 11.96533 | 80.2 | 120.8 | 30.9681 | 0.4313586 | 138 | 17.2 | 6.76 | 5.801773 | 1.126667 | 8 | 6 | 2.083843 | 0.3082607 | 9 | 3 | 1.93 | 0.15 | 4.68 | 0.285503 | 0.02218935 | 0.6923077 | 4.561 | 4.537492 | 0.7601667 | 4.65 | 1.65 | 0.2901362 | 0.0636124 | 4.75 | 3.1 | -22.4832 | 1.238684 | 6.110844 | -27.84958 | -137.3913 | -170.1844 | 3556.47 | 3459.069043 | 592.745 | 3134.15 | 1778 | 640.2427958 | 0.180021987 | 4912.15 | 3134.15 | BMG
[179 empty] | -22.4832 | [15 empty] | Fe61B15Mo7Zr8Co7Y2
47.7 | 37.51244 | 15.9 | 58 | 45 | 16.26684 | 0.3410238 | 58 | 13 | 0.1813 | 0.1732211 | 0.06043333 | 0.204 | 0.083 | 0.03479095 | 0.1918971 | 0.204 | 0.121 | 0.02756188 | 0.16763 | 0.1639644 | 0.05587667 | 0.1825 | 0.0547 | 0.02305971 | 0.1375631 | 0.1825 | 0.1278 | 0.02080149 | 113.4886 | 84.39228 | 37.82952 | 140.116 | 113.1344614 | 41.75539 | 0.367926 | 140.116 | 26.9815386 | 6.801 | 6.144174 | 2.267 | 6.77 | 6.26 | 1.617019 | 0.2377619 | 8.96 | 2.7 | 0.68948 | 0.6169275 | 0.2298267 | 0.57 | 0.8032 | 0.2762573 | 0.4006749 | 1.236 | 0.4328 | 1.424 | 1.397717896 | 0.474666667 | 1.31 | 0.54 | 0.213738158 | 0.150097021 | 1.85 | 1.31 | 1.325 | 1.262029 | 0.4416667 | 1.12 | 0.78 | 0.3219705 | 0.2429966 | 1.9 | 1.12 | 5.6 | 3.857914 | 1.866667 | 3 | 10 | 4.004997 | 0.715178 | 13 | 3 | 7.511 | 6.544561 | 2.503667 | 5.46 | 7.59 | 3.186834 | 0.4242889 | 13.05 | 5.46 | 6.0211 | 5.91825 | 2.007033 | 5.539 | 2.187 | 0.8626438 | 0.1432701 | 7.726 | 5.539 | 13.5591 | 12.58015 | 4.519701 | 10.88252 | 9.409753 | 4.10597 | 0.3028202 | 20.29227 | 10.88252 | 22.4288 | 20.18681 | 7.476267 | 26.296 | 14.424 | 6.025464 | 0.2686485 | 26.296 | 11.872 | 1112.606 | 1099.184 | 370.8687 | 1068.15 | 424.3 | 128.8933 | 0.1158481 | 1357.77 | 933.47 | 5.3 | 5 | 1.766667 | 6 | 3 | 1.1 | 0.2075472 | 6 | 3 | 26.166 | 26.1102 | 8.722 | 26.94 | 2.74 | 1.183927 | 0.04524678 | 26.94 | 24.2 | 111.88 | 16.04513 | 37.29333 | 11.4 | 389.6 | 159.2198 | 1.42313 | 401 | 11.4 | 4.6 | 3.510638 | 1.533333 | 3 | 8 | 3.2 | 0.6956522 | 11 | 3 | 1.8 | 0.1 | 2.7 | 0.3913043 | 0.02173913 | 0.5869565 | 3.319 | 3.160361 | 1.106333 | 2.8 | 1.9 | 0.8036473 | 0.2421354 | 4.7 | 2.8 | -22.48 | 0.8018186 | 3.938429 | -18.02488 | -88.53588 | -70.98971 | 3447.55 | 3392.997011 | 1149.183333 | 3716.15 | 924 | 410.4434675 | 0.119053666 | 3716.15 | 2792.15 | BMG
[179 empty] | -22.48 | [15 empty] | Ce70Al10Cu20
32.9585 | 31.56864 | 8.239625 | 29 | 26 | 6.413211 | 0.1945844 | 40 | 14 | 0.15196125 | 0.149066 | 0.0379903125 | 0.132 | 0.064 | 0.02102706 | 0.1383712 | 0.175 | 0.111 | 0.01554563 | 0.142715575 | 0.140992 | 0.03567889375 | 0.1278 | 0.045 | 0.01576843 | 0.1104885 | 0.1603 | 0.1153 | 0.01262372 | 73.67274275 | 69.8854 | 18.41819 | 63.546 | 63.139 | 15.8304 | 0.2148746 | 91.224 | 28.085 | 7.5363505 | 7.114933 | 1.884087625 | 8.96 | 6.631 | 1.546247 | 0.2051719 | 8.96 | 2.329 | 0.81366556 | 0.4244961 | 0.20341639 | 1.236 | 1.314 | 0.439199 | 0.5397783 | 1.39 | 0.076 | 1.6705725 | 1.650343429 | 0.417643125 | 1.85 | 0.49 | 0.183652926 | 0.109934125 | 1.95 | 1.46 | 1.6334425 | 1.586402 | 0.408360625 | 1.9 | 0.57 | 0.2743567 | 0.1679622 | 1.9 | 1.33 | 7.565 | 5.900948 | 1.89125 | 11 | 10 | 3.542002 | 0.4682091 | 14 | 4 | 15.2230875 | 14.74249 | 3.805771875 | 13.05 | 37.5 | 4.000555 | 0.2627952 | 50.55 | 13.05 | 7.2041245 | 7.163648 | 1.801031125 | 7.726 | 1.518 | 0.5395048 | 0.07488833 | 8.152 | 6.634 | 16.75428 | 16.01531 | 4.18857 | 20.29227 | 7.129606 | 3.517918 | 0.2099713 | 20.29227 | 13.16267 | 29.87056225 | 19.10638 | 7.467641 | 11.872 | 39.444 | 17.86498 | 0.5980797 | 51.316 | 11.872 | 1728.51715 | 1648.932 | 432.1292875 | 1357.77 | 770.38 | 372.3038 | 0.2153891 | 2128.15 | 1357.77 | 4.41075 | 4.351689 | 1.1026875 | 4 | 2 | 0.511893 | 0.1160558 | 5 | 3 | 24.826615 | 24.8059 | 6.20665375 | 24.44 | 5.571 | 0.6719459 | 0.02706555 | 25.36 | 19.789 | 211.1521 | 43.05217 | 52.788025 | 401 | 379.1 | 188.3686 | 0.8920993 | 401 | 21.9 | 7.465 | 5.839416 | 1.86625 | 11 | 7 | 3.499825 | 0.4688312 | 11 | 4 | 1.505 | 0.02 | 5.94 | 0.2016075 | 0.002679169 | 0.7957133 | 4.362425 | 4.335042 | 1.09060625 | 4.7 | 0.85 | 0.3452037 | 0.07913116 | 4.85 | 4 | -22.47003 | 0.9514582 | 2.540698 | -21.3793 | -57.08956 | -54.31834 | 3673.1365 | 3470.550832 | 918.284125 | 2835.15 | 1847 | 881.5320237 | 0.239994355 | 4682.15 | 2835.15 | BMG
[179 empty] | -22.47003 | [15 empty] | (Cu0.5Zr0.425Ti0.075)99Si1
48.9375 | 34.26672 | 9.7875 | 72 | 60 | 24.04243 | 0.4912885 | 73 | 13 | 0.15177 | 0.147981 | 0.030354 | 0.175 | 0.054 | 0.02375873 | 0.1565443 | 0.175 | 0.121 | 0.01571443 | 0.144356 | 0.1429228 | 0.0288712 | 0.1578 | 0.0332 | 0.01417484 | 0.09819363 | 0.1578 | 0.1246 | 0.01296187 | 117.38 | 75.49354 | 23.47601 | 178.49 | 153.9684614 | 63.35711 | 0.5397605 | 180.95 | 26.9815386 | 10.47865 | 8.07296 | 2.09573 | 13.3 | 13.7 | 3.568342 | 0.3405345 | 16.4 | 2.7 | 0.5956285 | 0.2944246 | 0.1191257 | 0.178 | 1.058 | 0.4827805 | 0.8105396 | 1.236 | 0.178 | 1.604125 | 1.58305092 | 0.320825 | 1.48 | 0.48 | 0.187722493 | 0.117024853 | 1.85 | 1.37 | 1.564125 | 1.516823 | 0.312825 | 1.3 | 0.61 | 0.2772891 | 0.1772806 | 1.91 | 1.3 | 7.5975 | 5.875163 | 1.5195 | 4 | 9 | 3.704793 | 0.4876332 | 13 | 4 | 18.95355 | 17.0418 | 3.79071 | 24.06 | 20.81 | 5.817906 | 0.306956 | 31.6 | 10.79 | 7.064235 | 7.016773 | 1.412847 | 6.825 | 1.74 | 0.5696185 | 0.08063414 | 7.726 | 5.986 | 17.19515 | 16.87544 | 3.439029 | 14.9246 | 5.367674 | 2.377029 | 0.1382384 | 20.29227 | 14.9246 | 28.6690225 | 19.5244 | 5.7338045 | 44.965 | 34.172 | 16.06126 | 0.5602306 | 44.965 | 10.793 | 1942.46795 | 1700.521 | 388.49359 | 2506.15 | 2356.68 | 642.887 | 0.330964 | 3290.15 | 933.47 | 4.9 | 4.597701 | 0.98 | 6 | 3 | 1.161895 | 0.2371214 | 6 | 3 | 25.212475 | 25.1929 | 5.042495 | 25.73 | 1.87 | 0.6987808 | 0.02771568 | 26.07 | 24.2 | 160.52725 | 41.89294 | 32.10545 | 23 | 378 | 163.3397 | 1.01752 | 401 | 23 | 6.3975 | 4.975687 | 1.2795 | 4 | 8 | 3.364446 | 0.5259 | 11 | 3 | 1.7225 | 0.12 | 4.555 | 0.2692458 | 0.01875733 | 0.7119969 | 4.087725 | 4.000259 | 0.817545 | 3.51 | 1.64 | 0.6111952 | 0.1495196 | 5.15 | 3.51 | -22.4355 | 1.258151 | 2.006714 | -28.22724 | -45.02163 | -56.64401 | 3920.4675 | 3651.410462 | 784.0935 | 4876.15 | 2939 | 1021.089568 | 0.260450971 | 5731.15 | 2792.15 | BMG
24.04 | 14.4482 | 4.808 | 26 | 67 | 12.65774 | 0.5265283 | 72 | 5 | 0.12613 | 0.1207681 | 0.025226 | 0.132 | 0.106 | 0.02429101 | 0.1925871 | 0.19 | 0.084 | 0.0093239 | 0.118565 | 0.1144003 | 0.023713 | 0.1241 | 0.0982 | 0.02085661 | 0.1759087 | 0.1802 | 0.082 | 0.007618937 | 52.661007 | 31.21223 | 10.5322014 | 55.845 | 167.68 | 30.38992 | 0.5770859 | 178.49 | 10.81 | 6.8869 | 5.345208 | 1.37738 | 7.87 | 10.96 | 2.506998 | 0.3640242 | 13.3 | 2.34 | 0.21279 | 0.1775532 | 0.042558 | 0.153 | 0.764 | 0.1532706 | 0.7202903 | 0.917 | 0.153 | 1.6834 | 1.680342194 | 0.33668 | 1.68 | 0.38 | 0.068457578 | 0.040666258 | 1.77 | 1.39 | 1.8347 | 1.816571 | 0.36694 | 1.83 | 0.82 | 0.1636549 | 0.08919979 | 2.04 | 1.22 | 8.66 | 7.917576 | 1.732 | 8 | 10 | 2.429897 | 0.2805886 | 13 | 3 | 21.8438 | 16.68063 | 4.36876 | 13.8 | 38.8 | 14.48837 | 0.6632716 | 50.2 | 11.4 | 7.87018 | 7.844853 | 1.574036 | 7.903 | 2.081 | 0.4173628 | 0.05303091 | 8.298 | 6.217 | 17.78897 | 17.16668 | 3.557794 | 16.18801 | 12.92533 | 3.744654 | 0.2105042 | 25.15521 | 12.22988 | 28.99519 | 14.94388 | 5.799038 | 11.552 | 75.439 | 30.46126 | 1.050562 | 86.991 | 11.552 | 1976.92 | 1942.559 | 395.384 | 1811.15 | 951 | 283.1459 | 0.1432258 | 2750.15 | 1799.15 | 3.72 | 3.395586 | 0.744 | 4 | 4 | 0.9495262 | 0.255249 | 6 | 2 | 22.3249 | 20.0514 | 4.46498 | 25.1 | 15.443 | 5.624452 | 0.2519363 | 26.53 | 11.087 | 65.524 | 51.35502 | 13.1048 | 80.2 | 63 | 23.58576 | 0.3599561 | 80.2 | 17.2 | 6.66 | 5.631159 | 1.332 | 8 | 5 | 2.13176 | 0.3200841 | 8 | 3 | 1.96 | 0.2 | 4.5 | 0.2942943 | 0.03003003 | 0.6756757 | 4.5868 | 4.559634 | 0.91736 | 4.65 | 1.65 | 0.3051946 | 0.06653759 | 4.75 | 3.1 | -22.402 | 0.8772479 | 6.440112 | -19.65211 | -144.2714 | -126.5618 | 3484.43 | 3403.437716 | 696.886 | 3134.15 | 1883 | 584.766707 | 0.167822774 | 5017.15 | 3134.15 | BMG
[179 empty] | -22.402 | [15 empty] | Fe71Nb4Hf3Y2B20
35.25 | 34.20734 | 11.75 | 34.5 | 18 | 6.103073 | 0.1731368 | 47 | 29 | 0.15299 | 0.1501476 | 0.05099667 | 0.1535 | 0.043 | 0.02094254 | 0.1368883 | 0.175 | 0.132 | 0.01584539 | 0.144077 | 0.1423518 | 0.04802567 | 0.14405 | 0.0325 | 0.01575532 | 0.1093535 | 0.1603 | 0.1278 | 0.01297708 | 79.2141 | 76.30911 | 26.4047 | 77.385 | 44.324 | 15.24603 | 0.1924661 | 107.87 | 63.546 | 7.9056 | 7.677217 | 2.6352 | 7.74 | 3.98 | 1.352305 | 0.1710566 | 10.5 | 6.52 | 0.8628016 | 0.6618046 | 0.2876005 | 0.83464 | 0.87072 | 0.404783 | 0.4691496 | 1.304 | 0.43328 | 1.6796 | 1.660365081 | 0.559866667 | 1.67 | 0.36 | 0.178605263 | 0.106337975 | 1.85 | 1.49 | 1.6339 | 1.582679 | 0.5446333 | 1.615 | 0.6 | 0.2862652 | 0.1752037 | 1.93 | 1.33 | 7.71 | 6.035665 | 2.57 | 7.5 | 7 | 3.493694 | 0.453138 | 11 | 4 | 14.7545 | 14.4643 | 4.918167 | 14.975 | 5.6 | 2.060341 | 0.1396415 | 16.9 | 11.3 | 7.20376 | 7.163301 | 2.401253 | 7.18 | 1.092 | 0.5376555 | 0.0746354 | 7.726 | 6.634 | 17.01107 | 16.21659 | 5.670356 | 16.72747 | 8.291444 | 3.633922 | 0.213621 | 21.45411 | 13.16267 | 28.74967 | 18.89589 | 9.583223 | 29.4355 | 35.127 | 17.24346 | 0.5997795 | 46.999 | 11.872 | 1712.4782 | 1624.456 | 570.8261 | 1742.96 | 893.22 | 392.4609 | 0.2291772 | 2128.15 | 1234.93 | 4.53 | 4.474273 | 1.51 | 4.5 | 1 | 0.4990992 | 0.1101764 | 5 | 4 | 24.927 | 24.91854 | 8.309 | 24.9 | 0.92 | 0.458612 | 0.0183982 | 25.36 | 24.44 | 224.879 | 45.41991 | 74.95967 | 211.85 | 406.3 | 190.5008 | 0.8471258 | 429 | 22.7 | 7.71 | 6.035665 | 2.57 | 7.5 | 7 | 3.493694 | 0.453138 | 11 | 4 | 1.47 | 0 | 6.24 | 0.1906615 | 0 | 0.8093385 | 4.3674 | 4.339693 | 1.4558 | 4.35 | 0.7 | 0.346256 | 0.07928196 | 4.7 | 4 | -22.3532 | 0.8785259 | 2.488767 | -19.63786 | -55.6319 | -48.87406 | 3679.24 | 3438.831696 | 1226.413333 | 3758.65 | 2247 | 948.9332442 | 0.25791556 | 4682.15 | 2435.15 | BMG
35.76 | 34.7018 | 11.92 | 40 | 18 | 6.122287 | 0.1712049 | 47 | 29 | 0.15441 | 0.1515731 | 0.05147 | 0.175 | 0.043 | 0.02083559 | 0.1349368 | 0.175 | 0.132 | 0.01626121 | 0.145219 | 0.1435088 | 0.04840633 | 0.1603 | 0.0325 | 0.01562772 | 0.1076149 | 0.1603 | 0.1278 | 0.01327134 | 80.48768 | 77.53925 | 26.82923 | 91.224 | 44.324 | 15.28197 | 0.1898672 | 107.87 | 63.546 | 7.8478 | 7.613545 | 2.615933 | 6.52 | 3.98 | 1.380516 | 0.1759112 | 10.5 | 6.52 | 0.8394 | 0.642853 | 0.2798 | 0.43328 | 0.87072 | 0.4064626 | 0.4842299 | 1.304 | 0.43328 | 1.6686 | 1.649472923 | 0.5562 | 1.49 | 0.36 | 0.1786674 | 0.107076232 | 1.85 | 1.49 | 1.6171 | 1.566109 | 0.5390333 | 1.33 | 0.6 | 0.2871943 | 0.1775984 | 1.93 | 1.33 | 7.5 | 5.866667 | 2.5 | 4 | 7 | 3.5 | 0.4666667 | 11 | 4 | 14.8525 | 14.54954 | 4.950833 | 16.9 | 5.6 | 2.092037 | 0.1408542 | 16.9 | 11.3 | 7.1695 | 7.12935 | 2.389833 | 6.634 | 1.092 | 0.5367632 | 0.07486759 | 7.726 | 6.634 | 16.8088 | 16.01555 | 5.602933 | 13.16267 | 8.291444 | 3.657258 | 0.21758 | 21.45411 | 13.16267 | 29.86481 | 19.70598 | 9.954937 | 46.999 | 35.127 | 17.20014 | 0.5759333 | 46.999 | 11.872 | 1734.3612 | 1643.858 | 578.1204 | 2128.15 | 893.22 | 394.9405 | 0.2277153 | 2128.15 | 1234.93 | 4.57 | 4.514673 | 1.523333 | 5 | 1 | 0.4950758 | 0.1083317 | 5 | 4 | 24.9637 | 24.95537 | 8.321233 | 25.36 | 0.92 | 0.4548685 | 0.0182212 | 25.36 | 24.44 | 213.81 | 42.98871 | 71.27 | 22.7 | 406.3 | 191.2334 | 0.8944083 | 429 | 22.7 | 7.5 | 5.866667 | 2.5 | 4 | 7 | 3.5 | 0.4666667 | 11 | 4 | 1.5 | 0 | 6 | 0.2 | 0 | 0.8 | 4.3458 | 4.318245 | 1.4486 | 4 | 0.7 | 0.3461132 | 0.07964315 | 4.7 | 4 | -22.3392 | 0.8956289 | 2.410258 | -20.00763 | -53.84323 | -48.22355 | 3730.65 | 3481.873895 | 1243.55 | 4682.15 | 2247 | 956.5480908 | 0.256402528 | 4682.15 | 2435.15 | BMG
[179 empty] | -22.3392 | [15 empty] | Zr50Cu43Ag7
28.28 | 25.20877 | 9.426667 | 28 | 31 | 9.249951 | 0.3270846 | 46 | 15 | 0.123 | 0.1222266 | 0.041 | 0.124 | 0.032 | 0.009633276 | 0.07831931 | 0.139 | 0.107 | 0.007937535 | 0.122944 | 0.1221469 | 0.04098133 | 0.1246 | 0.0315 | 0.009647552 | 0.07847111 | 0.1375 | 0.106 | 0.007925941 | 60.7857284 | 53.00912 | 20.26191 | 58.6934 | 75.446238 | 22.66606 | 0.3728846 | 106.42 | 30.973762 | 8.048 | 5.623157 | 2.682667 | 8.9 | 9.84 | 3.145984 | 0.3909026 | 12 | 2.16 | 0.9798 | 0.9044946 | 0.3266 | 1.157 | 0.595 | 0.2426194 | 0.2476213 | 1.157 | 0.562 | 1.9116 | 1.896864544 | 0.6372 | 1.82 | 0.45 | 0.179235711 | 0.093762142 | 2.27 | 1.82 | 2.0124 | 2.003486 | 0.6708 | 1.91 | 0.29 | 0.1365659 | 0.0678622 | 2.2 | 1.91 | 11 | 10.71429 | 3.666667 | 10 | 5 | 2 | 0.1818182 | 15 | 10 | 14.1282 | 2.856007 | 4.7094 | 17.47 | 16.943 | 6.735761 | 0.47676 | 17.6 | 0.657 | 8.32092 | 8.194544 | 2.77364 | 7.64 | 2.847 | 1.111377 | 0.1335642 | 10.487 | 7.64 | 18.68187 | 18.65672 | 6.227289 | 18.16863 | 1.596103 | 0.6938056 | 0.03713792 | 19.76473 | 18.16863 | 411.44544 | 14.33585 | 137.14848 | 10.793 | 1999.539 | 799.445 | 1.943016 | 2010.332 | 10.793 | 1461.974 | 919.0482 | 487.3247 | 1728.15 | 1510.7 | 573.4269 | 0.3922279 | 1828.05 | 317.35 | 3.96 | 3.865979 | 1.32 | 4 | 2 | 0.5986652 | 0.1511781 | 5 | 3 | 25.6064 | 25.57364 | 8.535467 | 26.07 | 2.246 | 0.8917815 | 0.03482651 | 26.07 | 23.824 | 69.583 | 1.16232 | 23.19433 | 90.7 | 90.465 | 35.32717 | 0.5076983 | 90.7 | 0.235 | 9 | 8.333333 | 3 | 10 | 5 | 2 | 0.2222222 | 10 | 5 | 1.68 | 0.6 | 6.72 | 0.1866667 | 0.06666667 | 0.7466667 | 5.116 | 5.115416 | 1.705333 | 5.15 | 0.15 | 0.05425864 | 0.01060568 | 5.15 | 5 | -22.336 | 0.9007244 | 1.281559 | -20.11858 | -28.62489 | -25.78314 | 2667.55 | 1634.316909 | 889.1833333 | 3186.15 | 2683 | 1057.351332 | 0.39637545 | 3236.15 | 553.15 | BMG
25.36 | 16.57654 | 3.622857 | 26 | 37 | 10.14152 | 0.3999022 | 42 | 5 | 0.13078 | 0.1255558 | 0.01868286 | 0.132 | 0.106 | 0.02441253 | 0.1866687 | 0.19 | 0.084 | 0.01033461 | 0.122723 | 0.1186508 | 0.01753186 | 0.1241 | 0.0982 | 0.02102918 | 0.1713548 | 0.1802 | 0.082 | 0.008416231 | 55.46606875 | 35.88904 | 7.923724 | 55.845 | 85.14 | 23.22575 | 0.4187379 | 95.95 | 10.81 | 7.0627 | 5.758392 | 1.008957 | 7.87 | 7.86 | 2.179862 | 0.3086443 | 10.2 | 2.34 | 0.2750424 | 0.2011567 | 0.03929177 | 0.153 | 0.594 | 0.193409 | 0.7031969 | 0.747 | 0.153 | 1.6718 | 1.667576073 | 0.238828571 | 1.68 | 0.38 | 0.080763606 | 0.048309371 | 1.77 | 1.39 | 1.8315 | 1.803563 | 0.2616429 | 1.83 | 0.94 | 0.2058659 | 0.1124029 | 2.16 | 1.22 | 8.2 | 7.406821 | 1.171429 | 8 | 10 | 2.428992 | 0.2962185 | 13 | 3 | 20.9155 | 16.62833 | 2.987929 | 13.8 | 38.8 | 13.1401 | 0.6282471 | 50.2 | 11.4 | 7.7464 | 7.709553 | 1.106629 | 7.903 | 2.081 | 0.5064396 | 0.06537741 | 8.298 | 6.217 | 17.26109 | 16.7145 | 2.46587 | 16.18801 | 12.92533 | 3.463706 | 0.2006656 | 25.15521 | 12.22988 | 27.60526 | 15.3946 | 3.943609 | 11.552 | 75.439 | 27.59912 | 0.9997775 | 86.991 | 11.552 | 1998.15 | 1957.005 | 285.45 | 1811.15 | 1128 | 318.9217 | 0.1596085 | 2896.15 | 1768.15 | 3.87 | 3.584229 | 0.5528571 | 4 | 3 | 0.8678133 | 0.2242412 | 5 | 2 | 22.92515 | 21.04296 | 3.275021 | 25.1 | 15.443 | 4.991205 | 0.2177174 | 26.53 | 11.087 | 71.666 | 52.44044 | 10.238 | 80.2 | 120.8 | 30.86572 | 0.4306885 | 138 | 17.2 | 6.7 | 5.764612 | 0.9571429 | 8 | 6 | 2.061553 | 0.3076944 | 9 | 3 | 1.91 | 0.15 | 4.64 | 0.2850746 | 0.02238806 | 0.6925373 | 4.555 | 4.531527 | 0.6507143 | 4.65 | 1.65 | 0.2903016 | 0.06373251 | 4.75 | 3.1 | -22.3168 | 1.280563 | 6.110991 | -28.57806 | -136.3778 | -174.6403 | 3551.35 | 3452.579075 | 507.3357143 | 3134.15 | 1968 | 644.0838921 | 0.181363113 | 4912.15 | 2944.15 | BMG
[179 empty] | -22.3168 | [15 empty] | Fe61Co5Zr8Y2Cr2Mo7B15
23.91 | 14.42148 | 4.782 | 26 | 67 | 12.56988 | 0.5257165 | 72 | 5 | 0.12555 | 0.1204317 | 0.02511 | 0.132 | 0.106 | 0.02343646 | 0.1866703 | 0.19 | 0.084 | 0.009132931 | 0.118004 | 0.1140729 | 0.0236008 | 0.1241 | 0.0982 | 0.01992489 | 0.1688493 | 0.1802 | 0.082 | 0.007453889 | 52.3303985 | 31.14749 | 10.4660797 | 55.845 | 167.68 | 30.17288 | 0.5765842 | 178.49 | 10.81 | 6.9209 | 5.372965 | 1.38418 | 7.87 | 10.96 | 2.497025 | 0.3607949 | 13.3 | 2.34 | 0.21125 | 0.1765256 | 0.04225 | 0.153 | 0.764 | 0.1530898 | 0.7246855 | 0.917 | 0.153 | 1.6863 | 1.68385599 | 0.33726 | 1.68 | 0.38 | 0.061784383 | 0.036639022 | 1.77 | 1.39 | 1.8408 | 1.825632 | 0.36816 | 1.83 | 0.82 | 0.1515499 | 0.08232826 | 2.04 | 1.22 | 8.71 | 8.050366 | 1.742 | 8 | 10 | 2.363451 | 0.2713491 | 13 | 3 | 21.8678 | 16.72319 | 4.37356 | 13.8 | 38.8 | 14.47303 | 0.6618421 | 50.2 | 11.4 | 7.88704 | 7.866028 | 1.577408 | 7.903 | 2.081 | 0.3828684 | 0.04854399 | 8.298 | 6.217 | 17.82855 | 17.2258 | 3.565711 | 16.18801 | 12.92533 | 3.706408 | 0.2078917 | 25.15521 | 12.22988 | 28.45377 | 14.78624 | 5.690754 | 11.552 | 75.439 | 30.28481 | 1.064351 | 86.991 | 11.552 | 1977.04 | 1942.698 | 395.408 | 1811.15 | 951 | 283.073 | 0.1431802 | 2750.15 | 1799.15 | 3.71 | 3.389831 | 0.742 | 4 | 4 | 0.9412226 | 0.2536988 | 6 | 2 | 22.3106 | 20.04277 | 4.46212 | 25.1 | 15.443 | 5.615553 | 0.2516989 | 26.53 | 11.087 | 66.154 | 52.58844 | 13.2308 | 80.2 | 63 | 23.12343 | 0.3495394 | 80.2 | 17.2 | 6.71 | 5.698006 | 1.342 | 8 | 5 | 2.103782 | 0.3135294 | 8 | 3 | 1.96 | 0.2 | 4.55 | 0.2921013 | 0.02980626 | 0.6780924 | 4.6023 | 4.582099 | 0.92046 | 4.65 | 1.65 | 0.2661535 | 0.05783055 | 4.75 | 3.1 | -22.294 | 0.838414 | 5.933586 | -18.6916 | -132.2834 | -110.9082 | 3479.68 | 3398.580535 | 695.936 | 3134.15 | 1883 | 585.6628289 | 0.168309393 | 5017.15 | 3134.15 | BMG
[179 empty] | -22.294 | [15 empty] | Fe72Nb4Hf3Y1B20
48.28 | 39.16849 | 16.09333 | 59 | 46 | 16.06865 | 0.3328221 | 59 | 13 | 0.17951 | 0.1717562 | 0.05983667 | 0.203 | 0.082 | 0.03433875 | 0.1912916 | 0.203 | 0.121 | 0.02675586 | 0.154174 | 0.1522946 | 0.05139133 | 0.165 | 0.0372 | 0.01618717 | 0.1049929 | 0.165 | 0.1278 | 0.01584215 | 113.594 | 88.07236 | 37.86467 | 140.91 | 113.9284614 | 40.72729 | 0.3585338 | 140.91 | 26.9815386 | 7.0326 | 6.482106 | 2.3442 | 6.77 | 6.26 | 1.513145 | 0.2151616 | 8.96 | 2.7 | 0.993456 | 0.9338257 | 0.331152 | 0.962 | 0.8032 | 0.1933474 | 0.194621 | 1.236 | 0.4328 | 1.49 | 1.465028902 | 0.496666667 | 1.37 | 0.48 | 0.207846097 | 0.139494025 | 1.85 | 1.37 | 1.3561 | 1.287288 | 0.4520333 | 1.13 | 0.77 | 0.3364993 | 0.2481375 | 1.9 | 1.13 | 5.7 | 3.924977 | 1.9 | 3 | 10 | 3.963584 | 0.6953657 | 13 | 3 | 8.703 | 8.042572 | 2.901 | 6.89 | 6.16 | 2.695205 | 0.3096869 | 13.05 | 6.89 | 6.07012 | 5.939418 | 2.023373 | 5.47 | 2.256 | 0.9648201 | 0.1589458 | 7.726 | 5.47 | 13.57977 | 12.44385 | 4.52659 | 10.57159 | 9.720682 | 4.398469 | 0.3238986 | 20.29227 | 10.57159 | 53.7692 | 28.8841 | 17.92307 | 73.012 | 61.14 | 28.07158 | 0.5220754 | 73.012 | 11.872 | 1226.3274 | 1216.606 | 408.7758 | 1208.15 | 424.3 | 102.7013 | 0.08374704 | 1357.77 | 933.47 | 5.29 | 5.020921 | 1.763333 | 6 | 3 | 1.061084 | 0.2005831 | 6 | 3 | 26.3 | 26.23178 | 8.766667 | 27.2 | 3 | 1.313164 | 0.04993019 | 27.2 | 24.2 | 125.34 | 18.07704 | 41.78 | 12.5 | 388.5 | 168.903 | 1.347558 | 401 | 12.5 | 5 | 3.666667 | 1.666667 | 3 | 8 | 3.464102 | 0.6928203 | 11 | 3 | 1.75 | 0.07 | 3.18 | 0.35 | 0.014 | 0.636 | 3.3043 | 3.108005 | 1.101433 | 2.7 | 2 | 0.888948 | 0.2690276 | 4.7 | 2.7 | -22.2652 | 0.7949723 | 2.294238 | -17.70022 | -51.08168 | -40.60852 | 3483.58 | 3418.574702 | 1161.193333 | 3793.15 | 1001 | 451.3839664 | 0.129574738 | 3793.15 | 2792.15 | BMG
[179 empty] | -22.2652 | [15 empty] | Pr68Cu25Al7
24.96 | 23.74378 | 8.32 | 27 | 13 | 4.598739 | 0.1842443 | 28 | 15 | 0.12443 | 0.1237701 | 0.04147667 | 0.128 | 0.025 | 0.008689367 | 0.06983338 | 0.132 | 0.107 | 0.008184867 | 0.1212305 | 0.1207947 | 0.04041017 | 0.12435 | 0.0186 | 0.006896624 | 0.05688852 | 0.1246 | 0.106 | 0.007533238 | 52.79897554 | 50.02391 | 17.59966 | 57.2692 | 27.719638 | 9.962285 | 0.1886833 | 58.6934 | 30.973762 | 7.32675 | 5.615933 | 2.44225 | 8.385 | 6.74 | 2.384921 | 0.3255088 | 8.9 | 2.16 | 0.67064 | 0.3031514 | 0.2235467 | 0.655 | 1.004 | 0.4586476 | 0.6838953 | 1.157 | 0.153 | 1.8384 | 1.818394553 | 0.6128 | 1.75 | 0.59 | 0.20547613 | 0.111769 | 2.27 | 1.68 | 1.9244 | 1.916888 | 0.6414667 | 1.87 | 0.36 | 0.1256051 | 0.06526974 | 2.19 | 1.83 | 10.02 | 9.550338 | 3.34 | 9 | 7 | 2.430967 | 0.2426115 | 15 | 8 | 13.08874 | 3.199187 | 4.362913 | 15.635 | 16.813 | 5.869347 | 0.4484272 | 17.47 | 0.657 | 8.233135 | 8.127331 | 2.744378 | 7.7715 | 2.847 | 1.027042 | 0.124745 | 10.487 | 7.64 | 17.61801 | 17.51957 | 5.872669 | 17.17832 | 3.576722 | 1.325852 | 0.07525551 | 19.76473 | 16.18801 | 351.029615 | 13.43004 | 117.0099 | 11.1725 | 1999.539 | 750.95 | 2.139278 | 2010.332 | 10.793 | 1522.759 | 995.061 | 507.5863 | 1769.65 | 1493.8 | 546.8401 | 0.3591114 | 1811.15 | 317.35 | 3.83 | 3.785489 | 1.276667 | 4 | 1 | 0.3756328 | 0.09807645 | 4 | 3 | 25.28563 | 25.26005 | 8.428543 | 25.585 | 2.246 | 0.7954904 | 0.03146018 | 26.07 | 23.824 | 70.96345 | 1.363969 | 23.65448 | 85.45 | 90.465 | 32.36492 | 0.4560787 | 90.7 | 0.235 | 8.32 | 7.850834 | 2.773333 | 9 | 5 | 1.757157 | 0.2111967 | 10 | 5 | 2 | 0.51 | 5.81 | 0.2403846 | 0.06129808 | 0.6983173 | 4.934 | 4.922152 | 1.644667 | 4.9 | 0.5 | 0.2398312 | 0.04860786 | 5.15 | 4.65 | -22.2606 | 1.031198 | 0.6735474 | -22.95509 | -14.99357 | -15.46134 | 2716.96 | 1754.403563 | 905.6533333 | 3160.15 | 2633 | 979.5611435 | 0.360535725 | 3186.15 | 553.15 | BMG
24.3375 | 23.27702 | 8.1125 | 26 | 12 | 4.244242 | 0.1743911 | 27 | 15 | 0.126505 | 0.1257621 | 0.04216833 | 0.132 | 0.025 | 0.0091392 | 0.07224378 | 0.132 | 0.107 | 0.008608238 | 0.1212305 | 0.1207939 | 0.04041017 | 0.1241 | 0.0191 | 0.006904141 | 0.05695053 | 0.1251 | 0.106 | 0.0075334 | 52.25769 | 49.61209 | 17.41923 | 55.845 | 27.959433 | 9.709195 | 0.1857946 | 58.933195 | 30.973762 | 7.104725 | 5.518112 | 2.368242 | 7.87 | 6.7 | 2.271656 | 0.3197388 | 8.86 | 2.16 | 0.3595975 | 0.2169363 | 0.1198658 | 0.153 | 0.594 | 0.2665688 | 0.7412976 | 0.747 | 0.153 | 1.798975 | 1.777281022 | 0.599658333 | 1.68 | 0.59 | 0.216108073 | 0.120128447 | 2.27 | 1.68 | 1.901575 | 1.893359 | 0.6338583 | 1.83 | 0.36 | 0.1320143 | 0.06942365 | 2.19 | 1.83 | 9.3975 | 8.912546 | 3.1325 | 8 | 7 | 2.566027 | 0.2730542 | 15 | 8 | 12.061615 | 3.15779 | 4.020538 | 13.8 | 15.533 | 5.246791 | 0.434999 | 16.19 | 0.657 | 8.337715 | 8.24353 | 2.779238 | 7.903 | 2.606 | 0.9727399 | 0.1166674 | 10.487 | 7.881 | 16.98122 | 16.89075 | 5.660406 | 16.18801 | 3.576722 | 1.307997 | 0.07702609 | 19.76473 | 16.18801 | 353.4803975 | 15.75546 | 117.8268 | 11.552 | 1998.78 | 749.8517 | 2.121339 | 2010.332 | 11.552 | 1548.2815 | 1003.266 | 516.0938 | 1811.15 | 1493.8 | 557.3404 | 0.3599736 | 1811.15 | 317.35 | 3.83 | 3.785489 | 1.276667 | 4 | 1 | 0.3756328 | 0.09807645 | 4 | 3 | 24.822905 | 24.81388 | 8.274302 | 25.1 | 1.276 | 0.466325 | 0.01878608 | 25.1 | 23.824 | 70.71445 | 1.363808 | 23.57148 | 80.2 | 99.765 | 32.83932 | 0.4643933 | 100 | 0.235 | 7.6975 | 7.414654 | 2.565833 | 8 | 4 | 1.282963 | 0.1666727 | 9 | 5 | 2 | 0.51 | 5.1875 | 0.2598246 | 0.06625528 | 0.6739201 | 4.736875 | 4.731416 | 1.578958 | 4.65 | 0.45 | 0.1655188 | 0.03494262 | 5.1 | 4.65 | -22.246075 | 0.9226244 | 0.6750166 | -20.52477 | -15.01647 | -13.85456 | 2709.075 | 1751.958126 | 903.025 | 3134.15 | 2647 | 976.0535254 | 0.36029033 | 3200.15 | 553.15 | BMG
23.78 | 14.39487 | 5.945 | 26 | 67 | 12.48005 | 0.5248128 | 72 | 5 | 0.12497 | 0.1200972 | 0.0312425 | 0.132 | 0.091 | 0.02253462 | 0.1803202 | 0.175 | 0.084 | 0.008941963 | 0.117443 | 0.1137474 | 0.02936075 | 0.1241 | 0.0758 | 0.01893079 | 0.1611913 | 0.1578 | 0.082 | 0.007288842 | 51.99979 | 31.08302 | 12.9999475 | 55.845 | 167.68 | 29.95061 | 0.5759756 | 178.49 | 10.81 | 6.9549 | 5.401012 | 1.738725 | 7.87 | 10.96 | 2.486548 | 0.3575246 | 13.3 | 2.34 | 0.20971 | 0.1755098 | 0.0524275 | 0.153 | 0.764 | 0.1528933 | 0.7290702 | 0.917 | 0.153 | 1.6892 | 1.687384513 | 0.4223 | 1.68 | 0.29 | 0.054142035 | 0.03205188 | 1.77 | 1.48 | 1.8469 | 1.834784 | 0.461725 | 1.83 | 0.74 | 0.1381209 | 0.07478528 | 2.04 | 1.3 | 8.76 | 8.187687 | 2.19 | 8 | 9 | 2.293992 | 0.2618713 | 13 | 4 | 21.8918 | 16.76596 | 5.47295 | 13.8 | 36.4 | 14.45763 | 0.6604132 | 50.2 | 13.8 | 7.9039 | 7.887317 | 1.975975 | 7.903 | 1.539 | 0.3441165 | 0.04353755 | 8.298 | 6.759 | 17.86813 | 17.28533 | 4.467034 | 16.18801 | 10.85246 | 3.667336 | 0.2052445 | 25.15521 | 14.30274 | 27.91235 | 14.63189 | 6.9780875 | 11.552 | 75.439 | 30.09759 | 1.078289 | 86.991 | 11.552 | 1977.16 | 1942.837 | 494.29 | 1811.15 | 939 | 283.0001 | 0.1431347 | 2750.15 | 1811.15 | 3.7 | 3.384095 | 0.925 | 4 | 4 | 0.9327379 | 0.2520913 | 6 | 2 | 22.2963 | 20.03415 | 5.574075 | 25.1 | 14.643 | 5.606604 | 0.2514589 | 25.73 | 11.087 | 66.784 | 53.88257 | 16.696 | 80.2 | 57.2 | 22.63414 | 0.3389156 | 80.2 | 23 | 6.76 | 5.766458 | 1.69 | 8 | 5 | 2.074223 | 0.3068377 | 8 | 3 | 1.96 | 0.2 | 4.6 | 0.2899408 | 0.0295858 | 0.6804734 | 4.6178 | 4.604787 | 1.15445 | 4.65 | 1.24 | 0.2192057 | 0.04746974 | 4.75 | 3.51 | -22.1852 | 0.7855782 | 5.407567 | -17.42821 | -119.968 | -94.24421 | 3474.93 | 3393.737199 | 868.7325 | 3134.15 | 1883 | 586.5191144 | 0.168785879 | 5017.15 | 3134.15 | BMG
22.36064 | 13.41807 | 5.59016 | 26 | 36 | 10.25422 | 0.4585834 | 41 | 5 | 0.12489344 | 0.1189419 | 0.03122336 | 0.132 | 0.106 | 0.02600599 | 0.2082254 | 0.19 | 0.084 | 0.009220087 | 0.117737248 | 0.1129535 | 0.029434312 | 0.1241 | 0.0982 | 0.02295734 | 0.194988 | 0.1802 | 0.082 | 0.007622613 | 48.47482 | 28.9838 | 12.1187 | 55.845 | 82.096 | 22.76562 | 0.4696381 | 92.906 | 10.81 | 6.467216 | 4.992784 | 1.616804 | 7.87 | 6.23 | 2.37283 | 0.3669013 | 8.57 | 2.34 | 0.21991712 | 0.1823478 | 0.05497928 | 0.153 | 0.764 | 0.1538795 | 0.6997158 | 0.917 | 0.153 | 1.6845728 | 1.680608903 | 0.4211432 | 1.68 | 0.38 | 0.076919812 | 0.045661317 | 1.77 | 1.39 | 1.8410752 | 1.820764 | 0.4602688 | 1.83 | 0.82 | 0.1711734 | 0.09297472 | 2.04 | 1.22 | 8.8016 | 7.903696 | 2.2004 | 8 | 10 | 2.574769 | 0.2925342 | 13 | 3 | 22.579968 | 16.75678 | 5.644992 | 13.8 | 38.8 | 15.32314 | 0.6786168 | 50.2 | 11.4 | 7.87055712 | 7.837951 | 1.96763928 | 7.903 | 2.081 | 0.467153 | 0.0593545 | 8.298 | 6.217 | 17.99625 | 17.25701 | 4.499062 | 16.18801 | 12.92533 | 4.015092 | 0.2231072 | 25.15521 | 12.22988 | 31.69816896 | 15.45499 | 7.92454224 | 11.552 | 75.439 | 32.28389 | 1.018478 | 86.991 | 11.552 | 1972.11224 | 1939.374 | 493.02806 | 1811.15 | 951 | 275.7799 | 0.1398398 | 2750.15 | 1799.15 | 3.62528 | 3.297109 | 0.90632 | 4 | 3 | 0.9312706 | 0.2568824 | 5 | 2 | 21.9172992 | 19.46438 | 5.4793248 | 25.1 | 15.443 | 5.934387 | 0.2707627 | 26.53 | 11.087 | 63.97968 | 48.82818 | 15.99492 | 80.2 | 63 | 24.49429 | 0.3828448 | 80.2 | 17.2 | 6.4976 | 5.387931 | 1.6244 | 8 | 5 | 2.239374 | 0.3446463 | 8 | 3 | 1.96 | 0.2304 | 4.3072 | 0.3016498 | 0.03545925 | 0.6628909 | 4.583616 | 4.547788 | 1.145904 | 4.65 | 1.65 | 0.3416202 | 0.07453072 | 4.75 | 3.1 | -22.14687 | 0.8688525 | 7.912878 | -19.24236 | -175.2455 | -152.2625 | 3476.9644 | 3405.029342 | 869.2411 | 3134.15 | 1883 | 544.5356458 | 0.156612373 | 5017.15 | 3134.15 | BMG
35.5 | 34.40659 | 11.83333 | 34.5 | 18 | 6.271363 | 0.1766581 | 47 | 29 | 0.15282 | 0.1500343 | 0.05094 | 0.1535 | 0.043 | 0.0207506 | 0.1357846 | 0.175 | 0.132 | 0.01577996 | 0.144086 | 0.1423969 | 0.04802867 | 0.14405 | 0.0325 | 0.01558693 | 0.108178 | 0.1603 | 0.1278 | 0.01296987 | 79.8238 | 76.78712 | 26.60793 | 77.385 | 44.324 | 15.63955 | 0.1959259 | 107.87 | 63.546 | 7.9608 | 7.721383 | 2.6536 | 7.74 | 3.98 | 1.389238 | 0.1745099 | 10.5 | 6.52 | 0.8721888 | 0.6688126 | 0.2907296 | 0.83464 | 0.87072 | 0.4054832 | 0.4649031 | 1.304 | 0.43328 | 1.6828 | 1.66364624 | 0.560933333 | 1.67 | 0.36 | 0.17802292 | 0.105789708 | 1.85 | 1.49 | 1.6402 | 1.588762 | 0.5467333 | 1.615 | 0.6 | 0.2864087 | 0.1746182 | 1.93 | 1.33 | 7.78 | 6.094183 | 2.593333 | 7.5 | 7 | 3.488782 | 0.4484296 | 11 | 4 | 14.681 | 14.37864 | 4.893667 | 14.975 | 5.6 | 2.098378 | 0.1429315 | 16.9 | 11.3 | 7.21168 | 7.171613 | 2.403893 | 7.18 | 1.092 | 0.5346105 | 0.0741312 | 7.726 | 6.634 | 17.1056 | 16.30126 | 5.701867 | 16.72747 | 8.291444 | 3.651781 | 0.2134845 | 21.45411 | 13.16267 | 28.52106 | 18.87602 | 9.50702 | 29.4355 | 35.127 | 17.12935 | 0.6005861 | 46.999 | 11.872 | 1702.3176 | 1613.627 | 567.4392 | 1742.96 | 893.22 | 394.3316 | 0.2316439 | 2128.15 | 1234.93 | 4.54 | 4.484305 | 1.513333 | 4.5 | 1 | 0.4983974 | 0.1097792 | 5 | 4 | 24.936 | 24.92757 | 8.312 | 24.9 | 0.92 | 0.4577947 | 0.01835879 | 25.36 | 24.44 | 229.222 | 46.30073 | 76.40733 | 211.85 | 406.3 | 190.7513 | 0.8321683 | 429 | 22.7 | 7.78 | 6.094183 | 2.593333 | 7.5 | 7 | 3.488782 | 0.4484296 | 11 | 4 | 1.46 | 0 | 6.32 | 0.1876607 | 0 | 0.8123393 | 4.3732 | 4.345677 | 1.457733 | 4.35 | 0.7 | 0.3448039 | 0.07884477 | 4.7 | 4 | -22.1168 | 0.9164648 | 2.435547 | -20.26927 | -53.86651 | -49.36676 | 3652.77 | 3408.937187 | 1217.59 | 3758.65 | 2247 | 955.7958336 | 0.261663295 | 4682.15 | 2435.15 | BMG
[179 empty] | -22.1168 | [15 empty] | Cu46Zr46Ag8
44.07 | 33.06572 | 11.0175 | 57 | 45 | 17.21816 | 0.3907003 | 57 | 12 | 0.17796 | 0.1691543 | 0.04449 | 0.207 | 0.086 | 0.03728429 | 0.2095094 | 0.207 | 0.121 | 0.02660231 | 0.168063 | 0.1634425 | 0.04201575 | 0.1879 | 0.0601 | 0.02630296 | 0.1565066 | 0.1879 | 0.1278 | 0.02129395 | 105.0188 | 73.35187 | 26.25471 | 138.91 | 114.605 | 44.70747 | 0.4257091 | 138.91 | 24.305 | 6.2934 | 5.272379 | 1.57335 | 6.15 | 7.22 | 1.979427 | 0.3145242 | 8.96 | 1.74 | 0.656592 | 0.71205 | 0.164148 | 0.55 | 1.636 | 0.3846328 | 0.5858019 | 1.236 | -0.4 | 1.4692 | 1.438724197 | 0.3673 | 1.32 | 0.53 | 0.226947924 | 0.154470408 | 1.85 | 1.32 | 1.3484 | 1.275477 | 0.3371 | 1.1 | 0.8 | 0.3427994 | 0.2542268 | 1.9 | 1.1 | 5.77 | 3.840129 | 1.4425 | 3 | 11 | 4.0911 | 0.7090295 | 13 | 2 | 8.3948 | 7.557667 | 2.0987 | 6.2 | 6.85 | 2.952898 | 0.3517533 | 13.05 | 6.2 | 6.23302 | 6.104661 | 1.558255 | 5.577 | 2.149 | 0.9524176 | 0.152802 | 7.726 | 5.577 | 14.17292 | 13.15843 | 3.54323 | 11.05871 | 9.23356 | 4.121683 | 0.290814 | 20.29227 | 11.05871 | 106.69992 | 33.22702 | 26.67498 | 148.598 | 192.876 | 66.78254 | 0.6258911 | 204.748 | 11.872 | 1195.7876 | 1180.679 | 298.9469 | 1193.15 | 434.62 | 127.3225 | 0.1064758 | 1357.77 | 923.15 | 5.1 | 4.761905 | 1.275 | 6 | 3 | 1.187434 | 0.2328302 | 6 | 3 | 26.09525 | 26.02858 | 6.5238125 | 27.11 | 2.91 | 1.301711 | 0.04988306 | 27.11 | 24.2 | 133.74 | 21.17536 | 33.435 | 13.5 | 387.5 | 164.593 | 1.230694 | 401 | 13.5 | 4.87 | 3.527525 | 1.2175 | 3 | 9 | 3.451536 | 0.7087343 | 11 | 2 | 1.76 | 0.09 | 3.02 | 0.3613963 | 0.01848049 | 0.6201232 | 3.7961 | 3.723595 | 0.949025 | 3.4 | 1.3 | 0.5552061 | 0.146257 | 4.7 | 3.4 | -22.1152 | 1.005392 | 5.097815 | -22.23444 | -112.7392 | -113.3471 | 3316.92 | 3130.219605 | 829.23 | 3737.15 | 2374 | 617.1205369 | 0.186052283 | 3737.15 | 1363.15 | BMG
49.995 | 42.94479 | 12.49875 | 59 | 46 | 14.66339 | 0.2932971 | 59 | 13 | 0.18179 | 0.1739201 | 0.0454475 | 0.203 | 0.082 | 0.03408967 | 0.1875223 | 0.203 | 0.121 | 0.02765472 | 0.154646 | 0.1525685 | 0.0386615 | 0.165 | 0.0404 | 0.01685384 | 0.1089833 | 0.165 | 0.1246 | 0.01602274 | 117.5446 | 96.91513 | 29.38614 | 140.91 | 113.9284614 | 37.90175 | 0.3224457 | 140.91 | 26.9815386 | 7.1879 | 6.874813 | 1.796975 | 6.77 | 6.26 | 1.220218 | 0.16976 | 8.96 | 2.7 | 1.004749 | 0.9737785 | 0.25118725 | 0.962 | 0.8032 | 0.1439157 | 0.1432355 | 1.236 | 0.4328 | 1.48625 | 1.462642341 | 0.3715625 | 1.37 | 0.48 | 0.201490539 | 0.135569749 | 1.85 | 1.37 | 1.33815 | 1.27059 | 0.3345375 | 1.13 | 0.78 | 0.3372656 | 0.2520387 | 1.91 | 1.13 | 5.175 | 3.756979 | 1.29375 | 3 | 10 | 3.520565 | 0.6803023 | 13 | 3 | 9.0995 | 8.063652 | 2.274875 | 6.89 | 10.58 | 3.782811 | 0.4157164 | 17.47 | 6.89 | 6.03873 | 5.910894 | 1.5096825 | 5.47 | 2.256 | 0.9535923 | 0.1579127 | 7.726 | 5.47 | 12.98402 | 12.086 | 3.246006 | 10.57159 | 9.720682 | 3.905312 | 0.3007782 | 20.29227 | 10.57159 | 55.895925 | 29.59173 | 13.97398125 | 73.012 | 62.219 | 27.46099 | 0.4912879 | 73.012 | 10.793 | 1283.6121 | 1261.853 | 320.903025 | 1208.15 | 794.68 | 182.1187 | 0.1418798 | 1728.15 | 933.47 | 5.41 | 5.194805 | 1.3525 | 6 | 3 | 0.9601562 | 0.177478 | 6 | 3 | 26.62375 | 26.58188 | 6.6559375 | 27.2 | 3 | 1.024572 | 0.0384834 | 27.2 | 24.2 | 77.5725 | 16.83035 | 19.393125 | 12.5 | 388.5 | 130.0327 | 1.676274 | 401 | 12.5 | 4.875 | 3.651452 | 1.21875 | 3 | 8 | 3.257204 | 0.6681443 | 11 | 3 | 1.875 | 0.03 | 2.97 | 0.3846154 | 0.006153846 | 0.6092308 | 3.30095 | 3.079821 | 0.8252375 | 2.7 | 2.45 | 0.9776373 | 0.2961685 | 5.15 | 2.7 | -22.0982 | 0.8615801 | 2.471947 | -19.03937 | -54.62558 | -47.06431 | 3567.495 | 3522.591104 | 891.87375 | 3793.15 | 1001 | 374.0541084 | 0.104850633 | 3793.15 | 2792.15 | BMG
[179 empty] | -22.0982 | [15 empty] | Pr72(CuNi)25Al3
25.4 | 23.86364 | 12.7 | 28 | 13 | 5.2 | 0.2047244 | 28 | 15 | 0.1206 | 0.1201812 | 0.0603 | 0.124 | 0.017 | 0.0068 | 0.05638474 | 0.124 | 0.107 | 0.007415448 | 0.12088 | 0.1203755 | 0.06044 | 0.1246 | 0.0186 | 0.00744 | 0.06154864 | 0.1246 | 0.106 | 0.007480137 | 53.1494724 | 49.78287 | 26.5747362 | 58.6934 | 27.719638 | 11.0878552 | 0.2086165 | 58.6934 | 30.973762 | 7.552 | 5.480046 | 3.776 | 8.9 | 6.74 | 2.696 | 0.3569915 | 8.9 | 2.16 | 1.075 | 1.042556 | 0.5375 | 1.157 | 0.41 | 0.164 | 0.1525581 | 1.157 | 0.747 | 1.91 | 1.895137615 | 0.955 | 1.82 | 0.45 | 0.18 | 0.094240838 | 2.27 | 1.82 | 1.966 | 1.960122 | 0.983 | 1.91 | 0.28 | 0.112 | 0.05696846 | 2.19 | 1.91 | 11 | 10.71429 | 5.5 | 10 | 5 | 2 | 0.1818182 | 15 | 10 | 14.1074 | 2.855456 | 7.0537 | 17.47 | 16.813 | 6.7252 | 0.4767143 | 17.47 | 0.657 | 8.2094 | 8.078636 | 4.1047 | 7.64 | 2.847 | 1.1388 | 0.138719 | 10.487 | 7.64 | 18.48785 | 18.46689 | 9.243924 | 18.16863 | 1.596103 | 0.6384412 | 0.03453302 | 19.76473 | 18.16863 | 410.7008 | 13.47317 | 205.3504 | 10.793 | 1999.539 | 799.8156 | 1.947441 | 2010.332 | 10.793 | 1445.99 | 914.7944 | 722.995 | 1728.15 | 1410.8 | 564.32 | 0.3902655 | 1728.15 | 317.35 | 3.8 | 3.75 | 1.9 | 4 | 1 | 0.4 | 0.1052632 | 4 | 3 | 25.6208 | 25.58755 | 12.8104 | 26.07 | 2.246 | 0.8984 | 0.03506526 | 26.07 | 23.824 | 72.607 | 1.162947 | 36.3035 | 90.7 | 90.465 | 36.186 | 0.4983817 | 90.7 | 0.235 | 9 | 8.333333 | 4.5 | 10 | 5 | 2 | 0.2222222 | 10 | 5 | 2 | 0.6 | 6.4 | 0.2222222 | 0.06666667 | 0.7111111 | 5.14 | 5.139922 | 2.57 | 5.15 | 0.05 | 0.02 | 0.003891051 | 5.15 | 5.1 | -22.08 | 0.5004024 | 0.7884168 | -11.04889 | -17.40824 | -8.711127 | 2659.55 | 1632.247161 | 1329.775 | 3186.15 | 2633 | 1053.2 | 0.396006843 | 3186.15 | 553.15 | BMG
36.3 | 35.18554 | 12.1 | 40 | 18 | 6.293648 | 0.1733787 | 47 | 29 | 0.1548 | 0.1520427 | 0.0516 | 0.175 | 0.043 | 0.02053193 | 0.1326352 | 0.175 | 0.132 | 0.01635529 | 0.14572 | 0.1440697 | 0.04857333 | 0.1603 | 0.0325 | 0.01532604 | 0.1051746 | 0.1603 | 0.1278 | 0.01338819 | 81.8174 | 78.72337 | 27.27247 | 91.224 | 44.324 | 15.67334 | 0.1915648 | 107.87 | 63.546 | 7.894 | 7.642118 | 2.631333 | 6.52 | 3.98 | 1.44139 | 0.1825931 | 10.5 | 6.52 | 0.84144 | 0.6433765 | 0.28048 | 0.43328 | 0.87072 | 0.4086129 | 0.4856115 | 1.304 | 0.43328 | 1.668 | 1.648990873 | 0.556 | 1.49 | 0.36 | 0.178089865 | 0.106768504 | 1.85 | 1.49 | 1.618 | 1.566711 | 0.5393333 | 1.33 | 0.6 | 0.288125 | 0.1780748 | 1.93 | 1.33 | 7.5 | 5.866667 | 2.5 | 4 | 7 | 3.5 | 0.4666667 | 11 | 4 | 14.8 | 14.47457 | 4.933333 | 16.9 | 5.6 | 2.157545 | 0.1457801 | 16.9 | 11.3 | 7.165 | 7.125445 | 2.388333 | 6.634 | 1.092 | 0.5326922 | 0.07434644 | 7.726 | 6.634 | 16.84365 | 16.03611 | 5.614551 | 13.16267 | 8.291444 | 3.695626 | 0.2194076 | 21.45411 | 13.16267 | 30.0488 | 20.046 | 10.01627 | 46.999 | 35.127 | 17.03873 | 0.5670353 | 46.999 | 11.872 | 1730.676 | 1637.94 | 576.892 | 2128.15 | 893.22 | 398.9897 | 0.2305398 | 2128.15 | 1234.93 | 4.6 | 4.545455 | 1.533333 | 5 | 1 | 0.4898979 | 0.1064996 | 5 | 4 | 24.991 | 24.98284 | 8.330333 | 25.36 | 0.92 | 0.4498989 | 0.01800244 | 25.36 | 24.44 | 214.65 | 42.99774 | 71.55 | 22.7 | 406.3 | 192.1133 | 0.8950073 | 429 | 22.7 | 7.5 | 5.866667 | 2.5 | 4 | 7 | 3.5 | 0.4666667 | 11 | 4 | 1.5 | 0 | 6 | 0.2 | 0 | 0.8 | 4.344 | 4.316706 | 1.448 | 4 | 0.7 | 0.3444184 | 0.07928599 | 4.7 | 4 | -22.08 | 0.9433484 | 2.302187 | -20.82913 | -50.8323 | -47.95257 | 3718.65 | 3460.928663 | 1239.55 | 4682.15 | 2247 | 970.1197091 | 0.260879542 | 4682.15 | 2435.15 | BMG
[179 empty] | -22.08 | [15 empty] | Zr50Cu40Ag10
44.405 | 35.02809 | 8.881 | 58 | 45 | 16.58255 | 0.3734388 | 58 | 13 | 0.17254 | 0.1637264 | 0.034508 | 0.204 | 0.083 | 0.03718452 | 0.2155125 | 0.204 | 0.121 | 0.02442749 | 0.160874 | 0.1565546 | 0.0321748 | 0.1825 | 0.0579 | 0.02545581 | 0.1582345 | 0.1825 | 0.1246 | 0.01872212 | 104.3959 | 77.63153 | 20.87918 | 140.116 | 113.1344614 | 43.04553 | 0.4123297 | 140.116 | 26.9815386 | 7.0587 | 6.312718 | 1.41174 | 6.77 | 6.26 | 1.745179 | 0.247238 | 8.96 | 2.7 | 0.750235 | 0.6583184 | 0.150047 | 0.57 | 0.8032 | 0.295365 | 0.3936966 | 1.236 | 0.4328 | 1.47845 | 1.445863527 | 0.29569 | 1.31 | 0.54 | 0.232798405 | 0.157461128 | 1.85 | 1.31 | 1.41265 | 1.334553 | 0.28253 | 1.12 | 0.79 | 0.3495718 | 0.2474582 | 1.91 | 1.12 | 6.215 | 4.268338 | 1.243 | 3 | 10 | 3.988581 | 0.6417668 | 13 | 3 | 9.7177 | 7.429978 | 1.94354 | 5.46 | 20.94 | 5.796234 | 0.5964615 | 26.4 | 5.46 | 6.24631 | 6.118706 | 1.249262 | 5.539 | 2.187 | 0.9419388 | 0.1507992 | 7.726 | 5.539 | 14.21744 | 13.20956 | 2.843488 | 10.88252 | 9.409753 | 4.017184 | 0.2825533 | 20.29227 | 10.88252 | 20.740505 | 18.14353 | 4.148101 | 26.296 | 15.503 | 6.653606 | 0.3208025 | 26.296 | 10.793 | 1266.1731 | 1182.83 | 253.23462 | 1068.15 | 1816.68 | 414.1356 | 0.3270766 | 2750.15 | 933.47 | 5.09 | 4.8 | 1.018 | 6 | 3 | 1.114406 | 0.2189402 | 6 | 3 | 26.05275 | 26.00123 | 5.21055 | 26.94 | 2.74 | 1.140478 | 0.04377572 | 26.94 | 24.2 | 106.3755 | 18.8261 | 21.2751 | 11.4 | 389.6 | 143.08 | 1.345046 | 401 | 11.4 | 5.215 | 3.847275 | 1.043 | 3 | 8 | 3.36731 | 0.645697 | 11 | 3 | 1.795 | 0.1 | 3.32 | 0.3441994 | 0.01917546 | 0.6366251 | 3.59725 | 3.371623 | 0.71945 | 2.8 | 2.35 | 0.9515592 | 0.2645241 | 5.15 | 2.8 | -22.0584 | 1.249354 | 5.211 | -27.55876 | -114.9463 | -143.6087 | 3485.995 | 3412.175117 | 697.199 | 3716.15 | 2225 | 521.9710538 | 0.149733736 | 5017.15 | 2792.15 | BMG
[179 empty] | -22.0584 | [15 empty] | Ce57Al10Ni12.5Cu15.5Nb5
21.398 | 13.90099 | 5.3495 | 26 | 36 | 8.690086 | 0.4061167 | 41 | 5 | 0.1217765 | 0.1177986 | 0.030444125 | 0.132 | 0.08 | 0.01958932 | 0.1608629 | 0.164 | 0.084 | 0.008113221 | 0.1155166 | 0.1123974 | 0.02887915 | 0.1241 | 0.0609 | 0.01687098 | 0.1460481 | 0.1429 | 0.082 | 0.006841642 | 45.92456 | 29.86658 | 11.48114 | 55.845 | 82.096 | 18.84249 | 0.4102923 | 92.906 | 10.81 | 6.5077805 | 4.965696 | 1.626945125 | 7.87 | 6.241 | 2.392501 | 0.3676369 | 8.57 | 2.329 | 0.2470175 | 0.1783612 | 0.061754375 | 0.153 | 1.237 | 0.2755623 | 1.115558 | 1.39 | 0.153 | 1.710485 | 1.708162232 | 0.42762125 | 1.68 | 0.34 | 0.065818043 | 0.03847917 | 1.95 | 1.61 | 1.872745 | 1.868813 | 0.46818625 | 1.83 | 0.44 | 0.08761401 | 0.04678374 | 2.04 | 1.6 | 9.257 | 8.804446 | 2.31425 | 8 | 9 | 2.289531 | 0.2473297 | 14 | 5 | 22.952325 | 16.91859 | 5.73808125 | 13.8 | 36.75 | 15.71679 | 0.6847581 | 50.55 | 13.8 | 7.9820955 | 7.976742 | 1.995523875 | 7.903 | 1.539 | 0.2019734 | 0.02530331 | 8.298 | 6.759 | 17.95246 | 17.40161 | 4.488115 | 16.18801 | 10.85246 | 3.583963 | 0.1996363 | 25.15521 | 14.30274 | 28.008594 | 14.63966 | 7.0021485 | 11.552 | 75.439 | 29.98438 | 1.070542 | 86.991 | 11.552 | 1920.926 | 1896.735 | 480.2315 | 1811.15 | 1063 | 234.174 | 0.1219068 | 2750.15 | 1687.15 | 3.5645 | 3.298969 | 0.891125 | 4 | 3 | 0.8135353 | 0.2282327 | 5 | 2 | 22.0575315 | 19.86164 | 5.514382875 | 25.1 | 14.013 | 5.56976 | 0.2525106 | 25.1 | 11.087 | 72.7575 | 58.43812 | 18.189375 | 80.2 | 121 | 27.1949 | 0.3737746 | 148 | 27 | 6.782 | 5.774089 | 1.6955 | 8 | 5 | 2.0853 | 0.3074757 | 8 | 3 | 1.99 | 0.297 | 4.495 | 0.2934238 | 0.04379239 | 0.6627838 | 4.6752 | 4.674016 | 1.1688 | 4.65 | 0.65 | 0.07314342 | 0.01564498 | 4.85 | 4.2 | -21.997701 | 0.7365629 | 4.439264 | -16.20269 | -97.65359 | -71.92802 | 3384.046 | 3332.988509 | 846.0115 | 3134.15 | 1883 | 453.967575 | 0.134149351 | 5017.15 | 3134.15 | BMG
33.1362 | 31.79778 | 6.62724 | 29 | 36 | 6.428581 | 0.1940048 | 50 | 14 | 0.1520465 | 0.1492048 | 0.0304093 | 0.132 | 0.064 | 0.02087025 | 0.1372623 | 0.175 | 0.111 | 0.01555892 | 0.14294039 | 0.1412271 | 0.028588078 | 0.1278 | 0.0467 | 0.01572675 | 0.1100231 | 0.162 | 0.1153 | 0.01267952 | 74.1243963 | 70.47678 | 14.82487926 | 63.546 | 90.625 | 15.9308 | 0.2149198 | 118.71 | 28.085 | 7.5554466 | 7.174497 | 1.51108932 | 8.96 | 6.631 | 1.509374 | 0.199773 | 8.96 | 2.329 | 0.813161872 | 0.4248977 | 0.1626323744 | 1.236 | 1.314 | 0.4378561 | 0.5384611 | 1.39 | 0.076 | 1.669937 | 1.649898129 | 0.3339874 | 1.85 | 0.49 | 0.182721006 | 0.109417904 | 1.95 | 1.46 | 1.634341 | 1.587175 | 0.3268682 | 1.9 | 0.63 | 0.2747285 | 0.1680974 | 1.96 | 1.33 | 7.578 | 5.907853 | 1.5156 | 11 | 10 | 3.550199 | 0.4684877 | 14 | 4 | 15.033329 | 14.60515 | 3.0066658 | 13.05 | 43.521 | 3.37227 | 0.2243196 | 50.55 | 7.029 | 7.2011914 | 7.161248 | 1.44023828 | 7.726 | 1.518 | 0.5357336 | 0.07439514 | 8.152 | 6.634 | 16.74317 | 16.00495 | 3.348635 | 20.29227 | 7.129606 | 3.518093 | 0.210121 | 20.29227 | 13.16267 | 30.0878677 | 19.15077 | 6.01757354 | 11.872 | 61.524 | 18.14798 | 0.6031659 | 73.396 | 11.872 | 1721.34116 | 1626.682 | 344.268232 | 1357.77 | 1623.07 | 383.735 | 0.2229279 | 2128.15 | 505.08 | 4.4199 | 4.362907 | 0.88398 | 4 | 2 | 0.5055532 | 0.1143811 | 5 | 3 | 24.860376 | 24.84364 | 4.9720752 | 24.44 | 7.323 | 0.6162789 | 0.02478961 | 27.112 | 19.789 | 210.53612 | 43.02202 | 42.107224 | 401 | 379.1 | 188.468 | 0.8951813 | 401 | 21.9 | 7.458 | 5.833996 | 1.4916 | 11 | 7 | 3.499748 | 0.4692609 | 11 | 4 | 1.506 | 0.024 | 5.928 | 0.2019308 | 0.003218021 | 0.7948512 | 4.36041 | 4.333301 | 0.872082 | 4.7 | 0.85 | 0.3434758 | 0.07877145 | 4.85 | 4 | -21.9798416 | 0.9669674 | 2.51934 | -21.25379 | -55.3747 | -53.54553 | 3668.8858 | 3465.98077 | 733.77716 | 2835.15 | 1847 | 882.7564338 | 0.240606135 | 4682.15 | 2835.15 | BMG
[179 empty] | -21.9798416 | [15 empty] | (Cu0.5Zr0.425Ti0.075)98.8Sn0.6Si0.6
53.5 | 33.48017 | 17.83333 | 79 | 65 | 28.63128 | 0.535164 | 79 | 14 | 0.13 | 0.1292013 | 0.04333333 | 0.136 | 0.025 | 0.009643651 | 0.07418193 | 0.136 | 0.111 | 0.009349459 | 0.13432 | 0.1332457 | 0.04477333 | 0.1442 | 0.0289 | 0.01169049 | 0.08703463 | 0.1442 | 0.1153 | 0.01037789 | 129.837 | 72.21416 | 43.279 | 196.97 | 168.885 | 75.15371 | 0.5788312 | 196.97 | 28.085 | 13.3208 | 7.028742 | 4.440267 | 19.3 | 16.971 | 6.97001 | 0.5232426 | 19.3 | 2.329 | 1.85695 | 1.711307 | 0.6189833 | 2.309 | 1.073 | 0.5023895 | 0.2705455 | 2.309 | 1.236 | 2.134 | 2.110814646 | 0.711333333 | 2.33 | 0.48 | 0.219235034 | 0.102734318 | 2.33 | 1.85 | 2.252 | 2.205667 | 0.7506667 | 2.54 | 0.64 | 0.318396 | 0.1413837 | 2.54 | 1.9 | 11.6 | 11.49254 | 3.866667 | 11 | 3 | 1.2 | 0.1034483 | 14 | 11 | 20.275 | 14.93914 | 6.758333 | 12.55 | 38 | 15.13892 | 0.7466791 | 50.55 | 12.55 | 8.6362 | 8.58323 | 2.878733 | 9.226 | 1.5 | 0.6673314 | 0.07727141 | 9.226 | 7.726 | 19.62891 | 19.47151 | 6.542969 | 20.52132 | 4.175779 | 1.644424 | 0.08377564 | 20.52132 | 16.34555 | 21.12535 | 17.77438 | 7.041783 | 18.145 | 29.016 | 10.21783 | 0.483676 | 40.888 | 11.872 | 1412.404 | 1400.686 | 470.8013 | 1337.33 | 349.82 | 137.6341 | 0.0974467 | 1687.15 | 1337.33 | 4.9 | 4.528302 | 1.633333 | 6 | 3 | 1.260952 | 0.2573371 | 6 | 3 | 24.0477 | 23.82429 | 8.0159 | 25.418 | 5.629 | 2.167609 | 0.09013788 | 25.418 | 19.789 | 304.2 | 269.5557 | 101.4 | 317 | 253 | 85.51234 | 0.2811056 | 401 | 148 | 9.6 | 8.148148 | 3.2 | 11 | 7 | 2.8 | 0.2916667 | 11 | 4 | 1.2 | 0.4 | 8 | 0.125 | 0.04166667 | 0.8333333 | 5.071 | 5.055303 | 1.690333 | 5.32 | 0.62 | 0.2797838 | 0.05517331 | 5.32 | 4.7 | -21.95 | 0.9972715 | 1.576533 | -21.89011 | -34.6049 | -34.51048 | 3137.45 | 3120.396889 | 1045.816667 | 3129.15 | 703 | 234.5129208 | 0.074746345 | 3538.15 | 2835.15 | BMG
[179 empty] | -21.95 | [15 empty] | Au55Cu25Si20
36.66 | 35.5156 | 12.22 | 40 | 18 | 6.38 | 0.1740316 | 47 | 29 | 0.15506 | 0.1523573 | 0.05168667 | 0.175 | 0.043 | 0.0203228 | 0.1310641 | 0.175 | 0.132 | 0.01641801 | 0.146054 | 0.1444461 | 0.04868467 | 0.1603 | 0.0325 | 0.01511236 | 0.103471 | 0.1603 | 0.1278 | 0.01346609 | 82.70388 | 79.53308 | 27.56796 | 91.224 | 44.324 | 15.86712 | 0.1918546 | 107.87 | 63.546 | 7.9248 | 7.661285 | 2.6416 | 6.52 | 3.98 | 1.479781 | 0.1867279 | 10.5 | 6.52 | 0.8428 | 0.643726 | 0.2809333 | 0.43328 | 0.87072 | 0.4100346 | 0.4865147 | 1.304 | 0.43328 | 1.6676 | 1.648669663 | 0.555866667 | 1.49 | 0.36 | 0.177702673 | 0.106561929 | 1.85 | 1.49 | 1.6186 | 1.567113 | 0.5395333 | 1.33 | 0.6 | 0.2887422 | 0.1783901 | 1.93 | 1.33 | 7.5 | 5.866667 | 2.5 | 4 | 7 | 3.5 | 0.4666667 | 11 | 4 | 14.765 | 14.42501 | 4.921667 | 16.9 | 5.6 | 2.199437 | 0.1489629 | 16.9 | 11.3 | 7.162 | 7.122843 | 2.387333 | 6.634 | 1.092 | 0.5299396 | 0.07399324 | 7.726 | 6.634 | 16.86689 | 16.04985 | 5.622297 | 13.16267 | 8.291444 | 3.720804 | 0.2205981 | 21.45411 | 13.16267 | 30.17146 | 20.27928 | 10.05715 | 46.999 | 35.127 | 16.92916 | 0.5610985 | 46.999 | 11.872 | 1728.2192 | 1634.019 | 576.0731 | 2128.15 | 893.22 | 401.6476 | 0.2324055 | 2128.15 | 1234.93 | 4.62 | 4.56621 | 1.54 | 5 | 1 | 0.4853864 | 0.105062 | 5 | 4 | 25.0092 | 25.00119 | 8.3364 | 25.36 | 0.92 | 0.4456269 | 0.01781852 | 25.36 | 24.44 | 215.21 | 43.00376 | 71.73667 | 22.7 | 406.3 | 192.6956 | 0.8953841 | 429 | 22.7 | 7.5 | 5.866667 | 2.5 | 4 | 7 | 3.5 | 0.4666667 | 11 | 4 | 1.5 | 0 | 6 | 0.2 | 0 | 0.8 | 4.3428 | 4.315681 | 1.4476 | 4 | 0.7 | 0.3432785 | 0.07904544 | 4.7 | 4 | -21.9152 | 0.9686871 | 2.228211 | -21.22897 | -48.83169 | -47.30263 | 3710.65 | 3447.104612 | 1236.883333 | 4682.15 | 2247 | 978.9812307 | 0.263830119 | 4682.15 | 2435.15 | BMG
[179 empty] | -21.9152 | [15 empty] | Zr50Cu38Ag12
24.6024 | 13.79823 | 4.92048 | 26.5 | 61 | 14.26535 | 0.5798359 | 66 | 5 | 0.123568 | 0.1177618 | 0.0247136 | 0.129 | 0.108 | 0.02636408 | 0.2133568 | 0.192 | 0.084 | 0.009009873 | 0.11859736 | 0.1136729 | 0.023719472 | 0.1246 | 0.0954 | 0.02336589 | 0.1970186 | 0.1774 | 0.082 | 0.007807321 | 54.6374 | 29.91111 | 10.92748 | 57.3890975 | 151.69 | 34.67439 | 0.6346275 | 162.5 | 10.81 | 7.085856 | 5.310479 | 1.4171712 | 8.365 | 7.86 | 2.616812 | 0.3693008 | 10.2 | 2.34 | 0.3881712 | 0.266706 | 0.07763424 | 0.4075 | 0.594 | 0.227264 | 0.5854736 | 0.747 | 0.153 | 1.709456 | 1.702290173 | 0.3418912 | 1.725 | 0.42 | 0.101463807 | 0.059354442 | 1.77 | 1.35 | 1.870104 | 1.844699 | 0.3740208 | 1.855 | 0.94 | 0.1886989 | 0.1009029 | 2.16 | 1.22 | 9.0912 | 8.095821 | 1.81824 | 8.5 | 10 | 2.537338 | 0.2790982 | 13 | 3 | 23.340536 | 17.69363 | 4.6681072 | 14.995 | 39.14 | 14.92405 | 0.6394047 | 50.2 | 11.06 | 7.8363336 | 7.791218 | 1.56726672 | 7.892 | 2.359 | 0.5358047 | 0.06837441 | 8.298 | 5.939 | 18.24366 | 17.50286 | 3.648733 | 16.63419 | 13.44354 | 3.922584 | 0.2150108 | 25.15521 | 11.71167 | 37.2076936 | 19.85019 | 7.44153872 | 16.6985 | 83.172 | 32.82225 | 0.882136 | 94.724 | 11.552 | 1950.9076 | 1912.201 | 390.18152 | 1789.65 | 1216 | 302.796 | 0.1552077 | 2896.15 | 1680.15 | 3.7064 | 3.338675 | 0.74128 | 4 | 4 | 1.045848 | 0.2821737 | 6 | 2 | 21.9574272 | 19.53174 | 4.39148544 | 24.955 | 16.613 | 5.907514 | 0.269044 | 27.7 | 11.087 | 72.90168 | 45.78975 | 14.580336 | 90.1 | 127.3 | 33.66502 | 0.4617866 | 138 | 10.7 | 6.8352 | 5.513692 | 1.36704 | 8.5 | 6 | 2.504404 | 0.3663981 | 9 | 3 | 1.9624 | 0.2256 | 4.6472 | 0.2871021 | 0.03300562 | 0.6798923 | 4.56232 | 4.4877 | 0.912464 | 4.675 | 2 | 0.4654248 | 0.1020149 | 4.75 | 2.75 | -21.91099392 | 1.361408 | 8.078552 | -29.82981 | -177.0091 | -240.9817 | 3446.1868 | 3375.990057 | 689.23736 | 3167.15 | 2072 | 533.4036538 | 0.15478083 | 4912.15 | 2840.15 | BMG
[179 empty] | -21.91099392 | [15 empty] | [(Fe0.5Co0.5)72Mo4B24]94Dy6
34.5 | 31.02393 | 6.9 | 40 | 34 | 8.695401 | 0.2520406 | 47 | 13 | 0.15214 | 0.14912 | 0.030428 | 0.175 | 0.054 | 0.0213448 | 0.1402971 | 0.175 | 0.121 | 0.01562083 | 0.144924 | 0.1434894 | 0.0289848 | 0.1603 | 0.0325 | 0.01433033 | 0.09888166 | 0.1603 | 0.1278 | 0.01312279 | 77.55312 | 68.39161 | 15.51062 | 91.224 | 80.8884614 | 21.00946 | 0.2709041 | 107.87 | 26.9815386 | 7.5342 | 6.718372 | 1.50684 | 6.52 | 7.8 | 1.949735 | 0.2587847 | 10.5 | 2.7 | 0.8209016 | 0.636037 | 0.16418032 | 0.43328 | 0.8712 | 0.3954874 | 0.481772 | 1.304 | 0.4328 | 1.6444 | 1.623769709 | 0.32888 | 1.49 | 0.48 | 0.184609426 | 0.112265523 | 1.85 | 1.37 | 1.6218 | 1.577527 | 0.32436 | 1.33 | 0.6 | 0.2669509 | 0.1646016 | 1.93 | 1.33 | 7.86 | 6.129184 | 1.572 | 4 | 9 | 3.633235 | 0.4622437 | 13 | 4 | 15.1472 | 14.44984 | 3.02944 | 16.9 | 15.61 | 3.629623 | 0.2396233 | 26.4 | 10.79 | 7.05814 | 7.007347 | 1.411628 | 6.634 | 1.74 | 0.5957443 | 0.08440528 | 7.726 | 5.986 | 16.91434 | 16.17551 | 3.382868 | 13.16267 | 8.291444 | 3.51717 | 0.2079402 | 21.45411 | 13.16267 | 27.87002 | 19.29111 | 5.574004 | 46.999 | 35.127 | 16.41614 | 0.589025 | 46.999 | 11.872 | 1721.1012 | 1575.312 | 344.22024 | 2128.15 | 1816.68 | 499.1866 | 0.2900391 | 2750.15 | 933.47 | 4.48 | 4.373178 | 0.896 | 5 | 2 | 0.64 | 0.1428571 | 5 | 3 | 24.8896 | 24.88052 | 4.97792 | 25.36 | 1.16 | 0.4751209 | 0.01908913 | 25.36 | 24.2 | 210.396 | 47.52556 | 42.0792 | 22.7 | 406.3 | 182.2858 | 0.866394 | 429 | 22.7 | 7.06 | 5.444646 | 1.412 | 4 | 8 | 3.512321 | 0.4974959 | 11 | 3 | 1.5 | 0.08 | 5.48 | 0.2124646 | 0.01133144 | 0.776204 | 4.3304 | 4.306337 | 0.86608 | 4 | 0.7 | 0.324487 | 0.07493235 | 4.7 | 4 | -21.8752 | 1.305066 | 2.034934 | -28.54858 | -44.51459 | -58.09448 | 3706.37 | 3446.579775 | 741.274 | 4682.15 | 2582 | 986.0947478 | 0.26605405 | 5017.15 | 2435.15 | BMG
35.75 | 34.60818 | 11.91667 | 34.5 | 18 | 6.425535 | 0.1797352 | 47 | 29 | 0.15265 | 0.1499211 | 0.05088333 | 0.1535 | 0.043 | 0.02055547 | 0.1346575 | 0.175 | 0.132 | 0.01571453 | 0.144095 | 0.1424419 | 0.04803167 | 0.14405 | 0.0325 | 0.01541669 | 0.1069898 | 0.1603 | 0.1278 | 0.01296267 | 80.4335 | 77.27116 | 26.81117 | 77.385 | 44.324 | 16.0002 | 0.1989245 | 107.87 | 63.546 | 8.016 | 7.76606 | 2.672 | 7.74 | 3.98 | 1.423076 | 0.1775294 | 10.5 | 6.52 | 0.881576 | 0.6759707 | 0.2938587 | 0.83464 | 0.87072 | 0.4059652 | 0.4604994 | 1.304 | 0.43328 | 1.686 | 1.666940393 | 0.562 | 1.67 | 0.36 | 0.177380946 | 0.105208153 | 1.85 | 1.49 | 1.6465 | 1.594893 | 0.5488333 | 1.615 | 0.6 | 0.2864136 | 0.173953 | 1.93 | 1.33 | 7.85 | 6.153846 | 2.616667 | 7.5 | 7 | 3.482456 | 0.443625 | 11 | 4 | 14.6075 | 14.29398 | 4.869167 | 14.975 | 5.6 | 2.133206 | 0.146035 | 16.9 | 11.3 | 7.2196 | 7.179944 | 2.406533 | 7.18 | 1.092 | 0.53143 | 0.07360934 | 7.726 | 6.634 | 17.20013 | 16.38682 | 5.733378 | 16.72747 | 8.291444 | 3.667116 | 0.2132027 | 21.45411 | 13.16267 | 28.29245 | 18.85618 | 9.430817 | 29.4355 | 35.127 | 17.01141 | 0.6012702 | 46.999 | 11.872 | 1692.157 | 1602.941 | 564.0523 | 1742.96 | 893.22 | 395.9327 | 0.2339811 | 2128.15 | 1234.93 | 4.55 | 4.494382 | 1.516667 | 4.5 | 1 | 0.4974937 | 0.1093393 | 5 | 4 | 24.945 | 24.9366 | 8.315 | 24.9 | 0.92 | 0.4567986 | 0.01831223 | 25.36 | 24.44 | 233.565 | 47.2164 | 77.855 | 211.85 | 406.3 | 190.9026 | 0.8173427 | 429 | 22.7 | 7.85 | 6.153846 | 2.616667 | 7.5 | 7 | 3.482456 | 0.443625 | 11 | 4 | 1.45 | 0 | 6.4 | 0.1847134 | 0 | 0.8152866 | 4.379 | 4.351678 | 1.459667 | 4.35 | 0.7 | 0.3432477 | 0.07838496 | 4.7 | 4 | -21.87 | 0.9489154 | 2.382339 | -20.75278 | -52.10176 | -49.44017 | 3626.3 | 3379.557957 | 1208.766667 | 3758.65 | 2247 | 961.8813479 | 0.265251454 | 4682.15 | 2435.15 | BMG
[179 empty] | -21.87 | [15 empty] | Cu45Zr45Ag10
27.44 | 12.69035 | 3.43 | 40 | 37 | 14.8434 | 0.5409401 | 41 | 4 | 0.14588 | 0.1384759 | 0.018235 | 0.175 | 0.094 | 0.03059257 | 0.2097105 | 0.19 | 0.096 | 0.01465907 | 0.14297 | 0.1399721 | 0.01787125 | 0.1603 | 0.0674 | 0.02008682 | 0.1404968 | 0.1802 | 0.1128 | 0.01295419 | 61.479621 | 28.13227 | 7.684952625 | 91.224 | 83.8938 | 34.20509 | 0.5563647 | 92.906 | 9.0122 | 5.6312 | 3.6872 | 0.7039 | 6.52 | 7.22 | 2.806002 | 0.4982955 | 8.96 | 1.74 | 0.3202408 | 1.693873 | 0.0400301 | 0.43328 | 1.736 | 0.6087508 | 1.900916 | 1.236 | -0.5 | 1.6876 | 1.664397502 | 0.21095 | 1.49 | 0.62 | 0.202648069 | 0.120080629 | 2.01 | 1.39 | 1.5076 | 1.479211 | 0.18845 | 1.33 | 0.69 | 0.2160792 | 0.1433266 | 1.91 | 1.22 | 4.6 | 3.352807 | 0.575 | 4 | 9 | 2.905168 | 0.6315582 | 11 | 2 | 15.62368 | 14.29726 | 1.95296 | 16.9 | 17.446 | 4.847125 | 0.3102422 | 26.4 | 8.954 | 7.49464 | 7.368464 | 0.93683 | 6.634 | 3.105 | 1.022151 | 0.1363843 | 9.322 | 6.217 | 15.58908 | 15.19648 | 1.948635 | 13.16267 | 8.062393 | 2.563972 | 0.1644723 | 20.29227 | 12.22988 | 50.22342 | 22.99539 | 6.2779275 | 46.999 | 193.955 | 59.19084 | 1.178551 | 204.748 | 10.793 | 1830.632 | 1662.494 | 228.829 | 2128.15 | 1827 | 519.4228 | 0.2837396 | 2750.15 | 923.15 | 3.98 | 3.508772 | 0.4975 | 5 | 3 | 1.19147 | 0.2993642 | 5 | 2 | 23.39528 | 22.72419 | 2.92441 | 25.36 | 10.087 | 3.504898 | 0.1498122 | 26.53 | 16.443 | 120.826 | 45.07354 | 15.10325 | 22.7 | 383.8 | 116.4525 | 0.9638036 | 401 | 17.2 | 4.6 | 3.352807 | 0.575 | 4 | 9 | 2.905168 | 0.6315582 | 11 | 2 | 1.78 | 0 | 2.82 | 0.3869565 | 0 | 0.6130435 | 4.3332 | 4.266063 | 0.54165 | 4 | 2.05 | 0.5421529 | 0.1251161 | 5.15 | 3.1 | -21.8608 | 1.754089 | 4.1082 | -38.3458 | -89.80855 | -157.5322 | 3609.19 | 3050.655728 | 451.14875 | 4682.15 | 3654 | 1217.870961 | 0.33743609 | 5017.15 | 1363.15 | BMG
[179 empty] | -21.8608 | [15 empty] | Zr36Nb12Cu10Ni6Fe2Be20Y2Mg12
30.626 | 22.50742 | 10.20867 | 47 | 35 | 15.44895 | 0.5044391 | 47 | 12 | 0.153593 | 0.1522343 | 0.05119767 | 0.145 | 0.035 | 0.01499611 | 0.09763538 | 0.176 | 0.141 | 0.01562295 | 0.1644053 | 0.1614538 | 0.05480177 | 0.1445 | 0.0531 | 0.02292631 | 0.1394499 | 0.1976 | 0.1445 | 0.01973145 | 67.754341 | 46.6261 | 22.58478 | 107.87 | 83.565 | 37.61288 | 0.5551361 | 107.87 | 24.305 | 5.72572 | 2.658802 | 1.908573 | 10.5 | 8.96 | 4.424826 | 0.7727982 | 10.5 | 1.54 | 0.517723 | 0.08294079 | 0.1725743 | 1.304 | 1.704 | 0.7447865 | 1.438581 | 1.304 | -0.4 | 1.63647 | 1.604214265 | 0.54549 | 1.83 | 0.51 | 0.219796358 | 0.134311266 | 1.83 | 1.32 | 1.50127 | 1.383673 | 0.5004233 | 1.93 | 0.93 | 0.4129301 | 0.2750539 | 1.93 | 1 | 6.158 | 3.215434 | 2.052667 | 11 | 9 | 4.486985 | 0.7286433 | 11 | 2 | 9.910754 | 9.743554 | 3.303585 | 11.3 | 2.76 | 1.296132 | 0.1307803 | 11.3 | 8.54 | 7.143029 | 7.071397 | 2.38101 | 7.576 | 1.533 | 0.6861205 | 0.09605455 | 7.646 | 6.113 | 17.02948 | 15.93404 | 5.676494 | 21.45411 | 9.582837 | 4.258117 | 0.2500439 | 21.45411 | 11.87128 | 68.414542 | 29.28148 | 22.80485 | 18.005 | 186.743 | 75.41073 | 1.102262 | 204.748 | 18.005 | 1126.13636 | 1111.556 | 375.3788 | 1234.93 | 311.78 | 122.5696 | 0.1088408 | 1234.93 | 923.15 | 4.231 | 4.062563 | 1.410333 | 5 | 2 | 0.7997743 | 0.1890273 | 5 | 3 | 25.416642 | 25.41067 | 8.472214 | 25.35 | 1.06 | 0.389772 | 0.01533531 | 25.929 | 24.869 | 295.634 | 244.3379 | 98.54467 | 429 | 273 | 124.6158 | 0.4215205 | 429 | 156 | 6.158 | 3.215434 | 2.052667 | 11 | 9 | 4.486985 | 0.7286433 | 11 | 2 | 1.538 | 0 | 4.62 | 0.2497564 | 0 | 0.7502436 | 3.82111 | 3.62361 | 1.273703 | 4.64 | 1.93 | 0.8335562 | 0.218145 | 4.64 | 2.71 | -21.856296 | 1.057784 | 4.047207 | -23.11923 | -88.45695 | -93.56831 | 1979.372 | 1873.022029 | 659.7906667 | 2435.15 | 1072 | 445.9270195 | 0.225287121 | 2435.15 | 1363.15 | BMG
[179 empty] | -21.856296 | [15 empty] | Ag46.2Mg23.1Ca30.7
25.13 | 18.59345 | 4.188333 | 22 | 46 | 8.381712 | 0.3335341 | 50 | 4 | 0.14324 | 0.1399223 | 0.02387333 | 0.16 | 0.079 | 0.02051103 | 0.1431935 | 0.175 | 0.096 | 0.01304663 | 0.137201 | 0.1359494 | 0.02286683 | 0.1462 | 0.0492 | 0.01300619 | 0.09479659 | 0.162 | 0.1128 | 0.01110947 | 54.984014 | 40.88487 | 9.164002 | 47.867 | 109.6978 | 19.45815 | 0.3538874 | 118.71 | 9.0122 | 6.27615 | 5.14778 | 1.046025 | 4.506 | 7.11 | 2.376375 | 0.3786358 | 8.96 | 1.85 | 0.536774 | 0.1598634 | 0.08946233 | 0.076 | 1.736 | 0.6009801 | 1.119615 | 1.236 | -0.5 | 1.6602 | 1.635864242 | 0.2767 | 1.46 | 0.55 | 0.202800296 | 0.122154136 | 2.01 | 1.46 | 1.6897 | 1.667203 | 0.2816167 | 1.54 | 0.63 | 0.1951536 | 0.115496 | 1.96 | 1.33 | 6.81 | 5.003249 | 1.135 | 4 | 12 | 3.610249 | 0.5301394 | 14 | 2 | 14.74537 | 14.31972 | 2.457562 | 15.45 | 10.441 | 2.127781 | 0.1443017 | 17.47 | 7.029 | 7.35466 | 7.297784 | 1.225777 | 6.828 | 2.688 | 0.6844004 | 0.0930567 | 9.322 | 6.634 | 16.27907 | 15.76854 | 2.713178 | 13.57517 | 7.129606 | 2.946227 | 0.1809825 | 20.29227 | 13.16267 | 33.33614 | 20.14854 | 5.556023 | 51.316 | 62.603 | 20.39395 | 0.611767 | 73.396 | 10.793 | 1702.9529 | 1586.034 | 283.8255 | 1941.15 | 1623.07 | 330.0442 | 0.193807 | 2128.15 | 505.08 | 3.94 | 3.795066 | 0.6566667 | 4 | 3 | 0.5969925 | 0.1515209 | 5 | 2 | 24.52987 | 24.22772 | 4.088312 | 25.06 | 10.669 | 2.301431 | 0.09382159 | 27.112 | 16.443 | 140.843 | 38.71725 | 23.47383 | 21.9 | 379.1 | 157.3916 | 1.117497 | 401 | 21.9 | 6.51 | 4.872647 | 1.085 | 4 | 9 | 3.410264 | 0.5238501 | 11 | 2 | 1.75 | 0.06 | 4.7 | 0.2688172 | 0.00921659 | 0.7219662 | 4.4786 | 4.439514 | 0.7464333 | 4.1 | 1.15 | 0.4261925 | 0.09516199 | 5.15 | 4 | -21.828 | 1.431602 | 1.87027 | -31.249 | -40.82426 | -58.44407 | 3301.09 | 3243.623414 | 550.1816667 | 3560.15 | 1940 | 457.313018 | 0.138533944 | 4682.15 | 2742.15 | BMG
[179 empty] | -21.828 | [15 empty] | Ti45Ni15Cu25Sn3Be7Zr5
34.603 | 27.84069 | 8.65075 | 47 | 35 | 13.78838 | 0.3984735 | 47 | 12 | 0.153239 | 0.1517502 | 0.03830975 | 0.145 | 0.044 | 0.01556765 | 0.1015907 | 0.176 | 0.132 | 0.01554985 | 0.1607701 | 0.1571008 | 0.040192525 | 0.1445 | 0.0698 | 0.02537591 | 0.1578398 | 0.1976 | 0.1278 | 0.01875035 | 77.142611 | 58.64314 | 19.28565275 | 107.87 | 83.565 | 34.0631 | 0.4415602 | 107.87 | 24.305 | 6.94722 | 3.288557 | 1.736805 | 10.5 | 8.96 | 4.265665 | 0.6140103 | 10.5 | 1.54 | 0.773624 | 0.07935013 | 0.193406 | 1.304 | 1.704 | 0.6681877 | 0.8637112 | 1.304 | -0.4 | 1.66214 | 1.625879289 | 0.415535 | 1.83 | 0.53 | 0.232240867 | 0.139724011 | 1.85 | 1.32 | 1.59351 | 1.457595 | 0.3983775 | 1.93 | 0.93 | 0.4275883 | 0.2683311 | 1.93 | 1 | 7.535 | 4.025618 | 1.88375 | 11 | 9 | 4.379358 | 0.5812021 | 11 | 2 | 10.404028 | 10.18578 | 2.601007 | 11.3 | 4.51 | 1.484269 | 0.1426629 | 13.05 | 8.54 | 7.142336 | 7.070379 | 1.785584 | 7.576 | 1.613 | 0.6879528 | 0.09632041 | 7.726 | 6.113 | 17.9189 | 16.68404 | 4.479726 | 21.45411 | 9.582837 | 4.366052 | 0.2436562 | 21.45411 | 11.87128 | 39.207566 | 22.66031 | 9.8018915 | 18.005 | 192.876 | 49.10576 | 1.252456 | 204.748 | 11.872 | 1183.48938 | 1173.752 | 295.872345 | 1234.93 | 434.62 | 102.0766 | 0.08625058 | 1357.77 | 923.15 | 4.461 | 4.356982 | 1.11525 | 5 | 2 | 0.6344123 | 0.142213 | 5 | 3 | 25.421225 | 25.41408 | 6.35530625 | 25.35 | 1.489 | 0.4239808 | 0.01667822 | 25.929 | 24.44 | 335.291 | 287.382 | 83.82275 | 429 | 273 | 114.7587 | 0.3422659 | 429 | 156 | 7.535 | 4.025618 | 1.88375 | 11 | 9 | 4.379358 | 0.5812021 | 11 | 2 | 1.385 | 0 | 6.15 | 0.1838089 | 0 | 0.8161911 | 3.97472 | 3.745001 | 0.99368 | 4.64 | 1.99 | 0.882553 | 0.2220415 | 4.7 | 2.71 | -21.758044 | 1.091071 | 5.185035 | -23.73956 | -112.8162 | -123.0905 | 2174.582 | 2083.938285 | 543.6455 | 2435.15 | 1472 | 417.7249782 | 0.192094379 | 2835.15 | 1363.15 | BMG
[179 empty] | -21.758044 | [15 empty] | Ag53.8Mg7.7Ca30.8Cu7.7
24.53472 | 13.7799 | 4.906944 | 26 | 61 | 14.25619 | 0.5810617 | 66 | 5 | 0.12397408 | 0.1181013 | 0.024794816 | 0.132 | 0.108 | 0.0264445 | 0.2133066 | 0.192 | 0.084 | 0.009094807 | 0.11852968 | 0.1136166 | 0.023705936 | 0.1241 | 0.0954 | 0.0233484 | 0.1969836 | 0.1774 | 0.082 | 0.007794117 | 54.42839 | 29.8544 | 10.88568 | 55.845 | 151.69 | 34.65717 | 0.6367481 | 162.5 | 10.81 | 7.0188528 | 5.283517 | 1.40377056 | 7.87 | 7.86 | 2.582983 | 0.3680065 | 10.2 | 2.34 | 0.35372208 | 0.2445249 | 0.070744416 | 0.153 | 0.594 | 0.2216539 | 0.6266329 | 0.747 | 0.153 | 1.7033648 | 1.696374887 | 0.34067296 | 1.68 | 0.42 | 0.100341607 | 0.058907879 | 1.77 | 1.35 | 1.86672 | 1.841357 | 0.373344 | 1.83 | 0.94 | 0.1889393 | 0.1012146 | 2.16 | 1.22 | 9.02352 | 8.034677 | 1.804704 | 8 | 10 | 2.552161 | 0.2828343 | 13 | 3 | 23.1787808 | 17.46984 | 4.63575616 | 13.8 | 39.14 | 15.01336 | 0.6477199 | 50.2 | 11.06 | 7.83782256 | 7.79267 | 1.567564512 | 7.903 | 2.359 | 0.5359573 | 0.06838089 | 8.298 | 5.939 | 18.18327 | 17.4362 | 3.636654 | 16.18801 | 13.44354 | 3.946825 | 0.2170581 | 25.15521 | 11.71167 | 36.51106336 | 18.81897 | 7.302212672 | 11.552 | 83.172 | 33.24739 | 0.9106115 | 94.724 | 11.552 | 1953.81784 | 1915.529 | 390.763568 | 1811.15 | 1216 | 301.228 | 0.1541741 | 2896.15 | 1680.15 | 3.7064 | 3.338675 | 0.74128 | 4 | 4 | 1.045848 | 0.2821737 | 6 | 2 | 21.9770544 | 19.54377 | 4.39541088 | 25.1 | 16.613 | 5.917432 | 0.269255 | 27.7 | 11.087 | 71.561616 | 45.44207 | 14.3123232 | 80.2 | 127.3 | 32.94608 | 0.4603876 | 138 | 10.7 | 6.76752 | 5.485263 | 1.353504 | 8 | 6 | 2.458071 | 0.3632159 | 9 | 3 | 1.9624 | 0.2256 | 4.57952 | 0.2899733 | 0.0333357 | 0.676691 | 4.558936 | 4.484584 | 0.9117872 | 4.65 | 2 | 0.4645925 | 0.1019081 | 4.75 | 2.75 | -21.65942 | 1.347781 | 8.075676 | -29.19214 | -174.9145 | -235.7463 | 3441.71992 | 3370.921738 | 688.343984 | 3134.15 | 2072 | 535.716672 | 0.155653767 | 4912.15 | 2840.15 | BMG
[179 empty] | -21.65942 | [15 empty] | [(Fe0.6Co0.4)72Mo4B24]94Dy6
36 | 34.81215 | 12 | 34.5 | 18 | 6.566582 | 0.1824051 | 47 | 29 | 0.15248 | 0.1498081 | 0.05082667 | 0.1535 | 0.043 | 0.02035705 | 0.1335064 | 0.175 | 0.132 | 0.01564909 | 0.144104 | 0.142487 | 0.04803467 | 0.14405 | 0.0325 | 0.01524455 | 0.1057885 | 0.1603 | 0.1278 | 0.01295546 | 81.0432 | 77.76134 | 27.0144 | 77.385 | 44.324 | 16.33014 | 0.2014992 | 107.87 | 63.546 | 8.0712 | 7.811256 | 2.6904 | 7.74 | 3.98 | 1.454033 | 0.1801507 | 10.5 | 6.52 | 0.8909632 | 0.6832836 | 0.2969877 | 0.83464 | 0.87072 | 0.4062298 | 0.4559445 | 1.304 | 0.43328 | 1.6892 | 1.670247617 | 0.563066667 | 1.67 | 0.36 | 0.176678691 | 0.104593116 | 1.85 | 1.49 | 1.6528 | 1.60107 | 0.5509333 | 1.615 | 0.6 | 0.2862799 | 0.173209 | 1.93 | 1.33 | 7.92 | 6.214689 | 2.64 | 7.5 | 7 | 3.474709 | 0.4387258 | 11 | 4 | 14.534 | 14.21031 | 4.844667 | 14.975 | 5.6 | 2.164981 | 0.1489598 | 16.9 | 11.3 | 7.22752 | 7.188295 | 2.409173 | 7.18 | 1.092 | 0.5281116 | 0.07306954 | 7.726 | 6.634 | 17.29467 | 16.47329 | 5.764889 | 16.72747 | 8.291444 | 3.67996 | 0.21278 | 21.45411 | 13.16267 | 28.06384 | 18.8364 | 9.354613 | 29.4355 | 35.127 | 16.88954 | 0.6018258 | 46.999 | 11.872 | 1681.9964 | 1592.396 | 560.6655 | 1742.96 | 893.22 | 397.2676 | 0.2361881 | 2128.15 | 1234.93 | 4.56 | 4.504505 | 1.52 | 4.5 | 1 | 0.4963869 | 0.1088568 | 5 | 4 | 24.954 | 24.94564 | 8.318 | 24.9 | 0.92 | 0.4556227 | 0.0182585 | 25.36 | 24.44 | 237.908 | 48.16901 | 79.30267 | 211.85 | 406.3 | 190.9552 | 0.8026428 | 429 | 22.7 | 7.92 | 6.214689 | 2.64 | 7.5 | 7 | 3.474709 | 0.4387258 | 11 | 4 | 1.44 | 0 | 6.48 | 0.1818182 | 0 | 0.8181818 | 4.3848 | 4.357696 | 1.4616 | 4.35 | 0.7 | 0.3415859 | 0.07790229 | 4.7 | 4 | -21.6128 | 0.9768945 | 2.329143 | -21.11343 | -50.33931 | -49.17619 | 3599.83 | 3350.680799 | 1199.943333 | 3758.65 | 2247 | 967.2044549 | 0.268680592 | 4682.15 | 2435.15 | BMG
[179 empty] | -21.6128 | [15 empty] | Cu44Zr44Ag12
20.6 | 18.11444 | 6.866667 | 20 | 34 | 9.340236 | 0.4534095 | 47 | 13 | 0.1564 | 0.1520199 | 0.05213333 | 0.176 | 0.055 | 0.02488855 | 0.159134 | 0.176 | 0.121 | 0.01720502 | 0.17597 | 0.1717195 | 0.05865667 | 0.1976 | 0.0544 | 0.02649362 | 0.1505576 | 0.1976 | 0.1432 | 0.02434497 | 42.92826158 | 37.01433 | 14.30942 | 40.078 | 80.8884614 | 22.42558 | 0.5223967 | 107.87 | 26.9815386 | 2.784 | 1.959842 | 0.928 | 1.54 | 8.96 | 2.623796 | 0.9424554 | 10.5 | 1.54 | 0.27524 | 0.04037166 | 0.09174667 | 0.025 | 1.279 | 0.3883997 | 1.411131 | 1.304 | 0.025 | 1.386 | 1.373308767 | 0.462 | 1.32 | 0.51 | 0.149679658 | 0.107993981 | 1.83 | 1.32 | 1.276 | 1.193105 | 0.4253333 | 1 | 0.93 | 0.3492048 | 0.2736715 | 1.93 | 1 | 6.2 | 3.010526 | 2.066667 | 2 | 11 | 5.173007 | 0.8343559 | 13 | 2 | 9.491 | 9.353602 | 3.163667 | 8.54 | 2.76 | 1.173077 | 0.1235989 | 11.3 | 8.54 | 6.2212 | 6.193178 | 2.073733 | 6.113 | 1.59 | 0.4551575 | 0.07316233 | 7.576 | 5.986 | 14.91683 | 14.05752 | 4.972275 | 11.87128 | 9.582837 | 3.798681 | 0.2546575 | 21.45411 | 11.87128 | 31.7573 | 26.20683 | 10.58577 | 41.692 | 25.22 | 12.17471 | 0.3833674 | 41.692 | 16.472 | 1072.624 | 1063.375 | 357.5413 | 1115.15 | 301.46 | 97.6143 | 0.09100514 | 1234.93 | 933.47 | 3.8 | 3.703704 | 1.266667 | 4 | 2 | 0.6 | 0.1578947 | 5 | 3 | 25.3524 | 25.32827 | 8.4508 | 25.929 | 1.729 | 0.7732327 | 0.03049939 | 25.929 | 24.2 | 234 | 222.2754 | 78 | 200 | 229 | 67.07309 | 0.2866372 | 429 | 200 | 3.2 | 2.444444 | 1.066667 | 2 | 9 | 2.638181 | 0.8244316 | 11 | 2 | 1.9 | 0.3 | 1 | 0.59375 | 0.09375 | 0.3125 | 3.347 | 3.179115 | 1.115667 | 2.71 | 1.93 | 0.7898361 | 0.2359833 | 4.64 | 2.71 | -21.6 | 0.8979457 | 4.717635 | -19.39563 | -101.9009 | -91.5015 | 2135.45 | 2040.935688 | 711.8166667 | 1757.15 | 1035 | 473.5240332 | 0.221744379 | 2792.15 | 1757.15 | BMG
[179 empty] | -21.6 | [15 empty] | Ag10Al30Ca60
47.06 | 36.92458 | 11.765 | 58 | 45 | 16.47715 | 0.3501306 | 58 | 13 | 0.17986 | 0.1716312 | 0.044965 | 0.204 | 0.083 | 0.0353078 | 0.1963071 | 0.204 | 0.121 | 0.02704333 | 0.166462 | 0.1625895 | 0.0416155 | 0.1825 | 0.0584 | 0.02374575 | 0.1426497 | 0.1825 | 0.1241 | 0.02045238 | 111.8031 | 82.88561 | 27.95078 | 140.116 | 113.1344614 | 42.34321 | 0.3787301 | 140.116 | 26.9815386 | 6.823 | 6.159802 | 1.70575 | 6.77 | 6.26 | 1.623915 | 0.2380061 | 8.96 | 2.7 | 0.68114 | 0.582558 | 0.170285 | 0.57 | 1.083 | 0.2858658 | 0.4196873 | 1.236 | 0.153 | 1.4314 | 1.404317777 | 0.35785 | 1.31 | 0.54 | 0.216055641 | 0.150940087 | 1.85 | 1.31 | 1.3392 | 1.273161 | 0.3348 | 1.12 | 0.78 | 0.3282124 | 0.2450809 | 1.9 | 1.12 | 5.7 | 3.920941 | 1.425 | 3 | 10 | 4.00125 | 0.7019736 | 13 | 3 | 7.6778 | 6.640772 | 1.91945 | 5.46 | 8.34 | 3.291654 | 0.4287236 | 13.8 | 5.46 | 6.06838 | 5.956324 | 1.517095 | 5.539 | 2.364 | 0.8989446 | 0.1481358 | 7.903 | 5.539 | 13.66521 | 12.6762 | 3.416303 | 10.88252 | 9.409753 | 4.103982 | 0.3003233 | 20.29227 | 10.88252 | 22.13392 | 19.79884 | 5.53348 | 26.296 | 14.744 | 6.187589 | 0.2795523 | 26.296 | 11.552 | 1127.466 | 1108.543 | 281.8665 | 1068.15 | 877.68 | 161.5934 | 0.1433244 | 1811.15 | 933.47 | 5.26 | 4.958678 | 1.315 | 6 | 3 | 1.110135 | 0.2110523 | 6 | 3 | 26.1292 | 26.07315 | 6.5323 | 26.94 | 2.74 | 1.187887 | 0.04546205 | 26.94 | 24.2 | 113.256 | 16.44218 | 28.314 | 11.4 | 389.6 | 158.6417 | 1.400736 | 401 | 11.4 | 4.7 | 3.562753 | 1.175 | 3 | 8 | 3.226453 | 0.6864794 | 11 | 3 | 1.8 | 0.1 | 2.8 | 0.3829787 | 0.0212766 | 0.5957447 | 3.356 | 3.189002 | 0.839 | 2.8 | 1.9 | 0.8212941 | 0.2447241 | 4.7 | 2.8 | -21.5568 | 0.892637 | 4.23507 | -19.2424 | -91.29455 | -81.4929 | 3435.91 | 3381.530357 | 858.9775 | 3716.15 | 924 | 410.9134001 | 0.119593761 | 3716.15 | 2792.15 | BMG
[179 empty] | -21.5568 | [15 empty] | Ce68Al10Cu20Fe2
49.9 | 32.07973 | 12.475 | 79 | 65 | 27.82786 | 0.5576726 | 79 | 14 | 0.13029 | 0.1294339 | 0.0325725 | 0.136 | 0.034 | 0.01005415 | 0.07716746 | 0.145 | 0.111 | 0.009425021 | 0.133679 | 0.1326293 | 0.03341975 | 0.1442 | 0.0292 | 0.01159109 | 0.08670841 | 0.1445 | 0.1153 | 0.01022916 | 120.04504 | 69.04283 | 30.01126 | 196.97 | 168.885 | 73.11969 | 0.6091021 | 196.97 | 28.085 | 12.4672 | 6.810322 | 3.1168 | 19.3 | 16.971 | 6.767077 | 0.5427905 | 19.3 | 2.329 | 1.76378 | 1.623174 | 0.440945 | 2.309 | 1.073 | 0.505998 | 0.2868827 | 2.309 | 1.236 | 2.0898 | 2.065824795 | 0.52245 | 2.33 | 0.5 | 0.224721962 | 0.10753276 | 2.33 | 1.83 | 2.1959 | 2.150982 | 0.548975 | 2.54 | 0.64 | 0.3176542 | 0.1446579 | 2.54 | 1.9 | 11.6 | 11.49254 | 2.9 | 11 | 3 | 1.2 | 0.1034483 | 14 | 11 | 20.2325 | 14.86837 | 5.058125 | 12.55 | 39.25 | 15.16344 | 0.7494594 | 50.55 | 11.3 | 8.4937 | 8.436801 | 2.123425 | 9.226 | 1.65 | 0.695023 | 0.08182806 | 9.226 | 7.576 | 19.66638 | 19.50338 | 4.916596 | 20.52132 | 5.108566 | 1.677862 | 0.08531624 | 21.45411 | 16.34555 | 20.86743 | 17.40736 | 5.2168575 | 18.145 | 29.016 | 10.3658 | 0.4967454 | 40.888 | 11.872 | 1408.1016 | 1395.507 | 352.0254 | 1337.33 | 452.22 | 141.8155 | 0.100714 | 1687.15 | 1234.93 | 4.77 | 4.428044 | 1.1925 | 6 | 3 | 1.22356 | 0.2565116 | 6 | 3 | 24.00518 | 23.78562 | 6.001295 | 25.418 | 5.629 | 2.149111 | 0.08952698 | 25.418 | 19.789 | 313.16 | 274.5595 | 78.29 | 317 | 281 | 91.49259 | 0.2921593 | 429 | 148 | 9.6 | 8.148148 | 2.4 | 11 | 7 | 2.8 | 0.2916667 | 11 | 4 | 1.2 | 0.4 | 8 | 0.125 | 0.04166667 | 0.8333333 | 5.0122 | 4.995472 | 1.25305 | 5.32 | 0.68 | 0.2898882 | 0.05783652 | 5.32 | 4.64 | -21.4864 | 1.187861 | 1.564737 | -25.52286 | -33.62057 | -39.93656 | 3090.99 | 3064.181113 | 772.7475 | 3129.15 | 1103 | 284.8653268 | 0.092159899 | 3538.15 | 2435.15 | BMG
[179 empty] | -21.4864 | [15 empty] | Au46Ag5Cu29Si20
33.273 | 26.12548 | 8.31825 | 47 | 35 | 14.21001 | 0.4270734 | 47 | 12 | 0.153087 | 0.1515792 | 0.03827175 | 0.145 | 0.044 | 0.01566657 | 0.1023377 | 0.176 | 0.132 | 0.01551079 | 0.1613629 | 0.1577357 | 0.040340725 | 0.1445 | 0.0698 | 0.02517029 | 0.1559856 | 0.1976 | 0.1278 | 0.01892329 | 73.967141 | 54.75408 | 18.49178525 | 107.87 | 83.565 | 34.93454 | 0.4722981 | 107.87 | 24.305 | 6.61434 | 3.102654 | 1.653585 | 10.5 | 8.96 | 4.316922 | 0.6526611 | 10.5 | 1.54 | 0.708872 | 0.08013955 | 0.177218 | 1.304 | 1.704 | 0.6956533 | 0.9813526 | 1.304 | -0.4 | 1.65606 | 1.620637131 | 0.414015 | 1.83 | 0.53 | 0.229848812 | 0.138792563 | 1.85 | 1.32 | 1.56995 | 1.438063 | 0.3924875 | 1.93 | 0.93 | 0.4254744 | 0.2710115 | 1.93 | 1 | 7.193 | 3.788531 | 1.79825 | 11 | 9 | 4.446319 | 0.6181453 | 11 | 2 | 10.31488 | 10.09518 | 2.57872 | 11.3 | 4.51 | 1.498165 | 0.1452431 | 13.05 | 8.54 | 7.144996 | 7.072676 | 1.786249 | 7.576 | 1.613 | 0.6897574 | 0.09653712 | 7.726 | 6.113 | 17.675 | 16.47619 | 4.418749 | 21.45411 | 9.582837 | 4.34096 | 0.2455989 | 21.45411 | 11.87128 | 46.3038 | 23.69383 | 11.57595 | 18.005 | 192.876 | 58.18311 | 1.256551 | 204.748 | 11.872 | 1171.64174 | 1159.607 | 292.910435 | 1234.93 | 434.62 | 112.9346 | 0.09639007 | 1357.77 | 923.15 | 4.385 | 4.262877 | 1.09625 | 5 | 2 | 0.6832093 | 0.155806 | 5 | 3 | 25.402947 | 25.39537 | 6.35073675 | 25.35 | 1.489 | 0.4368307 | 0.01719606 | 25.929 | 24.44 | 324.917 | 275.1258 | 81.22925 | 429 | 273 | 118.1091 | 0.3635055 | 429 | 156 | 7.193 | 3.788531 | 1.79825 | 11 | 9 | 4.446319 | 0.6181453 | 11 | 2 | 1.423 | 0 | 5.77 | 0.1978312 | 0 | 0.8021688 | 3.93748 | 3.714496 | 0.98437 | 4.64 | 1.99 | 0.8743329 | 0.2220539 | 4.7 | 2.71 | -21.429572 | 1.15544 | 5.063932 | -24.76059 | -108.5179 | -125.386 | 2133.846 | 2031.973176 | 533.4615 | 2435.15 | 1472 | 441.8990061 | 0.207090393 | 2835.15 | 1363.15 | BMG
[179 empty] | -21.429572 | [15 empty] | Ag50Mg11.5Ca30.8Cu7.7
24.46704 | 13.76162 | 4.893408 | 26 | 61 | 14.24669 | 0.582281 | 66 | 5 | 0.12438016 | 0.1184429 | 0.024876032 | 0.132 | 0.108 | 0.02651845 | 0.2132048 | 0.192 | 0.084 | 0.00917974 | 0.118462 | 0.1135604 | 0.0236924 | 0.1241 | 0.0954 | 0.0233307 | 0.1969467 | 0.1774 | 0.082 | 0.007780913 | 54.21938 | 29.79791 | 10.84388 | 55.845 | 151.69 | 34.63868 | 0.6388616 | 162.5 | 10.81 | 6.9518496 | 5.256828 | 1.39036992 | 7.87 | 7.86 | 2.546943 | 0.3663692 | 10.2 | 2.34 | 0.31927296 | 0.2257499 | 0.063854592 | 0.153 | 0.594 | 0.2103295 | 0.6587765 | 0.747 | 0.153 | 1.6972736 | 1.690500569 | 0.33945472 | 1.68 | 0.42 | 0.098832013 | 0.058229865 | 1.77 | 1.35 | 1.863336 | 1.838028 | 0.3726672 | 1.83 | 0.94 | 0.1891188 | 0.1014947 | 2.16 | 1.22 | 8.95584 | 7.974449 | 1.791168 | 8 | 10 | 2.565114 | 0.286418 | 13 | 3 | 23.0170256 | 17.25164 | 4.60340512 | 13.8 | 39.14 | 15.10041 | 0.6560538 | 50.2 | 11.06 | 7.83931152 | 7.794122 | 1.567862304 | 7.903 | 2.359 | 0.5361057 | 0.06838684 | 8.298 | 5.939 | 18.12287 | 17.37004 | 3.624575 | 16.18801 | 13.44354 | 3.969999 | 0.2190601 | 25.15521 | 11.71167 | 35.81443312 | 17.88959 | 7.162886624 | 11.552 | 83.172 | 33.65276 | 0.9396423 | 94.724 | 11.552 | 1956.72808 | 1918.87 | 391.345616 | 1811.15 | 1216 | 299.6236 | 0.1531248 | 2896.15 | 1680.15 | 3.7064 | 3.338675 | 0.74128 | 4 | 4 | 1.045848 | 0.2821737 | 6 | 2 | 21.9966816 | 19.55582 | 4.39933632 | 25.1 | 16.613 | 5.927269 | 0.269462 | 27.7 | 11.087 | 70.221552 | 45.09964 | 14.0443104 | 80.2 | 127.3 | 32.1553 | 0.4579121 | 138 | 10.7 | 6.69984 | 5.457125 | 1.339968 | 8 | 6 | 2.408947 | 0.3595529 | 9 | 3 | 1.9624 | 0.2256 | 4.51184 | 0.2929025 | 0.03367245 | 0.673425 | 4.555552 | 4.481472 | 0.9111104 | 4.65 | 2 | 0.4637339 | 0.1017953 | 4.75 | 2.75 | -21.3712 | 1.305719 | 8.072652 | -27.90479 | -172.5223 | -225.2656 | 3437.25304 | 3365.868613 | 687.450608 | 3134.15 | 2072 | 537.982659 | 0.156515291 | 4912.15 | 2840.15 | BMG
[179 empty] | -21.3712 | [15 empty] | [(Fe0.7Co0.3)72Mo4B24]94Dy6
28.4 | 15.47424 | 7.1 | 42 | 37 | 13.60294 | 0.4789768 | 42 | 5 | 0.13 | 0.12375 | 0.0325 | 0.154 | 0.07 | 0.02564371 | 0.1972593 | 0.154 | 0.084 | 0.01021862 | 0.12076 | 0.1164951 | 0.03019 | 0.1363 | 0.0543 | 0.02007641 | 0.1662505 | 0.1363 | 0.082 | 0.007945886 | 63.497639 | 33.73223 | 15.87440975 | 95.95 | 85.14 | 31.50142 | 0.4961037 | 95.95 | 10.81 | 7.894 | 5.791324 | 1.9735 | 10.2 | 7.86 | 2.912591 | 0.3689626 | 10.2 | 2.34 | 0.5178 | 0.3497647 | 0.12945 | 0.747 | 0.594 | 0.2511919 | 0.4851137 | 0.747 | 0.153 | 1.7 | 1.697969416 | 0.425 | 1.64 | 0.13 | 0.058991525 | 0.034700897 | 1.77 | 1.64 | 2.014 | 2.004422 | 0.5035 | 2.16 | 0.33 | 0.1379275 | 0.06848437 | 2.16 | 1.83 | 8.4 | 7.735537 | 2.1 | 6 | 7 | 2.57682 | 0.3067643 | 13 | 6 | 28.838 | 23.07863 | 7.2095 | 32 | 36.4 | 13.13351 | 0.4554236 | 50.2 | 13.8 | 7.6532 | 7.622642 | 1.9133 | 7.092 | 1.206 | 0.4816536 | 0.06293493 | 8.298 | 7.092 | 18.15204 | 17.61973 | 4.538011 | 16.16832 | 8.986889 | 3.519106 | 0.1938683 | 25.15521 | 16.16832 | 30.4344 | 18.54001 | 7.6086 | 15.892 | 75.439 | 28.4673 | 0.9353658 | 86.991 | 11.552 | 2344.15 | 2238.182 | 586.0375 | 2896.15 | 1128 | 495.0349 | 0.2111789 | 2896.15 | 1768.15 | 4 | 3.571429 | 1 | 5 | 3 | 1.095445 | 0.2738613 | 5 | 2 | 21.8234 | 19.72634 | 5.45585 | 24.06 | 14.013 | 5.383882 | 0.2467023 | 25.1 | 11.087 | 96.64 | 67.56883 | 24.16 | 138 | 111 | 41.35841 | 0.4279637 | 138 | 27 | 6.4 | 5.538462 | 1.6 | 6 | 6 | 2.059126 | 0.3217384 | 9 | 3 | 1.6 | 0.2 | 4.6 | 0.25 | 0.03125 | 0.71875 | 4.54 | 4.531192 | 1.135 | 4.3 | 0.45 | 0.1984943 | 0.04372122 | 4.75 | 4.3 | -21.28 | 1.332179 | 5.752346 | -28.34877 | -122.4099 | -163.0719 | 4071.75 | 3916.066008 | 1017.9375 | 4912.15 | 1778 | 783.3021384 | 0.192374811 | 4912.15 | 3134.15 | BMG
32 | 30.29535 | 6.4 | 32 | 19 | 7.348469 | 0.2296397 | 41 | 22 | 0.151 | 0.1483586 | 0.0302 | 0.151 | 0.051 | 0.01957549 | 0.129639 | 0.175 | 0.124 | 0.01514073 | 0.14036 | 0.1391728 | 0.028072 | 0.14036 | 0.0357 | 0.01299455 | 0.09258017 | 0.1603 | 0.1246 | 0.01188266 | 70.84728 | 66.32079 | 14.169456 | 70.84728 | 45.039 | 18.06055 | 0.2549222 | 92.906 | 47.867 | 7.4912 | 6.983695 | 1.49824 | 7.4912 | 4.454 | 1.741295 | 0.2324455 | 8.96 | 4.506 | 0.763856 | 0.2742769 | 0.1527712 | 0.763856 | 1.16 | 0.4434775 | 0.5805774 | 1.236 | 0.076 | 1.646 | 1.630161084 | 0.3292 | 1.646 | 0.39 | 0.162554606 | 0.098757355 | 1.85 | 1.46 | 1.656 | 1.625431 | 0.3312 | 1.656 | 0.58 | 0.2222251 | 0.1341939 | 1.91 | 1.33 | 6.8 | 5.612245 | 1.36 | 6.8 | 7 | 3.059412 | 0.4499135 | 11 | 4 | 17.854 | 16.9122 | 3.5708 | 17.854 | 13.35 | 4.537606 | 0.2541506 | 26.4 | 13.05 | 7.1174 | 7.08749 | 1.42348 | 7.1174 | 1.092 | 0.4667726 | 0.06558189 | 7.726 | 6.634 | 15.9003 | 15.43816 | 3.180059 | 15.9003 | 7.129606 | 2.824458 | 0.1776355 | 20.29227 | 13.16267 | 27.8572 | 18.36375 | 5.57144 | 27.8572 | 40.523 | 17.63328 | 0.6329882 | 51.316 | 10.793 | 1981.074 | 1877.002 | 396.2148 | 1981.074 | 1392.38 | 461.9917 | 0.2332026 | 2750.15 | 1357.77 | 4.4 | 4.347826 | 0.88 | 4.4 | 1 | 0.4898979 | 0.1113404 | 5 | 4 | 25.106 | 25.09264 | 5.0212 | 25.106 | 1.63 | 0.5823264 | 0.02319471 | 26.07 | 24.44 | 118 | 41.03202 | 23.6 | 118 | 379.1 | 143.7262 | 1.218019 | 401 | 21.9 | 6.8 | 5.612245 | 1.36 | 6.8 | 7 | 3.059412 | 0.4499135 | 11 | 4 | 1.6 | 0 | 5.2 | 0.2352941 | 0 | 0.7647059 | 4.43 | 4.390053 | 0.886 | 4.43 | 1.15 | 0.4331282 | 0.09777159 | 5.15 | 4 | -21.28 | 1.609438 | 1.783836 | -34.24884 | -37.96002 | -61.0943 | 3856.15 | 3675.514077 | 771.23 | 3856.15 | 2182 | 849.6062617 | 0.220325003 | 5017.15 | 2835.15 | BMG
47.53 | 37.41211 | 11.8825 | 58 | 45 | 16.24713 | 0.3418289 | 58 | 13 | 0.1809 | 0.172863 | 0.045225 | 0.204 | 0.083 | 0.03475759 | 0.192137 | 0.204 | 0.121 | 0.02739103 | 0.167234 | 0.1635572 | 0.0418085 | 0.1825 | 0.0547 | 0.02314083 | 0.1383739 | 0.1825 | 0.1278 | 0.02066911 | 113.0165 | 84.13478 | 28.25411 | 140.116 | 113.1344614 | 41.71853 | 0.3691368 | 140.116 | 26.9815386 | 6.819 | 6.155908 | 1.70475 | 6.77 | 6.26 | 1.626564 | 0.238534 | 8.96 | 2.7 | 0.69295 | 0.6194646 | 0.1732375 | 0.57 | 0.8032 | 0.2769133 | 0.3996151 | 1.236 | 0.4328 | 1.427 | 1.40050227 | 0.35675 | 1.31 | 0.54 | 0.214221848 | 0.150120426 | 1.85 | 1.31 | 1.3298 | 1.266309 | 0.33245 | 1.12 | 0.78 | 0.3224561 | 0.2424847 | 1.9 | 1.12 | 5.62 | 3.877861 | 1.405 | 3 | 10 | 3.996949 | 0.7112009 | 13 | 3 | 7.7204 | 6.60738 | 1.9301 | 5.46 | 20.94 | 3.692958 | 0.4783376 | 26.4 | 5.46 | 6.0333 | 5.929686 | 1.508325 | 5.539 | 2.187 | 0.8643646 | 0.1432656 | 7.726 | 5.539 | 13.5933 | 12.61502 | 3.398326 | 10.88252 | 9.409753 | 4.097769 | 0.3014549 | 20.29227 | 10.88252 | 22.3489 | 20.1194 | 5.587225 | 26.296 | 14.424 | 6.026629 | 0.2696611 | 26.296 | 11.872 | 1129.426 | 1106.145 | 282.3565 | 1068.15 | 1816.68 | 207.6688 | 0.1838711 | 2750.15 | 933.47 | 5.29 | 4.991681 | 1.3225 | 6 | 3 | 1.098135 | 0.2075869 | 6 | 3 | 26.1426 | 26.08615 | 6.53565 | 26.94 | 2.74 | 1.191499 | 0.0455769 | 26.94 | 24.2 | 112.303 | 16.22501 | 28.07575 | 11.4 | 389.6 | 159.0083 | 1.415887 | 401 | 11.4 | 4.62 | 3.527148 | 1.155 | 3 | 8 | 3.196185 | 0.691815 | 11 | 3 | 1.79 | 0.1 | 2.73 | 0.3874459 | 0.02164502 | 0.5909091 | 3.333 | 3.172296 | 0.83325 | 2.8 | 1.9 | 0.8066728 | 0.242026 | 4.7 | 2.8 | -21.2696 | 0.8542317 | 3.984992 | -18.16917 | -84.75919 | -72.40399 | 3460.56 | 3401.049375 | 865.14 | 3716.15 | 2225 | 438.4171095 | 0.126689643 | 5017.15 | 2792.15 | BMG
[179 empty] | -21.2696 | [15 empty] | Ce69Al10Cu20Nb1
21.97232 | 13.23261 | 5.49308 | 26 | 36 | 9.997537 | 0.455006 | 41 | 5 | 0.12407872 | 0.1182649 | 0.03101968 | 0.132 | 0.106 | 0.02564911 | 0.2067164 | 0.19 | 0.084 | 0.009027245 | 0.117213024 | 0.1124625 | 0.029303256 | 0.1241 | 0.0982 | 0.02290314 | 0.1953976 | 0.1802 | 0.082 | 0.007526767 | 47.54917 | 28.57422 | 11.88729 | 55.845 | 82.096 | 22.07003 | 0.4641518 | 92.906 | 10.81 | 6.423408 | 4.949741 | 1.605852 | 7.87 | 6.23 | 2.377726 | 0.3701658 | 8.57 | 2.34 | 0.20539456 | 0.1793542 | 0.05134864 | 0.153 | 0.764 | 0.1176345 | 0.5727244 | 0.917 | 0.153 | 1.6861264 | 1.68214584 | 0.4215316 | 1.68 | 0.38 | 0.076952266 | 0.045638492 | 1.77 | 1.39 | 1.8460976 | 1.826013 | 0.4615244 | 1.83 | 0.82 | 0.1693363 | 0.09172661 | 2.04 | 1.22 | 8.8808 | 8.000492 | 2.2202 | 8 | 10 | 2.541691 | 0.2862006 | 13 | 3 | 22.500384 | 16.63023 | 5.625096 | 13.8 | 38.8 | 15.47191 | 0.6876288 | 50.2 | 11.4 | 7.89371456 | 7.864104 | 1.97342864 | 7.903 | 2.081 | 0.4432847 | 0.05615666 | 8.298 | 6.217 | 18.0732 | 17.33159 | 4.518299 | 16.18801 | 12.92533 | 4.020782 | 0.2224721 | 25.15521 | 12.22988 | 31.97717248 | 15.405 | 7.99429312 | 11.552 | 75.439 | 32.55993 | 1.018224 | 86.991 | 11.552 | 1955.90312 | 1927.535 | 488.97578 | 1811.15 | 951 | 254.4896 | 0.1301136 | 2750.15 | 1799.15 | 3.59664 | 3.27388 | 0.89916 | 4 | 3 | 0.9193153 | 0.2556039 | 5 | 2 | 21.8614096 | 19.3801 | 5.4653524 | 25.1 | 15.443 | 5.983108 | 0.2736835 | 26.53 | 11.087 | 64.19384 | 48.73607 | 16.04846 | 80.2 | 63 | 24.70267 | 0.3848138 | 80.2 | 17.2 | 6.5288 | 5.396654 | 1.6322 | 8 | 5 | 2.252015 | 0.3449355 | 8 | 3 | 1.98 | 0.2352 | 4.3136 | 0.3032717 | 0.036025 | 0.6607033 | 4.591608 | 4.555647 | 1.147902 | 4.65 | 1.65 | 0.3405965 | 0.07417804 | 4.75 | 3.1 | -21.20812 | 0.8135497 | 7.94616 | -17.25386 | -168.5231 | -137.1019 | 3444.8772 | 3382.386939 | 861.2193 | 3134.15 | 1883 | 502.2416932 | 0.145793787 | 5017.15 | 3134.15 | BMG
32.96 | 32.18646 | 16.48 | 29 | 11 | 5.28 | 0.1601942 | 40 | 29 | 0.14748 | 0.1448094 | 0.07374 | 0.132 | 0.043 | 0.02064 | 0.1399512 | 0.175 | 0.132 | 0.01424756 | 0.1395 | 0.1378623 | 0.06975 | 0.1278 | 0.0325 | 0.0156 | 0.111828 | 0.1603 | 0.1278 | 0.01180722 | 73.51008 | 71.338 | 36.75504 | 63.546 | 27.678 | 13.28544 | 0.1807295 | 91.224 | 63.546 | 8.0816 | 7.896194 | 4.0408 | 8.96 | 2.44 | 1.1712 | 0.1449218 | 8.96 | 6.52 | 0.9470208 | 0.7414708 | 0.4735104 | 1.236 | 0.80272 | 0.3853056 | 0.4068608 | 1.236 | 0.43328 | 1.7204 | 1.701963448 | 0.8602 | 1.85 | 0.36 | 0.1728 | 0.100441758 | 1.85 | 1.49 | 1.6948 | 1.64604 | 0.8474 | 1.9 | 0.57 | 0.2736 | 0.161435 | 1.9 | 1.33 | 8.48 | 6.748466 | 4.24 | 11 | 7 | 3.36 | 0.3962264 | 11 | 4 | 14.436 | 14.21587 | 7.218 | 13.05 | 3.85 | 1.848 | 0.1280133 | 16.9 | 13.05 | 7.33288 | 7.293782 | 3.66644 | 7.726 | 1.092 | 0.52416 | 0.07148078 | 7.726 | 6.634 | 17.72562 | 16.98105 | 8.862808 | 20.29227 | 7.129606 | 3.422211 | 0.1930658 | 20.29227 | 13.16267 | 24.51772 | 16.24218 | 12.25886 | 11.872 | 35.127 | 16.86096 | 0.6877051 | 46.999 | 11.872 | 1635.1068 | 1561.226 | 817.5534 | 1357.77 | 770.38 | 369.7824 | 0.2261518 | 2128.15 | 1357.77 | 4.36 | 4.310345 | 2.18 | 4 | 1 | 0.48 | 0.1100917 | 5 | 4 | 24.7712 | 24.76341 | 12.3856 | 24.44 | 0.92 | 0.4416 | 0.01782715 | 25.36 | 24.44 | 264.812 | 57.29004 | 132.406 | 401 | 378.3 | 181.584 | 0.6857091 | 401 | 22.7 | 8.48 | 6.748466 | 4.24 | 11 | 7 | 3.36 | 0.3962264 | 11 | 4 | 1.36 | 0 | 7.12 | 0.1603774 | 0 | 0.8396226 | 4.448 | 4.421449 | 2.224 | 4.7 | 0.7 | 0.336 | 0.07553957 | 4.7 | 4 | -21.1968 | 0.6534182 | 2.602673 | -13.85037 | -55.16835 | -36.048 | 3500.07 | 3304.415623 | 1750.035 | 2835.15 | 1847 | 886.56 | 0.253297791 | 4682.15 | 2835.15 | BMG
[179 empty] | -21.1968 | [15 empty] | Cu64Zr36
46.6 | 35.09317 | 9.32 | 62 | 49 | 19.25461 | 0.4131891 | 62 | 13 | 0.1696 | 0.1617184 | 0.03392 | 0.198 | 0.077 | 0.0348904 | 0.2057217 | 0.198 | 0.121 | 0.02295307 | 0.160485 | 0.1560228 | 0.032097 | 0.181 | 0.0569 | 0.02561276 | 0.159596 | 0.181 | 0.1241 | 0.01860098 | 110.5159 | 78.00666 | 22.10319 | 150.36 | 123.3784614 | 49.58474 | 0.4486659 | 150.36 | 26.9815386 | 7.346 | 6.577168 | 1.4692 | 7.52 | 6.26 | 1.636531 | 0.2227785 | 8.96 | 2.7 | 0.31688 | 0.2059566 | 0.063376 | 0.162 | 1.083 | 0.2802273 | 0.8843326 | 1.236 | 0.153 | 1.419 | 1.387964011 | 0.2838 | 1.26 | 0.59 | 0.2235822 | 0.157563213 | 1.85 | 1.26 | 1.423 | 1.359286 | 0.2846 | 1.17 | 0.73 | 0.3180739 | 0.2235235 | 1.9 | 1.17 | 5.8 | 4.142426 | 1.16 | 3 | 10 | 3.641428 | 0.6278325 | 13 | 3 | 10.718 | 10.0872 | 2.1436 | 8.63 | 7.56 | 2.886099 | 0.2692759 | 16.19 | 8.63 | 6.34375 | 6.204574 | 1.26875 | 5.644 | 2.259 | 0.999858 | 0.1576131 | 7.903 | 5.644 | 13.73224 | 13.01437 | 2.746448 | 11.08981 | 9.202467 | 3.350117 | 0.24396 | 20.29227 | 11.08981 | 87.99615 | 33.07716 | 17.59923 | 135.539 | 123.987 | 58.29473 | 0.6624691 | 135.539 | 11.552 | 1414.663 | 1369.775 | 282.9326 | 1345.15 | 877.68 | 246.3309 | 0.1741269 | 1811.15 | 933.47 | 5.1 | 4.8 | 1.02 | 6 | 3 | 1.135782 | 0.2227023 | 6 | 3 | 27.5975 | 27.38262 | 5.5195 | 29.54 | 5.34 | 2.388734 | 0.08655616 | 29.54 | 24.2 | 74.75 | 20.65847 | 14.95 | 13.3 | 387.7 | 101.5811 | 1.358945 | 401 | 13.3 | 3.6 | 1.499148 | 0.72 | 1 | 10 | 3.624914 | 1.00692 | 11 | 1 | 0.75 | 0.1 | 2.75 | 0.2083333 | 0.02777778 | 0.7638889 | 3.594 | 3.432713 | 0.7188 | 2.95 | 1.75 | 0.8003274 | 0.2226843 | 4.7 | 2.95 | -21.14 | 1.201367 | 5.301059 | -25.3969 | -112.0644 | -134.6305 | 2454.7 | 2366.950601 | 490.94 | 2067.15 | 1133 | 488.1198086 | 0.198851105 | 3200.15 | 2067.15 | BMG
33.3185 | 32.08963 | 8.329625 | 29 | 28 | 6.348981 | 0.1905542 | 50 | 22 | 0.15224125 | 0.1494703 | 0.0380603125 | 0.132 | 0.043 | 0.02066302 | 0.1357255 | 0.175 | 0.132 | 0.01560084 | 0.143182575 | 0.1414907 | 0.03579564375 | 0.1278 | 0.0342 | 0.01564059 | 0.1092353 | 0.162 | 0.1278 | 0.0127376 | 74.57899275 | 71.23868 | 18.64475 | 63.546 | 70.843 | 15.78865 | 0.2117037 | 118.71 | 47.867 | 7.5857105 | 7.26574 | 1.896427625 | 8.96 | 4.454 | 1.45534 | 0.1918529 | 8.96 | 4.506 | 0.81088556 | 0.4241722 | 0.20272139 | 1.236 | 1.16 | 0.4364132 | 0.5381933 | 1.236 | 0.076 | 1.6685725 | 1.648748703 | 0.417143125 | 1.85 | 0.39 | 0.181677426 | 0.108881949 | 1.85 | 1.46 | 1.6340425 | 1.586808 | 0.408510625 | 1.9 | 0.63 | 0.2750038 | 0.1682966 | 1.96 | 1.33 | 7.565 | 5.900948 | 1.89125 | 11 | 10 | 3.542002 | 0.4682091 | 14 | 4 | 14.7878775 | 14.481 | 3.696969375 | 13.05 | 9.871 | 2.001638 | 0.1353567 | 16.9 | 7.029 | 7.1960445 | 7.156729 | 1.799011125 | 7.726 | 1.092 | 0.5312355 | 0.07382326 | 7.726 | 6.634 | 16.73715 | 15.99696 | 4.184287 | 20.29227 | 7.129606 | 3.524033 | 0.2105516 | 20.29227 | 13.16267 | 30.19564225 | 19.146 | 7.548911 | 11.872 | 61.524 | 18.35163 | 0.6077577 | 73.396 | 11.872 | 1716.69645 | 1612.059 | 429.1741125 | 1357.77 | 1623.07 | 391.6902 | 0.2281651 | 2128.15 | 505.08 | 4.43075 | 4.377086 | 1.1076875 | 4 | 1 | 0.4951812 | 0.1117601 | 5 | 4 | 24.899845 | 24.89017 | 6.22496125 | 24.44 | 2.672 | 0.4945735 | 0.01986251 | 27.112 | 24.44 | 210.3381 | 42.89964 | 52.584525 | 401 | 379.1 | 188.8151 | 0.8976744 | 401 | 21.9 | 7.465 | 5.839416 | 1.86625 | 11 | 7 | 3.499825 | 0.4688312 | 11 | 4 | 1.505 | 0.02 | 5.94 | 0.2016075 | 0.002679169 | 0.7957133 | 4.357425 | 4.330593 | 1.08935625 | 4.7 | 0.7 | 0.3417087 | 0.07841988 | 4.7 | 4 | -21.13155 | 0.9514582 | 2.483389 | -20.10579 | -52.47787 | -49.9305 | 3666.5065 | 3462.718477 | 916.626625 | 2835.15 | 1847 | 885.0086796 | 0.241376547 | 4682.15 | 2835.15 | BMG
[179 empty] | -21.13155 | [15 empty] | (Cu0.5Zr0.425Ti0.075)99Sn1
36.5 | 35.22738 | 12.16667 | 34.5 | 18 | 6.812489 | 0.1866435 | 47 | 29 | 0.15214 | 0.1495827 | 0.05071333 | 0.1535 | 0.043 | 0.01994995 | 0.1311289 | 0.175 | 0.132 | 0.01551823 | 0.144122 | 0.1425773 | 0.04804067 | 0.14405 | 0.0325 | 0.01489428 | 0.103345 | 0.1603 | 0.1278 | 0.01294105 | 82.2626 | 78.7606 | 27.42087 | 77.385 | 44.324 | 16.90496 | 0.2055 | 107.87 | 63.546 | 8.1816 | 7.903247 | 2.7272 | 7.74 | 3.98 | 1.507999 | 0.1843159 | 10.5 | 6.52 | 0.9097376 | 0.6983946 | 0.3032459 | 0.83464 | 0.87072 | 0.4061079 | 0.4464011 | 1.304 | 0.43328 | 1.6956 | 1.676901592 | 0.5652 | 1.67 | 0.36 | 0.175090377 | 0.103261605 | 1.85 | 1.49 | 1.6654 | 1.61357 | 0.5551333 | 1.615 | 0.6 | 0.2855956 | 0.1714877 | 1.93 | 1.33 | 8.06 | 6.340058 | 2.686667 | 7.5 | 7 | 3.45491 | 0.4286488 | 11 | 4 | 14.387 | 14.04588 | 4.795667 | 14.975 | 5.6 | 2.219883 | 0.1542978 | 16.9 | 11.3 | 7.24336 | 7.205055 | 2.414453 | 7.18 | 1.092 | 0.5210504 | 0.0719349 | 7.726 | 6.634 | 17.48373 | 16.64898 | 5.827911 | 16.72747 | 8.291444 | 3.698272 | 0.2115265 | 21.45411 | 13.16267 | 27.60662 | 18.79694 | 9.202207 | 29.4355 | 35.127 | 16.63372 | 0.6025263 | 46.999 | 11.872 | 1661.6752 | 1571.716 | 553.8917 | 1742.96 | 893.22 | 399.1489 | 0.2402087 | 2128.15 | 1234.93 | 4.58 | 4.524887 | 1.526667 | 4.5 | 1 | 0.4935585 | 0.1077639 | 5 | 4 | 24.972 | 24.96374 | 8.324 | 24.9 | 0.92 | 0.4527251 | 0.01812931 | 25.36 | 24.44 | 246.594 | 50.19439 | 82.198 | 211.85 | 406.3 | 190.7637 | 0.7735944 | 429 | 22.7 | 8.06 | 6.340058 | 2.686667 | 7.5 | 7 | 3.45491 | 0.4286488 | 11 | 4 | 1.42 | 0 | 6.64 | 0.1761787 | 0 | 0.8238213 | 4.3964 | 4.36978 | 1.465467 | 4.35 | 0.7 | 0.3379394 | 0.0768673 | 4.7 | 4 | -21.0672 | 1.021914 | 2.222786 | -21.52886 | -46.82788 | -47.85404 | 3546.89 | 3294.382078 | 1182.296667 | 3758.65 | 2247 | 975.6115787 | 0.275061132 | 4682.15 | 2435.15 | BMG
[179 empty] | -21.0672 | [15 empty] | Cu42Zr42Ag16
24.39936 | 13.74339 | 4.879872 | 26 | 61 | 14.23687 | 0.5834936 | 66 | 5 | 0.12478624 | 0.1187864 | 0.024957248 | 0.132 | 0.108 | 0.026586 | 0.2130523 | 0.192 | 0.084 | 0.009264674 | 0.11839432 | 0.1135042 | 0.023678864 | 0.1241 | 0.0954 | 0.02331279 | 0.196908 | 0.1774 | 0.082 | 0.007767709 | 54.01037 | 29.74162 | 10.80207 | 55.845 | 151.69 | 34.61892 | 0.640968 | 162.5 | 10.81 | 6.8848464 | 5.230407 | 1.37696928 | 7.87 | 7.86 | 2.508597 | 0.364365 | 10.2 | 2.34 | 0.28482384 | 0.2096525 | 0.056964768 | 0.153 | 0.594 | 0.1922838 | 0.6750974 | 0.747 | 0.153 | 1.6911824 | 1.684666794 | 0.33823648 | 1.68 | 0.42 | 0.096916923 | 0.057307197 | 1.77 | 1.35 | 1.859952 | 1.834711 | 0.3719904 | 1.83 | 0.94 | 0.1892376 | 0.1017433 | 2.16 | 1.22 | 8.88816 | 7.915117 | 1.777632 | 8 | 10 | 2.576224 | 0.289849 | 13 | 3 | 22.8552704 | 17.03883 | 4.57105408 | 13.8 | 39.14 | 15.18523 | 0.6644084 | 50.2 | 11.06 | 7.84080048 | 7.795574 | 1.568160096 | 7.903 | 2.359 | 0.53625 | 0.06839225 | 8.298 | 5.939 | 18.06248 | 17.30438 | 3.612496 | 16.18801 | 13.44354 | 3.992125 | 0.2210176 | 25.15521 | 11.71167 | 35.11780288 | 17.0477 | 7.023560576 | 11.552 | 83.172 | 34.03904 | 0.9692815 | 94.724 | 11.552 | 1959.63832 | 1922.222 | 391.927664 | 1811.15 | 1216 | 297.9822 | 0.1520598 | 2896.15 | 1680.15 | 3.7064 | 3.338675 | 0.74128 | 4 | 4 | 1.045848 | 0.2821737 | 6 | 2 | 22.0163088 | 19.56788 | 4.40326176 | 25.1 | 16.613 | 5.937024 | 0.2696648 | 27.7 | 11.087 | 68.881488 | 44.76232 | 13.7762976 | 80.2 | 127.3 | 31.28723 | 0.4542182 | 138 | 10.7 | 6.63216 | 5.429275 | 1.326432 | 8 | 6 | 2.356857 | 0.3553679 | 9 | 3 | 1.9624 | 0.2256 | 4.44416 | 0.2958915 | 0.03401607 | 0.6700924 | 4.552168 | 4.478364 | 0.9104336 | 4.65 | 2 | 0.4628491 | 0.1016766 | 4.75 | 2.75 | -21.04634 | 1.230959 | 8.06948 | -25.90717 | -169.833 | -209.0574 | 3432.78616 | 3360.830616 | 686.557232 | 3134.15 | 2072 | 540.2022067 | 0.157365528 | 4912.15 | 2840.15 | BMG
[179 empty] | -21.04634 | [15 empty] | [(Fe0.8Co0.2)72Mo4B24]94Dy6
36.39 | 35.09324 | 9.0975 | 34.5 | 20 | 6.935265 | 0.1905816 | 49 | 29 | 0.1521 | 0.1494671 | 0.038025 | 0.1535 | 0.043 | 0.02024574 | 0.1331081 | 0.175 | 0.132 | 0.01552932 | 0.145611 | 0.143813 | 0.03640275 | 0.14405 | 0.0381 | 0.0160652 | 0.1103296 | 0.1659 | 0.1278 | 0.0134024 | 82.1394 | 78.49908 | 20.53485 | 77.385 | 51.274 | 17.47144 | 0.2127047 | 114.82 | 63.546 | 7.7953 | 7.533503 | 1.948825 | 7.74 | 4.73 | 1.442866 | 0.1850943 | 10.5 | 5.77 | 0.8359504 | 0.6343974 | 0.2089876 | 0.83464 | 0.92 | 0.4100876 | 0.4905645 | 1.304 | 0.384 | 1.6567 | 1.633173795 | 0.414175 | 1.67 | 0.53 | 0.195074627 | 0.117748915 | 1.85 | 1.32 | 1.6486 | 1.599439 | 0.41215 | 1.615 | 0.6 | 0.2785248 | 0.1689462 | 1.93 | 1.33 | 8.13 | 6.315557 | 2.0325 | 7.5 | 9 | 3.621201 | 0.4454122 | 13 | 4 | 13.89791 | 11.62232 | 3.4744775 | 14.975 | 13.637 | 3.545994 | 0.2551459 | 16.9 | 3.263 | 7.11014 | 7.051604 | 1.777535 | 7.18 | 1.94 | 0.6312709 | 0.0887846 | 7.726 | 5.786 | 17.20833 | 16.43904 | 4.302083 | 16.72747 | 8.291444 | 3.547223 | 0.206134 | 21.45411 | 13.16267 | 28.49834 | 19.30349 | 7.124585 | 29.4355 | 35.127 | 16.54768 | 0.5806542 | 46.999 | 11.872 | 1615.4732 | 1354.43 | 403.8683 | 1742.96 | 1698.4 | 500.1295 | 0.309587 | 2128.15 | 429.75 | 4.57 | 4.514673 | 1.1425 | 4.5 | 1 | 0.4950758 | 0.1083317 | 5 | 4 | 25.0603 | 25.0444 | 6.265075 | 24.9 | 2.3 | 0.6383157 | 0.02547119 | 26.74 | 24.44 | 217.933 | 47.53741 | 54.48325 | 211.85 | 406.3 | 187.6704 | 0.8611381 | 429 | 22.7 | 7.43 | 5.67254 | 1.8575 | 7.5 | 8 | 3.578421 | 0.481618 | 11 | 3 | 1.5 | 0.07 | 5.86 | 0.2018843 | 0.009421265 | 0.7886945 | 4.3514 | 4.324653 | 1.08785 | 4.35 | 0.7 | 0.3410836 | 0.0783848 | 4.7 | 4 | -21.0232 | 1.098111 | 2.533396 | -23.0858 | -53.26008 | -58.48547 | 3567.06 | 3310.160982 | 891.765 | 3758.65 | 2337 | 979.3980916 | 0.274567316 | 4682.15 | 2345.15 | BMG
[179 empty] | -21.0232 | [15 empty] | Cu43Zr43Ag7In7
35.47027 | 31.41897 | 7.094054 | 40.5 | 28 | 8.769934 | 0.2472474 | 41 | 13 | 0.15665688 | 0.1536056 | 0.031331376 | 0.1695 | 0.054 | 0.02063278 | 0.1317068 | 0.175 | 0.121 | 0.01691298 | 0.14581802 | 0.1447368 | 0.029163604 | 0.1516 | 0.0357 | 0.01238943 | 0.08496503 | 0.1603 | 0.1246 | 0.01326682 | 79.66409 | 68.96277 | 15.93282 | 92.065 | 65.9244614 | 21.18021 | 0.2658689 | 92.906 | 26.9815386 | 7.3423832 | 6.514169 | 1.46847664 | 7.545 | 6.26 | 1.835509 | 0.2499882 | 8.96 | 2.7 | 0.753315538 | 0.6287527 | 0.1506631076 | 0.67514 | 0.8032 | 0.3072169 | 0.4078197 | 1.236 | 0.4328 | 1.5880931 | 1.575900967 | 0.31761862 | 1.55 | 0.48 | 0.142016699 | 0.089425928 | 1.85 | 1.37 | 1.5651103 | 1.538635 | 0.31302206 | 1.465 | 0.58 | 0.2067342 | 0.1320892 | 1.91 | 1.33 | 6.50215 | 5.398594 | 1.30043 | 4.5 | 9 | 3.210164 | 0.4937081 | 13 | 4 | 19.3411898 | 17.72003 | 3.86823796 | 21.65 | 15.61 | 5.573981 | 0.2881923 | 26.4 | 10.79 | 6.81981548 | 6.787611 | 1.363963096 | 6.6965 | 1.74 | 0.4767781 | 0.06991071 | 7.726 | 5.986 | 15.30432 | 14.93709 | 3.060864 | 13.7327 | 7.129606 | 2.533864 | 0.1655652 | 20.29227 | 13.16267 | 26.90766357 | 19.98513 | 5.381532714 | 32.6525 | 36.206 | 15.06414 | 0.5598459 | 46.999 | 10.793 | 2117.044 | 1894.956 | 423.4087 | 2439.15 | 1816.68 | 591.2861 | 0.2792981 | 2750.15 | 933.47 | 4.60934 | 4.488565 | 0.921868 | 5 | 2 | 0.6583045 | 0.1428197 | 5 | 3 | 24.9575437 | 24.94543 | 4.99150874 | 24.98 | 1.87 | 0.5527433 | 0.02214734 | 26.07 | 24.2 | 98.177159 | 41.86196 | 19.6354318 | 38.2 | 378.3 | 116.4352 | 1.185971 | 401 | 22.7 | 5.52555 | 4.75569 | 1.10511 | 4.5 | 8 | 2.534918 | 0.4587629 | 11 | 3 | 1.54883 | 0.09766 | 3.87906 | 0.2803033 | 0.01767426 | 0.7020224 | 4.2699449 | 4.244564 | 0.85398898 | 4.1 | 1.15 | 0.3490303 | 0.08174117 | 5.15 | 4 | -20.95960024 | 1.416764 | 1.502448 | -29.69482 | -31.4907 | -44.61491 | 4289.48429 | 4064.401409 | 857.896858 | 4849.65 | 2225 | 886.631718 | 0.206698908 | 5017.15 | 2792.15 | BMG
31.935 | 24.58918 | 7.98375 | 47 | 35 | 14.50678 | 0.4542597 | 47 | 12 | 0.1529 | 0.1513762 | 0.038225 | 0.145 | 0.044 | 0.015751 | 0.103015 | 0.176 | 0.132 | 0.01546063 | 0.1619182 | 0.1583461 | 0.04047955 | 0.1445 | 0.0698 | 0.02492345 | 0.1539262 | 0.1976 | 0.1278 | 0.0190811 | 70.775898 | 51.3061 | 17.6939745 | 107.87 | 83.565 | 35.51899 | 0.5018515 | 107.87 | 24.305 | 6.28166 | 2.937288 | 1.570415 | 10.5 | 8.96 | 4.341919 | 0.6912057 | 10.5 | 1.54 | 0.643695 | 0.08122426 | 0.16092375 | 1.304 | 1.704 | 0.716738 | 1.113475 | 1.304 | -0.4 | 1.65033 | 1.61584311 | 0.4125825 | 1.83 | 0.53 | 0.227029934 | 0.137566386 | 1.85 | 1.32 | 1.5467 | 1.419523 | 0.386675 | 1.93 | 0.93 | 0.4217491 | 0.2726767 | 1.93 | 1 | 6.851 | 3.577818 | 1.71275 | 11 | 9 | 4.48629 | 0.6548373 | 11 | 2 | 10.226146 | 10.00672 | 2.5565365 | 11.3 | 4.51 | 1.506262 | 0.1472952 | 13.05 | 8.54 | 7.149189 | 7.076616 | 1.78729725 | 7.576 | 1.613 | 0.6909506 | 0.09664741 | 7.726 | 6.113 | 17.43425 | 16.27815 | 4.358563 | 21.45411 | 9.582837 | 4.298989 | 0.2465829 | 21.45411 | 11.87128 | 53.56309 | 24.8379 | 13.3907725 | 18.005 | 192.876 | 65.4309 | 1.221567 | 204.748 | 11.872 | 1159.6021 | 1145.554 | 289.900525 | 1234.93 | 434.62 | 121.91 | 0.1051309 | 1357.77 | 923.15 | 4.308 | 4.171301 | 1.077 | 5 | 2 | 0.7218975 | 0.1675714 | 5 | 3 | 25.383609 | 25.37562 | 6.34590225 | 25.35 | 1.489 | 0.448534 | 0.01767022 | 25.929 | 24.44 | 314.499 | 263.7741 | 78.62475 | 429 | 273 | 120.5269 | 0.3832347 | 429 | 156 | 6.851 | 3.577818 | 1.71275 | 11 | 9 | 4.48629 | 0.6548373 | 11 | 2 | 1.461 | 0 | 5.39 | 0.2132535 | 0 | 0.7867465 | 3.90119 | 3.685786 | 0.9752975 | 4.64 | 1.99 | 0.8636451 | 0.2213799 | 4.7 | 2.71 | -20.952932 | 1.204818 | 4.931102 | -25.24448 | -103.3211 | -124.4831 | 2092.716 | 1981.890305 | 523.179 | 2435.15 | 1472 | 461.6885093 | 0.220616897 | 2835.15 | 1363.15 | BMG
[179 empty] | -20.952932 | [15 empty] | Ag46.2Mg15.4Ca30.7Cu7.7
33.15 | 31.97394 | 11.05 | 29 | 18 | 6.15447 | 0.1856552 | 40 | 22 | 0.152375 | 0.1495842 | 0.05079167 | 0.132 | 0.043 | 0.020724 | 0.1360066 | 0.175 | 0.132 | 0.01564479 | 0.1429925 | 0.14131 | 0.04766417 | 0.1278 | 0.0325 | 0.01560404 | 0.1091249 | 0.1603 | 0.1278 | 0.01268638 | 74.133225 | 70.95208 | 24.711075 | 63.546 | 43.357 | 15.2292 | 0.2054301 | 91.224 | 47.867 | 7.58895 | 7.265747 | 2.52965 | 8.96 | 4.454 | 1.462313 | 0.1926898 | 8.96 | 4.506 | 0.807844 | 0.4215385 | 0.2692813 | 1.236 | 1.16 | 0.4375559 | 0.5416342 | 1.236 | 0.076 | 1.66775 | 1.647785699 | 0.555916667 | 1.85 | 0.39 | 0.182407339 | 0.109373311 | 1.85 | 1.46 | 1.63075 | 1.583762 | 0.5435833 | 1.9 | 0.57 | 0.2744211 | 0.1682791 | 1.9 | 1.33 | 7.5 | 5.866667 | 2.5 | 11 | 7 | 3.5 | 0.4666667 | 11 | 4 | 14.86625 | 14.63776 | 4.955417 | 13.05 | 3.85 | 1.852781 | 0.12463 | 16.9 | 13.05 | 7.19455 | 7.154886 | 2.398183 | 7.726 | 1.092 | 0.5337025 | 0.0741815 | 7.726 | 6.634 | 16.75841 | 16.01204 | 5.586136 | 20.29227 | 7.129606 | 3.5354 | 0.2109627 | 20.29227 | 13.16267 | 29.759275 | 19.00412 | 9.919758 | 11.872 | 39.444 | 17.92045 | 0.6021805 | 51.316 | 11.872 | 1728.935 | 1648.555 | 576.3117 | 1357.77 | 770.38 | 374.156 | 0.2164084 | 2128.15 | 1357.77 | 4.425 | 4.371585 | 1.475 | 4 | 1 | 0.494343 | 0.1117159 | 5 | 4 | 24.8775 | 24.86959 | 8.2925 | 24.44 | 0.92 | 0.4440087 | 0.0178478 | 25.36 | 24.44 | 211.79 | 42.74599 | 70.59667 | 401 | 379.1 | 189.2101 | 0.8933855 | 401 | 21.9 | 7.5 | 5.866667 | 2.5 | 11 | 7 | 3.5 | 0.4666667 | 11 | 4 | 1.5 | 0 | 6 | 0.2 | 0 | 0.8 | 4.3575 | 4.330398 | 1.4525 | 4.7 | 0.7 | 0.3434294 | 0.0788134 | 4.7 | 4 | -20.9 | 0.9045017 | 2.478373 | -18.90409 | -51.798 | -46.85138 | 3674.5 | 3469.881187 | 1224.833333 | 2835.15 | 1847 | 885.8680926 | 0.241085343 | 4682.15 | 2835.15 | BMG
[179 empty] | -20.9 | [15 empty] | Cu50Zr42.5Ti7.5
44.998 | 35.24353 | 11.2495 | 58 | 45 | 16.8762 | 0.3750432 | 58 | 13 | 0.174964 | 0.1664374 | 0.043741 | 0.204 | 0.083 | 0.03658965 | 0.2091268 | 0.204 | 0.121 | 0.02528028 | 0.1626314 | 0.1583046 | 0.04065785 | 0.1825 | 0.0584 | 0.02534429 | 0.1558389 | 0.1825 | 0.1241 | 0.01929345 | 106.3653 | 78.64912 | 26.59134 | 140.116 | 113.1344614 | 43.48907 | 0.4088651 | 140.116 | 26.9815386 | 6.93922 | 6.236296 | 1.734805 | 6.77 | 6.26 | 1.682209 | 0.2424204 | 8.96 | 2.7 | 0.693938 | 0.548218 | 0.1734845 | 0.57 | 1.083 | 0.3174627 | 0.4574798 | 1.236 | 0.153 | 1.46302 | 1.431477683 | 0.365755 | 1.31 | 0.54 | 0.230631046 | 0.157640392 | 1.85 | 1.31 | 1.39014 | 1.313843 | 0.347535 | 1.12 | 0.78 | 0.347906 | 0.2502669 | 1.9 | 1.12 | 6.154 | 4.173994 | 1.5385 | 3 | 10 | 4.066237 | 0.660747 | 13 | 3 | 8.21642 | 6.982436 | 2.054105 | 5.46 | 8.34 | 3.52584 | 0.4291212 | 13.8 | 5.46 | 6.222406 | 6.085439 | 1.5556015 | 5.539 | 2.364 | 0.9852454 | 0.1583383 | 7.903 | 5.539 | 14.18195 | 13.09496 | 3.545487 | 10.88252 | 9.409753 | 4.231893 | 0.2984 | 20.29227 | 10.88252 | 21.143488 | 18.6151 | 5.285872 | 26.296 | 14.744 | 6.594567 | 0.3118959 | 26.296 | 11.552 | 1160.76156 | 1132.535 | 290.19039 | 1068.15 | 877.68 | 201.997 | 0.1740211 | 1811.15 | 933.47 | 5.124 | 4.823151 | 1.281 | 6 | 3 | 1.133413 | 0.2211968 | 6 | 3 | 25.979 | 25.92047 | 6.49475 | 26.94 | 2.74 | 1.218203 | 0.04689184 | 26.94 | 24.2 | 130.1248 | 18.07563 | 32.5312 | 11.4 | 389.6 | 165.3971 | 1.271065 | 401 | 11.4 | 5.154 | 3.770459 | 1.2885 | 3 | 8 | 3.441262 | 0.6676876 | 11 | 3 | 1.762 | 0.1 | 3.292 | 0.3418704 | 0.01940241 | 0.6387272 | 3.4837 | 3.291328 | 0.870925 | 2.8 | 1.9 | 0.8695225 | 0.2495974 | 4.7 | 2.8 | -20.866704 | 1.022197 | 5.05441 | -21.32987 | -105.4689 | -107.8099 | 3384.972 | 3328.886717 | 846.243 | 3716.15 | 924 | 421.1427909 | 0.124415443 | 3716.15 | 2792.15 | BMG
22.49 | 16.79897 | 7.496667 | 26 | 21 | 7.112658 | 0.3162587 | 26 | 5 | 0.12462 | 0.1220216 | 0.04154 | 0.132 | 0.048 | 0.01559088 | 0.1251074 | 0.132 | 0.084 | 0.008456896 | 0.118589 | 0.1166235 | 0.03952967 | 0.1241 | 0.0421 | 0.01312776 | 0.1106996 | 0.1241 | 0.082 | 0.007220684 | 48.11515 | 35.86456 | 16.03838 | 55.845 | 45.035 | 15.50509 | 0.3222496 | 55.845 | 10.81 | 6.7076 | 5.254126 | 2.235867 | 7.87 | 5.541 | 2.254549 | 0.3361187 | 7.87 | 2.329 | 0.29067 | 0.1776768 | 0.09689 | 0.153 | 1.237 | 0.3685622 | 1.267975 | 1.39 | 0.153 | 1.7169 | 1.713305588 | 0.5723 | 1.68 | 0.27 | 0.082579598 | 0.048098083 | 1.95 | 1.68 | 1.8601 | 1.857883 | 0.6200333 | 1.83 | 0.21 | 0.06659572 | 0.03580223 | 2.04 | 1.83 | 9.15 | 8.744745 | 3.05 | 8 | 6 | 2.242209 | 0.2450501 | 14 | 8 | 21.479 | 16.28244 | 7.159667 | 13.8 | 36.75 | 14.89412 | 0.6934271 | 50.55 | 13.8 | 7.97135 | 7.969069 | 2.657117 | 7.903 | 0.395 | 0.1367155 | 0.01715086 | 8.298 | 7.903 | 17.19015 | 16.8656 | 5.730051 | 16.18801 | 8.967197 | 2.800599 | 0.1629188 | 25.15521 | 16.18801 | 22.78389 | 13.87027 | 7.59463 | 11.552 | 75.439 | 24.20577 | 1.062407 | 86.991 | 11.552 | 1857.93 | 1844.052 | 619.31 | 1811.15 | 662 | 176.6014 | 0.0950528 | 2349.15 | 1687.15 | 3.68 | 3.498542 | 1.226667 | 4 | 2 | 0.6615134 | 0.1797591 | 4 | 2 | 23.02747 | 21.52901 | 7.675823 | 25.1 | 14.013 | 4.486129 | 0.1948164 | 25.1 | 11.087 | 81.128 | 68.49257 | 27.04267 | 80.2 | 121 | 27.75156 | 0.3420713 | 148 | 27 | 7.05 | 6.233766 | 2.35 | 8 | 5 | 1.856744 | 0.263368 | 8 | 3 | 2 | 0.31 | 4.74 | 0.2836879 | 0.04397163 | 0.6723404 | 4.681 | 4.680138 | 1.560333 | 4.65 | 0.2 | 0.06433506 | 0.01374387 | 4.85 | 4.65 | -20.7136 | 0.6592794 | 2.550416 | -13.65605 | -52.8283 | -34.82861 | 3291.81 | 3262.484551 | 1097.27 | 3134.15 | 1066 | 341.2683466 | 0.103671945 | 4200.15 | 3134.15 | BMG
32.95 | 31.7737 | 10.98333 | 29 | 18 | 6.158531 | 0.1869053 | 40 | 22 | 0.15187 | 0.1491092 | 0.05062333 | 0.132 | 0.043 | 0.0206396 | 0.1359031 | 0.175 | 0.132 | 0.01549018 | 0.142597 | 0.1409342 | 0.04753233 | 0.1278 | 0.0325 | 0.01553049 | 0.1089118 | 0.1603 | 0.1278 | 0.01258045 | 73.63966 | 70.46516 | 24.54655 | 63.546 | 43.357 | 15.22741 | 0.2067827 | 91.224 | 47.867 | 7.60328 | 7.269704 | 2.534427 | 8.96 | 4.454 | 1.478965 | 0.1945166 | 8.96 | 4.506 | 0.8140848 | 0.4146757 | 0.2713616 | 1.236 | 1.16 | 0.4402532 | 0.5407953 | 1.236 | 0.076 | 1.6712 | 1.651151398 | 0.557066667 | 1.85 | 0.39 | 0.182577545 | 0.109249369 | 1.85 | 1.46 | 1.6375 | 1.590736 | 0.5458333 | 1.9 | 0.57 | 0.2732595 | 0.166876 | 1.9 | 1.33 | 7.57 | 5.921938 | 2.523333 | 11 | 7 | 3.4993 | 0.4622589 | 11 | 4 | 14.8205 | 14.59453 | 4.940167 | 13.05 | 3.85 | 1.844818 | 0.1244775 | 16.9 | 13.05 | 7.20644 | 7.166909 | 2.402147 | 7.726 | 1.092 | 0.5324284 | 0.0738823 | 7.726 | 6.634 | 16.83177 | 16.08376 | 5.610589 | 20.29227 | 7.129606 | 3.532036 | 0.2098434 | 20.29227 | 13.16267 | 29.42959 | 18.7826 | 9.809863 | 11.872 | 39.444 | 17.94711 | 0.6098323 | 51.316 | 11.872 | 1720.2962 | 1640.732 | 573.4321 | 1357.77 | 770.38 | 373.0018 | 0.2168242 | 2128.15 | 1357.77 | 4.41 | 4.357298 | 1.47 | 4 | 1 | 0.4918333 | 0.1115268 | 5 | 4 | 24.8668 | 24.85895 | 8.288933 | 24.44 | 0.92 | 0.442287 | 0.01778624 | 25.36 | 24.44 | 215.569 | 43.50387 | 71.85633 | 401 | 379.1 | 189.1776 | 0.8775732 | 401 | 21.9 | 7.57 | 5.921938 | 2.523333 | 11 | 7 | 3.4993 | 0.4622589 | 11 | 4 | 1.49 | 0 | 6.08 | 0.1968296 | 0 | 0.8031704 | 4.365 | 4.337965 | 1.455 | 4.7 | 0.7 | 0.3427463 | 0.07852148 | 4.7 | 4 | -20.706 | 0.9110192 | 2.4687 | -18.86356 | -51.11691 | -46.56849 | 3650.42 | 3449.200785 | 1216.806667 | 2835.15 | 1847 | 880.9441055 | 0.24132678 | 4682.15 | 2835.15 | BMG
24.33168 | 13.7252 | 4.866336 | 26 | 61 | 14.22672 | 0.5846995 | 66 | 5 | 0.12519232 | 0.1191319 | 0.025038464 | 0.132 | 0.108 | 0.02664719 | 0.21285 | 0.192 | 0.084 | 0.009349608 | 0.11832664 | 0.113448 | 0.023665328 | 0.1241 | 0.0954 | 0.02329467 | 0.1968675 | 0.1774 | 0.082 | 0.007754505 | 53.80136 | 29.68555 | 10.76027 | 55.845 | 151.69 | 34.59788 | 0.6430671 | 162.5 | 10.81 | 6.8178432 | 5.204251 | 1.36356864 | 7.87 | 7.86 | 2.467837 | 0.3619674 | 10.2 | 2.34 | 0.25037472 | 0.1956979 | 0.050074944 | 0.153 | 0.594 | 0.1653305 | 0.6603321 | 0.747 | 0.153 | 1.6850912 | 1.678873145 | 0.33701824 | 1.68 | 0.42 | 0.094571707 | 0.056122604 | 1.77 | 1.35 | 1.856568 | 1.831406 | 0.3713136 | 1.83 | 0.94 | 0.1892959 | 0.1019601 | 2.16 | 1.22 | 8.82048 | 7.856662 | 1.764096 | 8 | 10 | 2.585516 | 0.2931264 | 13 | 3 | 22.6935152 | 16.8312 | 4.53870304 | 13.8 | 39.14 | 15.26788 | 0.6727859 | 50.2 | 11.06 | 7.84228944 | 7.797027 | 1.568457888 | 7.903 | 2.359 | 0.5363901 | 0.06839713 | 8.298 | 5.939 | 18.00208 | 17.23922 | 3.600416 | 16.18801 | 13.44354 | 4.013221 | 0.2229309 | 25.15521 | 11.71167 | 34.42117264 | 16.28148 | 6.884234528 | 11.552 | 83.172 | 34.40688 | 0.9995849 | 94.724 | 11.552 | 1962.54856 | 1925.585 | 392.509712 | 1811.15 | 1216 | 296.3031 | 0.1509787 | 2896.15 | 1680.15 | 3.7064 | 3.338675 | 0.74128 | 4 | 4 | 1.045848 | 0.2821737 | 6 | 2 | 22.035936 | 19.57995 | 4.4071872 | 25.1 | 16.613 | 5.946699 | 0.2698637 | 27.7 | 11.087 | 67.541424 | 44.43001 | 13.5082848 | 80.2 | 127.3 | 30.33523 | 0.4491353 | 138 | 10.7 | 6.56448 | 5.401707 | 1.312896 | 8 | 6 | 2.3016 | 0.3506142 | 9 | 3 | 1.9624 | 0.2256 | 4.37648 | 0.2989422 | 0.03436677 | 0.666691 | 4.548784 | 4.475261 | 0.9097568 | 4.65 | 2 | 0.4619378 | 0.1015519 | 4.75 | 2.75 | -20.68483 | 1.112302 | 8.06616 | -23.00778 | -166.8471 | -185.5845 | 3428.31928 | 3355.807677 | 685.663856 | 3134.15 | 2072 | 542.3758851 | 0.158204601 | 4912.15 | 2840.15 | BMG
[179 empty] | -20.68483 | [15 empty] | [(Fe0.9Co0.1)72Mo4B24]94Dy6
22.82 | 13.69943 | 5.705 | 26 | 67 | 11.66137 | 0.5110154 | 72 | 5 | 0.12462 | 0.1190702 | 0.031155 | 0.132 | 0.106 | 0.0249791 | 0.2004422 | 0.19 | 0.084 | 0.009080959 | 0.117756 | 0.1132065 | 0.029439 | 0.1241 | 0.0982 | 0.02232232 | 0.1895642 | 0.1802 | 0.082 | 0.007581876 | 49.712634 | 29.58027 | 12.4281585 | 55.845 | 167.68 | 27.44347 | 0.5520422 | 178.49 | 10.81 | 6.626 | 5.103185 | 1.6565 | 7.87 | 10.96 | 2.49647 | 0.3767687 | 13.3 | 2.34 | 0.1876 | 0.1743907 | 0.0469 | 0.153 | 0.154 | 0.05755311 | 0.3067863 | 0.307 | 0.153 | 1.6842 | 1.680232568 | 0.42105 | 1.68 | 0.38 | 0.076995844 | 0.045716568 | 1.77 | 1.39 | 1.8412 | 1.819978 | 0.4603 | 1.83 | 0.82 | 0.1734317 | 0.09419494 | 2.04 | 1.22 | 8.82 | 7.983623 | 2.205 | 8 | 10 | 2.479435 | 0.2811151 | 13 | 3 | 21.9172 | 16.42133 | 5.4793 | 13.8 | 38.8 | 15.09762 | 0.6888479 | 50.2 | 11.4 | 7.9009 | 7.875167 | 1.975225 | 7.903 | 2.081 | 0.4138437 | 0.05237931 | 8.298 | 6.217 | 17.9772 | 17.29092 | 4.4943 | 16.18801 | 12.92533 | 3.892009 | 0.2164969 | 25.15521 | 12.22988 | 30.98252 | 15.17231 | 7.74563 | 11.552 | 75.439 | 31.84442 | 1.027819 | 86.991 | 11.552 | 1942.93 | 1917.908 | 485.7325 | 1811.15 | 707 | 236.5966 | 0.1217731 | 2506.15 | 1799.15 | 3.64 | 3.318584 | 0.91 | 4 | 4 | 0.9329523 | 0.2563056 | 6 | 2 | 22.08694 | 19.67987 | 5.521735 | 25.1 | 15.443 | 5.849044 | 0.2648191 | 26.53 | 11.087 | 64.832 | 49.21054 | 16.208 | 80.2 | 63 | 24.71182 | 0.3811671 | 80.2 | 17.2 | 6.62 | 5.504587 | 1.655 | 8 | 5 | 2.217115 | 0.3349117 | 8 | 3 | 2 | 0.22 | 4.4 | 0.3021148 | 0.03323263 | 0.6646526 | 4.5872 | 4.550507 | 1.1468 | 4.65 | 1.65 | 0.3469123 | 0.07562616 | 4.75 | 3.1 | -20.6848 | 0.7766265 | 7.478794 | -16.06436 | -154.6974 | -120.1421 | 3422.51 | 3363.707856 | 855.6275 | 3134.15 | 1742 | 486.377539 | 0.142111357 | 4876.15 | 3134.15 | BMG
[179 empty] | -20.6848 | [15 empty] | Y4Fe72B22Hf2
52.916 | 34.55788 | 13.229 | 79 | 65 | 27.78123 | 0.5250063 | 79 | 14 | 0.130776 | 0.1300795 | 0.032694 | 0.136 | 0.028 | 0.008984087 | 0.06869829 | 0.139 | 0.111 | 0.009496223 | 0.1344886 | 0.1335248 | 0.03362215 | 0.1442 | 0.0289 | 0.01109356 | 0.08248702 | 0.1442 | 0.1153 | 0.01039405 | 128.061517 | 75.03992 | 32.01537925 | 196.97 | 168.885 | 73.10631 | 0.5708687 | 196.97 | 28.085 | 13.312605 | 7.558875 | 3.32815125 | 19.3 | 16.971 | 6.642182 | 0.4989393 | 19.3 | 2.329 | 1.803868 | 1.610093 | 0.450967 | 2.309 | 1.747 | 0.5390533 | 0.2988319 | 2.309 | 0.562 | 2.11564 | 2.091186199 | 0.52891 | 2.33 | 0.5 | 0.225616024 | 0.106641973 | 2.33 | 1.83 | 2.2397 | 2.194401 | 0.559925 | 2.54 | 0.64 | 0.3156991 | 0.140956 | 2.54 | 1.9 | 11.472 | 11.37606 | 2.868 | 11 | 4 | 1.133674 | 0.09882093 | 14 | 10 | 19.08215 | 14.62402 | 4.7705375 | 12.55 | 38 | 14.00895 | 0.7341388 | 50.55 | 12.55 | 8.590343 | 8.535618 | 2.14758575 | 9.226 | 1.5 | 0.6792946 | 0.07907654 | 9.226 | 7.726 | 19.73922 | 19.60384 | 4.934804 | 20.52132 | 4.175779 | 1.520081 | 0.07700819 | 20.52132 | 16.34555 | 20.003825 | 17.01314 | 5.00095625 | 18.145 | 29.016 | 9.672012 | 0.4835081 | 40.888 | 11.872 | 1412.30534 | 1400.025 | 353.076335 | 1337.33 | 490.72 | 142.2355 | 0.1007116 | 1828.05 | 1337.33 | 4.898 | 4.560657 | 1.2245 | 6 | 3 | 1.208965 | 0.2468283 | 6 | 3 | 24.216565 | 24.02181 | 6.05414125 | 25.418 | 6.191 | 2.017732 | 0.08332032 | 25.98 | 19.789 | 308.0034 | 262.898 | 77.00085 | 317 | 329.2 | 89.85994 | 0.2917498 | 401 | 71.8 | 9.822 | 8.520197 | 2.4555 | 11 | 7 | 2.592357 | 0.2639337 | 11 | 4 | 1.142 | 0.33 | 8.35 | 0.1162696 | 0.03359805 | 0.8501324 | 5.05405 | 5.03797 | 1.2635125 | 5.32 | 0.62 | 0.2834062 | 0.05607508 | 5.32 | 4.7 | -20.634916 | 1.083555 | 1.416088 | -22.35906 | -29.22085 | -31.66239 | 3113.248 | 3096.801184 | 778.312 | 3129.15 | 703 | 229.8937372 | 0.073843695 | 3538.15 | 2835.15 | BMG
[179 empty] | -20.634916 | [15 empty] | Au52Pd2.3Cu29.2Si16.5
34.22 | 33.17351 | 11.40667 | 29 | 18 | 6.244325 | 0.1824759 | 47 | 29 | 0.14839 | 0.1458133 | 0.04946333 | 0.132 | 0.043 | 0.02021974 | 0.1362608 | 0.175 | 0.132 | 0.01446708 | 0.140669 | 0.139076 | 0.04688967 | 0.1278 | 0.0325 | 0.01530232 | 0.1087825 | 0.1603 | 0.1278 | 0.01207987 | 76.61276 | 73.71837 | 25.53759 | 63.546 | 44.324 | 15.57462 | 0.2032902 | 107.87 | 63.546 | 8.1894 | 7.968289 | 2.7298 | 8.96 | 3.98 | 1.309765 | 0.1599341 | 10.5 | 6.52 | 0.9517808 | 0.743098 | 0.3172603 | 1.236 | 0.87072 | 0.3892461 | 0.4089661 | 1.304 | 0.43328 | 1.719 | 1.700766431 | 0.573 | 1.85 | 0.36 | 0.171822583 | 0.099954964 | 1.85 | 1.49 | 1.6969 | 1.647593 | 0.5656333 | 1.9 | 0.6 | 0.2752769 | 0.1622234 | 1.93 | 1.33 | 8.48 | 6.748466 | 2.826667 | 11 | 7 | 3.36 | 0.3962264 | 11 | 4 | 14.3135 | 14.04995 | 4.771167 | 13.05 | 5.6 | 1.988477 | 0.1389232 | 16.9 | 11.3 | 7.32238 | 7.284252 | 2.440793 | 7.726 | 1.092 | 0.5176417 | 0.0706931 | 7.726 | 6.634 | 17.80694 | 17.03509 | 5.935648 | 20.29227 | 8.291444 | 3.495267 | 0.1962867 | 21.45411 | 13.16267 | 24.94703 | 16.78988 | 8.315677 | 11.872 | 35.127 | 16.60972 | 0.6657994 | 46.999 | 11.872 | 1626.508 | 1548.826 | 542.1693 | 1357.77 | 893.22 | 377.4797 | 0.2320798 | 2128.15 | 1234.93 | 4.43 | 4.376368 | 1.476667 | 4 | 1 | 0.4950758 | 0.1117552 | 5 | 4 | 24.8349 | 24.82662 | 8.2783 | 24.44 | 0.92 | 0.4546702 | 0.01830771 | 25.36 | 24.44 | 266.772 | 57.32746 | 88.924 | 401 | 406.3 | 183.1875 | 0.6866817 | 429 | 22.7 | 8.48 | 6.748466 | 2.826667 | 11 | 7 | 3.36 | 0.3962264 | 11 | 4 | 1.36 | 0 | 7.12 | 0.1603774 | 0 | 0.8396226 | 4.4438 | 4.417687 | 1.481267 | 4.7 | 0.7 | 0.333187 | 0.07497794 | 4.7 | 4 | -20.5752 | 0.8743504 | 2.462844 | -17.98994 | -50.67351 | -44.30641 | 3472.07 | 3260.717368 | 1157.356667 | 2835.15 | 2247 | 913.0389661 | 0.262966751 | 4682.15 | 2435.15 | BMG
[179 empty] | -20.5752 | [15 empty] | Cu57Zr36Ag7
35.373 | 26.68913 | 11.791 | 47 | 35 | 14.89503 | 0.4210847 | 47 | 12 | 0.151545 | 0.1504647 | 0.050515 | 0.145 | 0.035 | 0.01347657 | 0.08892785 | 0.176 | 0.141 | 0.01493706 | 0.1591685 | 0.1565685 | 0.05305617 | 0.1445 | 0.0531 | 0.02176333 | 0.1367314 | 0.1976 | 0.1445 | 0.01788534 | 79.341038 | 56.17595 | 26.44701 | 107.87 | 83.565 | 36.37467 | 0.4584597 | 107.87 | 24.305 | 7.0812 | 3.366129 | 2.3604 | 10.5 | 8.96 | 4.321394 | 0.610263 | 10.5 | 1.54 | 0.746135 | 0.1072199 | 0.2487117 | 1.304 | 1.704 | 0.7168143 | 0.9607033 | 1.304 | -0.4 | 1.68755 | 1.657601953 | 0.562516667 | 1.83 | 0.51 | 0.209125554 | 0.123922583 | 1.83 | 1.32 | 1.61969 | 1.498778 | 0.5398967 | 1.93 | 0.93 | 0.4033574 | 0.2490337 | 1.93 | 1 | 7.535 | 4.025618 | 2.511667 | 11 | 9 | 4.379358 | 0.5812021 | 11 | 2 | 10.301156 | 10.13449 | 3.433719 | 11.3 | 2.76 | 1.26868 | 0.123159 | 11.3 | 8.54 | 7.248827 | 7.188712 | 2.416276 | 7.576 | 1.533 | 0.623007 | 0.0859459 | 7.646 | 6.113 | 18.25201 | 17.13297 | 6.084003 | 21.45411 | 9.582837 | 4.159812 | 0.2279098 | 21.45411 | 11.87128 | 52.235119 | 24.72191 | 17.41171 | 18.005 | 186.743 | 65.79013 | 1.2595 | 204.748 | 18.005 | 1159.2467 | 1146.827 | 386.4156 | 1234.93 | 311.78 | 112.054 | 0.09666103 | 1234.93 | 923.15 | 4.461 | 4.308797 | 1.487 | 5 | 2 | 0.7459752 | 0.1672215 | 5 | 3 | 25.409675 | 25.40538 | 8.469892 | 25.35 | 1.06 | 0.3309217 | 0.01302345 | 25.929 | 24.869 | 334.059 | 279.6619 | 111.353 | 429 | 273 | 120.7375 | 0.3614257 | 429 | 156 | 7.535 | 4.025618 | 2.511667 | 11 | 9 | 4.379358 | 0.5812021 | 11 | 2 | 1.385 | 0 | 6.15 | 0.1838089 | 0 | 0.8161911 | 4.04325 | 3.848234 | 1.34775 | 4.64 | 1.93 | 0.8076156 | 0.1997442 | 4.64 | 2.71 | -20.553456 | 0.9255684 | 3.890947 | -19.02363 | -79.9724 | -74.01993 | 2113.444 | 2012.122292 | 704.4813333 | 2435.15 | 1072 | 423.8709586 | 0.200559352 | 2435.15 | 1363.15 | BMG
[179 empty] | -20.553456 | [15 empty] | Ag61.5Mg15.4Ca23.1
38.95 | 35.99221 | 9.7375 | 29 | 43 | 12.67468 | 0.325409 | 72 | 29 | 0.15265 | 0.1499211 | 0.0381625 | 0.132 | 0.043 | 0.02055547 | 0.1346575 | 0.175 | 0.132 | 0.01571453 | 0.143845 | 0.1422417 | 0.03596125 | 0.1278 | 0.0325 | 0.01517018 | 0.105462 | 0.1603 | 0.1278 | 0.01288319 | 89.1601 | 80.60946 | 22.290025 | 63.546 | 114.944 | 33.61126 | 0.3769765 | 178.49 | 63.546 | 8.694 | 8.268098 | 2.1735 | 8.96 | 6.78 | 2.033156 | 0.2338574 | 13.3 | 6.52 | 0.856048 | 0.5523781 | 0.214012 | 1.236 | 1.126 | 0.4399558 | 0.5139382 | 1.304 | 0.178 | 1.685 | 1.665681282 | 0.42125 | 1.85 | 0.37 | 0.178507703 | 0.10593929 | 1.85 | 1.48 | 1.6435 | 1.590491 | 0.410875 | 1.9 | 0.63 | 0.2898495 | 0.1763611 | 1.93 | 1.3 | 7.85 | 6.153846 | 1.9625 | 11 | 7 | 3.482456 | 0.443625 | 11 | 4 | 15.3235 | 14.66305 | 3.830875 | 13.05 | 12.76 | 3.528078 | 0.2302397 | 24.06 | 11.3 | 7.2387 | 7.201757 | 1.809675 | 7.726 | 1.092 | 0.5131581 | 0.07089092 | 7.726 | 6.634 | 17.37633 | 16.63126 | 4.344082 | 20.29227 | 8.291444 | 3.507761 | 0.2018701 | 21.45411 | 13.16267 | 28.08905 | 18.82203 | 7.0222625 | 11.872 | 35.127 | 16.79734 | 0.598003 | 46.999 | 11.872 | 1729.957 | 1621.361 | 432.48925 | 1357.77 | 1271.22 | 450.0926 | 0.2601756 | 2506.15 | 1234.93 | 4.65 | 4.562738 | 1.1625 | 4 | 2 | 0.6538348 | 0.1406096 | 6 | 4 | 24.982 | 24.97191 | 6.2455 | 24.44 | 1.29 | 0.5016931 | 0.02008218 | 25.73 | 24.44 | 233.595 | 47.34485 | 58.39875 | 401 | 406.3 | 190.8695 | 0.817096 | 429 | 22.7 | 7.85 | 6.153846 | 1.9625 | 11 | 7 | 3.482456 | 0.443625 | 11 | 4 | 1.45 | 0 | 6.4 | 0.1847134 | 0 | 0.8152866 | 4.33 | 4.286576 | 1.0825 | 4.7 | 1.19 | 0.4202023 | 0.09704442 | 4.7 | 3.51 | -20.51 | 1.187283 | 2.314787 | -24.35118 | -47.47628 | -56.36779 | 3645.7 | 3389.290988 | 911.425 | 2835.15 | 2441 | 984.6674299 | 0.270090087 | 4876.15 | 2435.15 | BMG
[179 empty] | -20.51 | [15 empty] | Cu45Zr35Ag10Hf10
22.1568 | 13.75984 | 5.5392 | 26 | 34 | 9.516649 | 0.4295137 | 39 | 5 | 0.1256216 | 0.1198093 | 0.0314054 | 0.132 | 0.106 | 0.0258755 | 0.2059797 | 0.19 | 0.084 | 0.009365605 | 0.11876392 | 0.1139198 | 0.02969098 | 0.1241 | 0.0982 | 0.02341969 | 0.1971953 | 0.1802 | 0.082 | 0.007849839 | 47.91987198 | 29.71003 | 11.97997 | 55.845 | 78.09585 | 20.97628 | 0.4377365 | 88.90585 | 10.81 | 6.410532 | 5.015383 | 1.602633 | 7.87 | 5.53 | 2.317165 | 0.3614622 | 7.87 | 2.34 | 0.1878964 | 0.1713369 | 0.0469741 | 0.153 | 0.231 | 0.06142259 | 0.326896 | 0.307 | 0.076 | 1.677952 | 1.672775929 | 0.419488 | 1.68 | 0.38 | 0.087494261 | 0.052143483 | 1.77 | 1.39 | 1.833608 | 1.810139 | 0.458402 | 1.83 | 0.82 | 0.1818143 | 0.09915655 | 2.04 | 1.22 | 8.704 | 7.728894 | 2.176 | 8 | 10 | 2.585418 | 0.2970379 | 13 | 3 | 21.53972 | 16.16092 | 5.38493 | 13.8 | 38.8 | 15.03833 | 0.6981672 | 50.2 | 11.4 | 7.8675252 | 7.833812 | 1.9668813 | 7.903 | 2.081 | 0.471845 | 0.05997375 | 8.298 | 6.217 | 17.83634 | 17.11163 | 4.459085 | 16.18801 | 12.92533 | 3.959454 | 0.221988 | 25.15521 | 12.22988 | 31.795478 | 15.42173 | 7.9488695 | 11.552 | 75.439 | 31.95587 | 1.005045 | 86.991 | 11.552 | 1929.0372 | 1907.124 | 482.2593 | 1811.15 | 550 | 221.0276 | 0.1145792 | 2349.15 | 1799.15 | 3.6276 | 3.322701 | 0.9069 | 4 | 3 | 0.8846006 | 0.2438529 | 5 | 2 | 22.1620812 | 19.77371 | 5.5405203 | 25.1 | 15.443 | 5.815928 | 0.262427 | 26.53 | 11.087 | 63.85968 | 47.35961 | 15.96492 | 80.2 | 63 | 25.38796 | 0.3975586 | 80.2 | 17.2 | 6.548 | 5.415162 | 1.637 | 8 | 5 | 2.252043 | 0.3439283 | 8 | 3 | 2 | 0.2156 | 4.3324 | 0.3054368 | 0.03292608 | 0.6616371 | 4.56942 | 4.525354 | 1.142355 | 4.65 | 1.65 | 0.3781268 | 0.08275159 | 4.75 | 3.1 | -20.41209856 | 0.8217061 | 8.09305 | -16.77275 | -165.1961 | -135.7427 | 3400.4296 | 3351.498717 | 850.1074 | 3134.15 | 1066 | 437.0237959 | 0.128520172 | 4200.15 | 3134.15 | BMG
24.23 | 18.24648 | 4.846 | 22 | 46 | 7.673141 | 0.3166794 | 50 | 4 | 0.14249 | 0.1393998 | 0.028498 | 0.16 | 0.064 | 0.01958954 | 0.1374801 | 0.16 | 0.096 | 0.01278203 | 0.136496 | 0.1353957 | 0.0272992 | 0.1462 | 0.0492 | 0.01208449 | 0.08853362 | 0.162 | 0.1128 | 0.01090126 | 52.816164 | 40.07151 | 10.5632328 | 47.867 | 109.6978 | 17.62912 | 0.3337826 | 118.71 | 9.0122 | 6.17545 | 5.058525 | 1.23509 | 4.506 | 7.11 | 2.406391 | 0.3896705 | 8.96 | 1.85 | 0.51891 | 0.1471056 | 0.103782 | 0.076 | 1.736 | 0.6090469 | 1.173704 | 1.236 | -0.5 | 1.6587 | 1.634021107 | 0.33174 | 1.46 | 0.55 | 0.204160011 | 0.12308435 | 2.01 | 1.46 | 1.7002 | 1.681575 | 0.34004 | 1.54 | 0.42 | 0.1806266 | 0.1062384 | 1.96 | 1.54 | 6.81 | 5.003249 | 1.362 | 4 | 12 | 3.610249 | 0.5301394 | 14 | 2 | 14.67287 | 14.26301 | 2.934574 | 15.45 | 10.441 | 2.077234 | 0.1415697 | 17.47 | 7.029 | 7.36436 | 7.309207 | 1.472872 | 6.828 | 2.494 | 0.6754337 | 0.09171656 | 9.322 | 6.828 | 16.29969 | 15.7973 | 3.259939 | 13.57517 | 6.717106 | 2.925711 | 0.1794948 | 20.29227 | 13.57517 | 33.55199 | 20.18494 | 6.710398 | 51.316 | 62.603 | 20.55959 | 0.6127681 | 73.396 | 10.793 | 1693.6029 | 1580.361 | 338.72058 | 1941.15 | 1436.07 | 320.3733 | 0.1891667 | 1941.15 | 505.08 | 3.89 | 3.759398 | 0.778 | 4 | 3 | 0.5458022 | 0.140309 | 5 | 2 | 24.51487 | 24.21387 | 4.902974 | 25.06 | 10.669 | 2.296945 | 0.093696 | 27.112 | 16.443 | 140.803 | 38.59701 | 28.1606 | 21.9 | 379.1 | 157.4218 | 1.118028 | 401 | 21.9 | 6.51 | 4.872647 | 1.302 | 4 | 9 | 3.410264 | 0.5238501 | 11 | 2 | 1.75 | 0.06 | 4.7 | 0.2688172 | 0.00921659 | 0.7219662 | 4.4836 | 4.445531 | 0.89672 | 4.1 | 1.05 | 0.4211045 | 0.09392108 | 5.15 | 4.1 | -20.394 | 1.26906 | 1.631306 | -25.88121 | -33.26885 | -42.22017 | 3244.99 | 3208.597067 | 648.998 | 3560.15 | 818 | 337.6051753 | 0.104038895 | 3560.15 | 2742.15 | BMG
[179 empty] | -20.394 | [15 empty] | Ti50Ni15Cu25Sn3Be7
24.708 | 13.82358 | 6.177 | 26 | 61 | 14.77448 | 0.5979632 | 66 | 5 | 0.1263048 | 0.1199614 | 0.0315762 | 0.132 | 0.108 | 0.02741938 | 0.217089 | 0.192 | 0.084 | 0.009649576 | 0.11888812 | 0.1138289 | 0.02972203 | 0.1241 | 0.0954 | 0.02393402 | 0.2013155 | 0.1774 | 0.082 | 0.00790773 | 54.750944 | 29.88969 | 13.687736 | 55.845 | 151.69 | 36.16061 | 0.6604563 | 162.5 | 10.81 | 6.76998 | 5.20017 | 1.692495 | 7.87 | 7.86 | 2.418664 | 0.3572631 | 10.2 | 2.34 | 0.2173732 | 0.1844244 | 0.0543433 | 0.153 | 0.594 | 0.1239099 | 0.5700328 | 0.747 | 0.153 | 1.6755 | 1.668869847 | 0.418875 | 1.68 | 0.42 | 0.097314901 | 0.058081111 | 1.77 | 1.35 | 1.846448 | 1.818471 | 0.461612 | 1.83 | 0.94 | 0.199175 | 0.1078692 | 2.16 | 1.22 | 8.6916 | 7.668561 | 2.1729 | 8 | 10 | 2.645844 | 0.3044139 | 13 | 3 | 22.40972 | 16.53998 | 5.60243 | 13.8 | 39.14 | 15.31181 | 0.6832664 | 50.2 | 11.06 | 7.8235148 | 7.772592 | 1.9558787 | 7.903 | 2.359 | 0.5683175 | 0.07264223 | 8.298 | 5.939 | 17.87541 | 17.08975 | 4.468853 | 16.18801 | 13.44354 | 4.062386 | 0.2272611 | 25.15521 | 11.71167 | 34.3734728 | 15.72091 | 8.5933682 | 11.552 | 83.172 | 35.13335 | 1.022107 | 94.724 | 11.552 | 1962.4236 | 1925.927 | 490.6059 | 1811.15 | 1216 | 294.4728 | 0.1500557 | 2896.15 | 1680.15 | 3.7308 | 3.354504 | 0.9327 | 4 | 4 | 1.066551 | 0.2858773 | 6 | 2 | 22.1156104 | 19.65324 | 5.5289026 | 25.1 | 16.613 | 5.952759 | 0.2691655 | 27.7 | 11.087 | 65.61092 | 42.68503 | 16.40273 | 80.2 | 127.3 | 29.68611 | 0.4524568 | 138 | 10.7 | 6.4596 | 5.329543 | 1.6149 | 8 | 5 | 2.259639 | 0.349811 | 8 | 3 | 1.9628 | 0.2232 | 4.2736 | 0.3038578 | 0.03455322 | 0.661589 | 4.5263 | 4.442565 | 1.131575 | 4.65 | 2 | 0.4941531 | 0.1091737 | 4.75 | 2.75 | -20.39238528 | 0.9118798 | 8.434771 | -18.5954 | -172.0051 | -156.848 | 3417.6428 | 3344.402786 | 854.4107 | 3134.15 | 2072 | 544.9007032 | 0.159437582 | 4912.15 | 2840.15 | BMG
[179 empty] | -20.39238528 | [15 empty] | (Fe72Mo4B24)93Dy7
31.55 | 30.49089 | 7.8875 | 29 | 18 | 5.894701 | 0.1868368 | 40 | 22 | 0.1473 | 0.144735 | 0.036825 | 0.132 | 0.051 | 0.02005517 | 0.1361519 | 0.175 | 0.124 | 0.01414859 | 0.13923 | 0.137734 | 0.0348075 | 0.1278 | 0.0357 | 0.01485255 | 0.1066763 | 0.1603 | 0.1246 | 0.01169919 | 70.03887 | 67.1828 | 17.5097175 | 63.546 | 43.357 | 14.60906 | 0.208585 | 91.224 | 47.867 | 7.7796 | 7.396077 | 1.9449 | 8.96 | 4.454 | 1.541664 | 0.1981675 | 8.96 | 4.506 | 0.875234 | 0.4005798 | 0.2188085 | 1.236 | 1.16 | 0.4450031 | 0.508439 | 1.236 | 0.076 | 1.7015 | 1.681788023 | 0.425375 | 1.85 | 0.39 | 0.179116582 | 0.10526981 | 1.85 | 1.46 | 1.6935 | 1.649755 | 0.423375 | 1.9 | 0.58 | 0.2603704 | 0.1537469 | 1.91 | 1.33 | 8.15 | 6.451613 | 2.0375 | 11 | 7 | 3.395217 | 0.4165911 | 11 | 4 | 14.666 | 14.44427 | 3.6665 | 13.05 | 4.42 | 1.840683 | 0.1255068 | 17.47 | 13.05 | 7.3043 | 7.267449 | 1.826075 | 7.726 | 1.092 | 0.5108018 | 0.06993166 | 7.726 | 6.634 | 17.3755 | 16.66277 | 4.343875 | 20.29227 | 7.129606 | 3.388105 | 0.1949932 | 20.29227 | 13.16267 | 26.30055 | 16.8657 | 6.5751375 | 11.872 | 40.523 | 17.82217 | 0.6776351 | 51.316 | 10.793 | 1665.741 | 1596.19 | 416.43525 | 1357.77 | 770.38 | 352.2666 | 0.2114774 | 2128.15 | 1357.77 | 4.3 | 4.255319 | 1.075 | 4 | 1 | 0.4582576 | 0.1065715 | 5 | 4 | 24.8595 | 24.84961 | 6.214875 | 24.44 | 1.63 | 0.4992241 | 0.02008183 | 26.07 | 24.44 | 234.085 | 50.74878 | 58.52125 | 401 | 379.1 | 185.0909 | 0.7906995 | 401 | 21.9 | 8.15 | 6.451613 | 2.0375 | 11 | 7 | 3.395217 | 0.4165911 | 11 | 4 | 1.45 | 0 | 6.7 | 0.1779141 | 0 | 0.8220859 | 4.4525 | 4.422426 | 1.113125 | 4.7 | 1.15 | 0.3631374 | 0.08155808 | 5.15 | 4 | -20.36 | 1.070047 | 2.3684 | -21.78616 | -48.22062 | -51.59835 | 3479.3 | 3312.925524 | 869.825 | 2835.15 | 1847 | 816.8329251 | 0.234769329 | 4682.15 | 2835.15 | BMG
[179 empty] | -20.36 | [15 empty] | Cu55Ni5Zr30Ti10
34.76 | 33.61531 | 11.58667 | 29 | 18 | 6.540826 | 0.188171 | 47 | 29 | 0.14878 | 0.1462479 | 0.04959333 | 0.132 | 0.043 | 0.02002428 | 0.1345898 | 0.175 | 0.132 | 0.01456116 | 0.14117 | 0.1396027 | 0.04705667 | 0.1278 | 0.0325 | 0.01514537 | 0.1072846 | 0.1603 | 0.1278 | 0.01219672 | 77.94248 | 74.78787 | 25.98083 | 63.546 | 44.324 | 16.27848 | 0.2088525 | 107.87 | 63.546 | 8.2356 | 7.999591 | 2.7452 | 8.96 | 3.98 | 1.362241 | 0.1654088 | 10.5 | 6.52 | 0.9538208 | 0.7437976 | 0.3179403 | 1.236 | 0.87072 | 0.390905 | 0.4098306 | 1.304 | 0.43328 | 1.7184 | 1.70025394 | 0.5728 | 1.85 | 0.36 | 0.171398483 | 0.099743065 | 1.85 | 1.49 | 1.6978 | 1.648259 | 0.5659333 | 1.9 | 0.6 | 0.2759876 | 0.162556 | 1.93 | 1.33 | 8.48 | 6.748466 | 2.826667 | 11 | 7 | 3.36 | 0.3962264 | 11 | 4 | 14.261 | 13.98002 | 4.753667 | 13.05 | 5.6 | 2.043485 | 0.1432918 | 16.9 | 11.3 | 7.31788 | 7.280174 | 2.439293 | 7.726 | 1.092 | 0.5147573 | 0.07034241 | 7.726 | 6.634 | 17.8418 | 17.05835 | 5.947266 | 20.29227 | 8.291444 | 3.525539 | 0.1976 | 21.45411 | 13.16267 | 25.13102 | 17.03609 | 8.377007 | 11.872 | 35.127 | 16.49745 | 0.6564578 | 46.999 | 11.872 | 1622.8228 | 1543.571 | 540.9409 | 1357.77 | 893.22 | 380.6714 | 0.2345736 | 2128.15 | 1234.93 | 4.46 | 4.405286 | 1.486667 | 4 | 1 | 0.4983974 | 0.1117483 | 5 | 4 | 24.8622 | 24.85381 | 8.2874 | 24.44 | 0.92 | 0.4574507 | 0.01839945 | 25.36 | 24.44 | 267.612 | 57.34351 | 89.204 | 401 | 406.3 | 183.864 | 0.6870543 | 429 | 22.7 | 8.48 | 6.748466 | 2.826667 | 11 | 7 | 3.36 | 0.3962264 | 11 | 4 | 1.36 | 0 | 7.12 | 0.1603774 | 0 | 0.8396226 | 4.442 | 4.416077 | 1.480667 | 4.7 | 0.7 | 0.3319578 | 0.07473161 | 4.7 | 4 | -20.3328 | 0.9307935 | 2.395486 | -18.92564 | -48.70693 | -45.3361 | 3460.07 | 3242.341351 | 1153.356667 | 2835.15 | 2247 | 923.8951421 | 0.267016315 | 4682.15 | 2435.15 | BMG
[179 empty] | -20.3328 | [15 empty] | Cu54Zr36Ag10
34.5 | 33.0592 | 8.625 | 34.5 | 25 | 6.92026 | 0.2005872 | 47 | 22 | 0.15336 | 0.1507164 | 0.03834 | 0.1535 | 0.043 | 0.02013779 | 0.1313105 | 0.175 | 0.132 | 0.01589077 | 0.144232 | 0.1426467 | 0.036058 | 0.14405 | 0.0325 | 0.01507973 | 0.1045519 | 0.1603 | 0.1278 | 0.01297985 | 77.45269 | 73.57411 | 19.3631725 | 77.385 | 60.003 | 17.05128 | 0.2201509 | 107.87 | 47.867 | 7.70682 | 7.345191 | 1.926705 | 7.74 | 5.994 | 1.595076 | 0.2069694 | 10.5 | 4.506 | 0.8143904 | 0.4319543 | 0.2035976 | 0.83464 | 1.228 | 0.4402676 | 0.54061 | 1.304 | 0.076 | 1.6665 | 1.64685064 | 0.416625 | 1.67 | 0.39 | 0.180916417 | 0.108560706 | 1.85 | 1.46 | 1.6318 | 1.583912 | 0.40795 | 1.615 | 0.6 | 0.2773279 | 0.1699521 | 1.93 | 1.33 | 7.5 | 5.866667 | 1.875 | 7.5 | 7 | 3.5 | 0.4666667 | 11 | 4 | 14.751 | 14.46772 | 3.68775 | 14.975 | 5.6 | 2.024314 | 0.1372324 | 16.9 | 11.3 | 7.18308 | 7.144621 | 1.79577 | 7.18 | 1.092 | 0.5253767 | 0.07314087 | 7.726 | 6.634 | 16.83767 | 16.0571 | 4.209419 | 16.72747 | 8.291444 | 3.629883 | 0.215581 | 21.45411 | 13.16267 | 30.167 | 19.75476 | 7.54175 | 29.4355 | 39.444 | 17.53321 | 0.5812051 | 51.316 | 11.872 | 1721.2712 | 1635.34 | 430.3178 | 1742.96 | 893.22 | 384.6363 | 0.2234606 | 2128.15 | 1234.93 | 4.5 | 4.444444 | 1.125 | 4.5 | 1 | 0.5 | 0.1111111 | 5 | 4 | 24.9427 | 24.93481 | 6.235675 | 24.9 | 0.92 | 0.4428541 | 0.01775486 | 25.36 | 24.44 | 213.754 | 42.78154 | 53.4385 | 211.85 | 407.1 | 191.2895 | 0.8949049 | 429 | 21.9 | 7.5 | 5.866667 | 1.875 | 7.5 | 7 | 3.5 | 0.4666667 | 11 | 4 | 1.5 | 0 | 6 | 0.2 | 0 | 0.8 | 4.3528 | 4.326219 | 1.0882 | 4.35 | 0.7 | 0.3400061 | 0.07811205 | 4.7 | 4 | -20.3008 | 1.098111 | 2.275008 | -22.29253 | -46.18449 | -50.71568 | 3652.11 | 3425.673893 | 913.0275 | 3758.65 | 2247 | 920.5845851 | 0.252069238 | 4682.15 | 2435.15 | BMG
21.82 | 13.58197 | 5.455 | 26 | 34 | 9.307395 | 0.4265534 | 39 | 5 | 0.12432 | 0.1189185 | 0.03108 | 0.132 | 0.106 | 0.02445685 | 0.196725 | 0.19 | 0.084 | 0.008975119 | 0.117524 | 0.1130777 | 0.029381 | 0.1241 | 0.0982 | 0.02196231 | 0.1868751 | 0.1802 | 0.082 | 0.007514486 | 47.100174 | 29.31512 | 11.7750435 | 55.845 | 78.09585 | 20.36455 | 0.4323668 | 88.90585 | 10.81 | 6.45012 | 5.027884 | 1.61253 | 7.87 | 5.53 | 2.323891 | 0.3602865 | 7.87 | 2.34 | 0.18556 | 0.1699222 | 0.04639 | 0.153 | 0.231 | 0.05962756 | 0.3213385 | 0.307 | 0.076 | 1.6838 | 1.679710113 | 0.42095 | 1.68 | 0.38 | 0.07809968 | 0.046382991 | 1.77 | 1.39 | 1.846 | 1.827954 | 0.4615 | 1.83 | 0.82 | 0.1612824 | 0.08736856 | 2.04 | 1.22 | 8.82 | 7.983623 | 2.205 | 8 | 10 | 2.479435 | 0.2811151 | 13 | 3 | 21.745 | 16.29735 | 5.43625 | 13.8 | 38.8 | 15.12128 | 0.695391 | 50.2 | 11.4 | 7.90096 | 7.875247 | 1.97524 | 7.903 | 2.081 | 0.4136879 | 0.05235919 | 8.298 | 6.217 | 17.95021 | 17.25119 | 4.487552 | 16.18801 | 12.92533 | 3.917677 | 0.2182524 | 25.15521 | 12.22988 | 31.10954 | 15.18499 | 7.777385 | 11.552 | 75.439 | 31.91253 | 1.025812 | 86.991 | 11.552 | 1931.63 | 1909.402 | 482.9075 | 1811.15 | 550 | 222.4995 | 0.1151874 | 2349.15 | 1799.15 | 3.6 | 3.30033 | 0.9 | 4 | 3 | 0.8717798 | 0.2421611 | 5 | 2 | 22.07354 | 19.67182 | 5.518385 | 25.1 | 15.443 | 5.841445 | 0.2646356 | 26.53 | 11.087 | 64.81 | 49.10499 | 16.2025 | 80.2 | 63 | 24.74952 | 0.381878 | 80.2 | 17.2 | 6.62 | 5.504587 | 1.655 | 8 | 5 | 2.217115 | 0.3349117 | 8 | 3 | 2 | 0.22 | 4.4 | 0.3021148 | 0.03323263 | 0.6646526 | 4.599 | 4.56755 | 1.14975 | 4.65 | 1.65 | 0.3189812 | 0.06935882 | 4.75 | 3.1 | -20.3008 | 0.7766265 | 7.268115 | -15.76614 | -147.5485 | -114.5901 | 3396.19 | 3346.640437 | 849.0475 | 3134.15 | 1066 | 440.4405504 | 0.129686664 | 4200.15 | 3134.15 | BMG
[179 empty] | -20.3008 | [15 empty] | Cu43Zr43Ag7Ti7
[179 empty] | -20.3008 | [15 empty] | Y4Fe72B22Ti2
24.264 | 13.70706 | 6.066 | 26 | 61 | 14.21624 | 0.5858985 | 66 | 5 | 0.1255984 | 0.1194794 | 0.0313996 | 0.132 | 0.108 | 0.02670207 | 0.2125988 | 0.192 | 0.084 | 0.009434541 | 0.11825896 | 0.113392 | 0.02956474 | 0.1241 | 0.0954 | 0.02327633 | 0.1968251 | 0.1774 | 0.082 | 0.007741301 | 53.592352 | 29.6297 | 13.398088 | 55.845 | 151.69 | 34.57557 | 0.6451587 | 162.5 | 10.81 | 6.75084 | 5.178355 | 1.68771 | 7.87 | 7.86 | 2.424542 | 0.3591467 | 10.2 | 2.34 | 0.2159256 | 0.1834851 | 0.0539814 | 0.153 | 0.594 | 0.1237811 | 0.5732582 | 0.747 | 0.153 | 1.679 | 1.673119208 | 0.41975 | 1.68 | 0.42 | 0.091763391 | 0.054653598 | 1.77 | 1.35 | 1.853184 | 1.828113 | 0.463296 | 1.83 | 0.94 | 0.1892937 | 0.1021451 | 2.16 | 1.22 | 8.7528 | 7.799064 | 2.1882 | 8 | 10 | 2.593008 | 0.296249 | 13 | 3 | 22.53176 | 16.62857 | 5.63294 | 13.8 | 39.14 | 15.34837 | 0.6811882 | 50.2 | 11.06 | 7.8437784 | 7.798481 | 1.9609446 | 7.903 | 2.359 | 0.536526 | 0.06840147 | 8.298 | 5.939 | 17.94169 | 17.17455 | 4.485422 | 16.18801 | 13.44354 | 4.033302 | 0.2248006 | 25.15521 | 11.71167 | 33.7245424 | 15.58117 | 8.4311356 | 11.552 | 83.172 | 34.75688 | 1.030611 | 94.724 | 11.552 | 1965.4588 | 1928.961 | 491.3647 | 1811.15 | 1216 | 294.5856 | 0.1498813 | 2896.15 | 1680.15 | 3.7064 | 3.338675 | 0.9266 | 4 | 4 | 1.045848 | 0.2821737 | 6 | 2 | 22.0555632 | 19.59205 | 5.5138908 | 25.1 | 16.613 | 5.956293 | 0.2700585 | 27.7 | 11.087 | 66.20136 | 44.1026 | 16.55034 | 80.2 | 127.3 | 29.29114 | 0.4424552 | 138 | 10.7 | 6.4968 | 5.374418 | 1.6242 | 8 | 5 | 2.242942 | 0.345238 | 8 | 3 | 1.9624 | 0.2256 | 4.3088 | 0.3020564 | 0.03472479 | 0.6632188 | 4.5454 | 4.472162 | 1.13635 | 4.65 | 2 | 0.4609998 | 0.1014212 | 4.75 | 2.75 | -20.28667392 | 0.8922863 | 8.06269 | -18.10152 | -163.5652 | -145.9469 | 3423.8524 | 3350.79973 | 855.9631 | 3134.15 | 2072 | 544.5042437 | 0.159032628 | 4912.15 | 2840.15 | BMG
[179 empty] | -20.28667392 | [15 empty] | (Fe72Mo4B24)94Dy6
32.78974 | 31.66171 | 8.197435 | 29 | 18 | 6.052518 | 0.1845857 | 40 | 22 | 0.15137036 | 0.148531 | 0.03784259 | 0.132 | 0.058 | 0.02105757 | 0.1391129 | 0.19 | 0.132 | 0.01538122 | 0.142403164 | 0.1406269 | 0.035600791 | 0.1278 | 0.0524 | 0.01620581 | 0.1138023 | 0.1802 | 0.1278 | 0.01257274 | 73.23159574 | 70.18332 | 18.3079 | 63.546 | 43.357 | 14.97961 | 0.2045512 | 91.224 | 47.867 | 7.62066276 | 7.256373 | 1.90516569 | 8.96 | 4.49 | 1.52812 | 0.2005233 | 8.96 | 4.47 | 0.8293801408 | 0.4253503 | 0.2073450352 | 1.236 | 1.16 | 0.4412284 | 0.5319977 | 1.236 | 0.076 | 1.676601 | 1.655888141 | 0.41915025 | 1.85 | 0.46 | 0.184822371 | 0.110236348 | 1.85 | 1.39 | 1.6458492 | 1.597676 | 0.4114623 | 1.9 | 0.68 | 0.275798 | 0.1675719 | 1.9 | 1.22 | 7.69126 | 5.976577 | 1.922815 | 11 | 8 | 3.517587 | 0.4573486 | 11 | 3 | 14.63939 | 14.40573 | 3.6598475 | 13.05 | 5.5 | 1.874004 | 0.1280111 | 16.9 | 11.4 | 7.2192558 | 7.177624 | 1.80481395 | 7.726 | 1.509 | 0.5440717 | 0.07536396 | 7.726 | 6.217 | 16.95511 | 16.19112 | 4.238778 | 20.29227 | 8.062393 | 3.549271 | 0.2093334 | 20.29227 | 12.22988 | 29.07502796 | 18.38295 | 7.26875699 | 11.872 | 53.822 | 18.47485 | 0.6354197 | 65.694 | 11.872 | 1699.019 | 1622.383 | 424.7547279 | 1357.77 | 770.38 | 367.8371 | 0.2164997 | 2128.15 | 1357.77 | 4.39436 | 4.342502 | 1.09859 | 4 | 1 | 0.4887128 | 0.1112136 | 5 | 4 | 24.8729964 | 24.86326 | 6.2182491 | 24.44 | 2.09 | 0.495723 | 0.01993017 | 26.53 | 24.44 | 223.096726 | 44.5986 | 55.7741815 | 401 | 383.8 | 188.9877 | 0.8471109 | 401 | 17.2 | 7.69126 | 5.976577 | 1.922815 | 11 | 8 | 3.517587 | 0.4573486 | 11 | 3 | 1.46982 | 0 | 6.22144 | 0.1911026 | 0 | 0.8088974 | 4.360672 | 4.32431 | 1.090168 | 4.7 | 1.6 | 0.3829602 | 0.08782137 | 4.7 | 3.1 | -20.27328 | 0.977483 | 2.695387 | -19.81679 | -54.64435 | -53.41392 | 3596.78142 | 3404.900017 | 899.195355 | 2835.15 | 1847 | 865.2501579 | 0.240562341 | 4682.15 | 2835.15 | BMG
27.904 | 20.30998 | 9.301333 | 47 | 35 | 15.40048 | 0.5519094 | 47 | 12 | 0.153316 | 0.151914 | 0.05110533 | 0.145 | 0.035 | 0.01522367 | 0.09929603 | 0.176 | 0.141 | 0.01555386 | 0.1656596 | 0.162868 | 0.05521987 | 0.1445 | 0.0531 | 0.02226356 | 0.1343934 | 0.1976 | 0.1445 | 0.02010156 | 61.252044 | 41.81101 | 20.417348 | 107.87 | 83.565 | 37.32367 | 0.6093457 | 107.87 | 24.305 | 5.04224 | 2.417895 | 1.680747 | 10.5 | 8.96 | 4.309846 | 0.8547482 | 10.5 | 1.54 | 0.385236 | 0.08442752 | 0.128412 | 1.304 | 1.704 | 0.7443289 | 1.932137 | 1.304 | -0.4 | 1.62364 | 1.593370212 | 0.541213333 | 1.83 | 0.51 | 0.213098922 | 0.131247642 | 1.83 | 1.32 | 1.4526 | 1.347567 | 0.4842 | 1.93 | 0.93 | 0.3960728 | 0.2726647 | 1.93 | 1 | 5.456 | 2.916225 | 1.818667 | 11 | 9 | 4.377221 | 0.8022766 | 11 | 2 | 9.727352 | 9.574334 | 3.242451 | 11.3 | 2.76 | 1.252255 | 0.1287355 | 11.3 | 8.54 | 7.146956 | 7.074472 | 2.382319 | 7.576 | 1.533 | 0.6904086 | 0.09660178 | 7.646 | 6.113 | 16.52567 | 15.54521 | 5.508555 | 21.45411 | 9.582837 | 4.084539 | 0.2471633 | 21.45411 | 11.87128 | 82.81744 | 33.09154 | 27.60581 | 18.005 | 186.743 | 81.93306 | 0.9893213 | 204.748 | 18.005 | 1102.00952 | 1086.03 | 367.3365 | 1234.93 | 311.78 | 129.1928 | 0.1172338 | 1234.93 | 923.15 | 4.076 | 3.899142 | 1.358667 | 5 | 2 | 0.8283864 | 0.2032351 | 5 | 3 | 25.380184 | 25.37336 | 8.460061 | 25.35 | 1.06 | 0.4166561 | 0.01641659 | 25.929 | 24.869 | 274.384 | 226.7849 | 91.46133 | 429 | 273 | 123.2909 | 0.4493372 | 429 | 156 | 5.456 | 2.916225 | 1.818667 | 11 | 9 | 4.377221 | 0.8022766 | 11 | 2 | 1.616 | 0 | 3.84 | 0.2961877 | 0 | 0.7038123 | 3.74372 | 3.564239 | 1.247907 | 4.64 | 1.93 | 0.7998466 | 0.2136502 | 4.64 | 2.71 | -20.25408 | 1.092967 | 3.759022 | -22.13704 | -76.13554 | -83.21363 | 1896.15 | 1789.15974 | 632.05 | 2435.15 | 1072 | 452.7806798 | 0.238789484 | 2435.15 | 1363.15 | BMG
[179 empty] | -20.25408 | [15 empty] | Ag38.4Mg30.8Ca30.8
22.5368 | 13.84007 | 5.6342 | 26 | 36 | 9.875376 | 0.4381889 | 41 | 5 | 0.1257016 | 0.1198531 | 0.0314254 | 0.132 | 0.106 | 0.02598761 | 0.2067405 | 0.19 | 0.084 | 0.00939199 | 0.11869792 | 0.1138788 | 0.02967448 | 0.1241 | 0.0982 | 0.02334682 | 0.196691 | 0.1802 | 0.082 | 0.007832509 | 48.82065198 | 29.8899 | 12.20516 | 55.845 | 82.096 | 21.90132 | 0.4486077 | 92.906 | 10.81 | 6.491812 | 5.068892 | 1.622953 | 7.87 | 6.23 | 2.320209 | 0.3574054 | 8.57 | 2.34 | 0.2047164 | 0.1787276 | 0.0511791 | 0.153 | 0.764 | 0.1177763 | 0.5753142 | 0.917 | 0.153 | 1.680952 | 1.676354801 | 0.420238 | 1.68 | 0.38 | 0.082392558 | 0.049015414 | 1.77 | 1.39 | 1.834808 | 1.811736 | 0.458702 | 1.83 | 0.82 | 0.180062 | 0.0981367 | 2.04 | 1.22 | 8.724 | 7.789095 | 2.181 | 8 | 10 | 2.552611 | 0.2925964 | 13 | 3 | 21.75872 | 16.30238 | 5.43968 | 13.8 | 38.8 | 15.02778 | 0.6906553 | 50.2 | 11.4 | 7.8661452 | 7.831978 | 1.9665363 | 7.903 | 2.081 | 0.4749738 | 0.06038202 | 8.298 | 6.217 | 17.85089 | 17.1336 | 4.462723 | 16.18801 | 12.92533 | 3.945078 | 0.2210017 | 25.15521 | 12.22988 | 31.135278 | 15.25638 | 7.7838195 | 11.552 | 75.439 | 31.88668 | 1.024133 | 86.991 | 11.552 | 1945.2172 | 1918.211 | 486.3043 | 1811.15 | 951 | 249.1445 | 0.1280806 | 2750.15 | 1799.15 | 3.6476 | 3.333778 | 0.9119 | 4 | 3 | 0.9038884 | 0.2478036 | 5 | 2 | 22.1528812 | 19.76788 | 5.5382203 | 25.1 | 15.443 | 5.811699 | 0.2623451 | 26.53 | 11.087 | 64.49568 | 48.60448 | 16.12392 | 80.2 | 63 | 24.71834 | 0.3832557 | 80.2 | 17.2 | 6.568 | 5.444646 | 1.642 | 8 | 5 | 2.233691 | 0.340087 | 8 | 3 | 1.98 | 0.2156 | 4.3724 | 0.3014616 | 0.03282582 | 0.6657125 | 4.57142 | 4.527733 | 1.142855 | 4.65 | 1.65 | 0.3758965 | 0.08222751 | 4.75 | 3.1 | -20.21609856 | 0.8217061 | 8.051709 | -16.61169 | -162.7741 | -133.7525 | 3429.5696 | 3369.92439 | 857.3924 | 3134.15 | 1883 | 491.8395506 | 0.14341145 | 5017.15 | 3134.15 | BMG
21.584 | 13.05221 | 7.194667 | 26 | 34 | 9.718588 | 0.4502681 | 39 | 5 | 0.123264 | 0.1175957 | 0.041088 | 0.132 | 0.106 | 0.02526092 | 0.2049335 | 0.19 | 0.084 | 0.008834402 | 0.1166888 | 0.1119757 | 0.03889627 | 0.1241 | 0.0982 | 0.02283678 | 0.1957067 | 0.1802 | 0.082 | 0.007430921 | 46.6235208 | 28.17605 | 15.5411736 | 55.845 | 78.09585 | 21.31163 | 0.4571004 | 88.90585 | 10.81 | 6.3796 | 4.907434 | 2.126533 | 7.87 | 5.53 | 2.381807 | 0.3733474 | 7.87 | 2.34 | 0.190872 | 0.1764574 | 0.063624 | 0.153 | 0.154 | 0.05979164 | 0.3132551 | 0.307 | 0.153 | 1.68768 | 1.68368559 | 0.56256 | 1.68 | 0.38 | 0.076953347 | 0.04559712 | 1.77 | 1.39 | 1.85112 | 1.831293 | 0.61704 | 1.83 | 0.82 | 0.1673283 | 0.09039298 | 2.04 | 1.22 | 8.96 | 8.099688 | 2.986667 | 8 | 10 | 2.505674 | 0.2796511 | 13 | 3 | 22.4208 | 16.50557 | 7.4736 | 13.8 | 38.8 | 15.61886 | 0.6966235 | 50.2 | 11.4 | 7.916872 | 7.890432 | 2.638957 | 7.903 | 2.081 | 0.4167711 | 0.05264341 | 8.298 | 6.217 | 18.15015 | 17.40682 | 6.050049 | 16.18801 | 12.92533 | 4.024993 | 0.2217609 | 25.15521 | 12.22988 | 32.256176 | 15.35534 | 10.75206 | 11.552 | 75.439 | 32.83127 | 1.017829 | 86.991 | 11.552 | 1939.694 | 1915.84 | 646.5647 | 1811.15 | 550 | 230.1085 | 0.1186313 | 2349.15 | 1799.15 | 3.568 | 3.250975 | 1.189333 | 4 | 3 | 0.906298 | 0.2540073 | 5 | 2 | 21.80552 | 19.29653 | 7.268507 | 25.1 | 15.443 | 6.030917 | 0.2765775 | 26.53 | 11.087 | 64.408 | 48.6443 | 21.46933 | 80.2 | 63 | 24.90748 | 0.386714 | 80.2 | 17.2 | 6.56 | 5.405405 | 2.186667 | 8 | 5 | 2.264155 | 0.3451457 | 8 | 3 | 2 | 0.24 | 4.32 | 0.304878 | 0.03658537 | 0.6585366 | 4.5996 | 4.563533 | 1.5332 | 4.65 | 1.65 | 0.3393816 | 0.07378502 | 4.75 | 3.1 | -20.212224 | 0.7301128 | 7.971322 | -14.7572 | -161.1181 | -117.6344 | 3412.79 | 3360.043677 | 1137.596667 | 3134.15 | 1066 | 453.7787902 | 0.13296417 | 4200.15 | 3134.15 | BMG
23.82 | 13.59249 | 5.955 | 26 | 61 | 13.6207 | 0.571818 | 66 | 5 | 0.124892 | 0.1190012 | 0.031223 | 0.132 | 0.108 | 0.02594572 | 0.2077452 | 0.192 | 0.084 | 0.009219507 | 0.1176298 | 0.1129584 | 0.02940745 | 0.1241 | 0.0954 | 0.02258199 | 0.1919751 | 0.1774 | 0.082 | 0.007574871 | 52.43376 | 29.37418 | 13.10844 | 55.845 | 151.69 | 32.87348 | 0.6269526 | 162.5 | 10.81 | 6.7317 | 5.156721 | 1.682925 | 7.87 | 7.86 | 2.430254 | 0.3610164 | 10.2 | 2.34 | 0.214478 | 0.1825554 | 0.0536195 | 0.153 | 0.594 | 0.1236353 | 0.5764474 | 0.747 | 0.153 | 1.6825 | 1.677390264 | 0.420625 | 1.68 | 0.42 | 0.085710851 | 0.050942556 | 1.77 | 1.35 | 1.85992 | 1.837859 | 0.46498 | 1.83 | 0.94 | 0.1786135 | 0.09603291 | 2.16 | 1.22 | 8.814 | 7.934086 | 2.2035 | 8 | 10 | 2.537598 | 0.2879054 | 13 | 3 | 22.6538 | 16.71812 | 5.66345 | 13.8 | 39.14 | 15.38387 | 0.6790858 | 50.2 | 11.06 | 7.864042 | 7.824543 | 1.9660105 | 7.903 | 2.359 | 0.5019105 | 0.06382348 | 8.298 | 5.939 | 18.00796 | 17.2602 | 4.501991 | 16.18801 | 13.44354 | 4.002909 | 0.2222855 | 25.15521 | 11.71167 | 33.075612 | 15.4439 | 8.268903 | 11.552 | 83.172 | 34.36403 | 1.038954 | 94.724 | 11.552 | 1968.494 | 1932.005 | 492.1235 | 1811.15 | 1216 | 294.6671 | 0.1496916 | 2896.15 | 1680.15 | 3.682 | 3.322995 | 0.9205 | 4 | 4 | 1.024146 | 0.2781495 | 6 | 2 | 21.995516 | 19.53123 | 5.498879 | 25.1 | 16.613 | 5.959221 | 0.2709289 | 27.7 | 11.087 | 66.7918 | 45.61756 | 16.69795 | 80.2 | 127.3 | 28.8787 | 0.4323689 | 138 | 10.7 | 6.534 | 5.420054 | 1.6335 | 8 | 5 | 2.225499 | 0.3406028 | 8 | 3 | 1.962 | 0.228 | 4.344 | 0.3002755 | 0.0348944 | 0.6648301 | 4.5645 | 4.502156 | 1.141125 | 4.65 | 2 | 0.4244111 | 0.09298084 | 4.75 | 2.75 | -20.174048 | 0.8709118 | 7.670236 | -17.56982 | -154.7397 | -134.7646 | 3430.062 | 3357.221193 | 857.5155 | 3134.15 | 2072 | 544.036624 | 0.158608394 | 4912.15 | 2840.15 | BMG
[179 empty] | -20.174048 | [15 empty] | (Fe72Mo4B24)95Dy5
23.1768 | 13.88115 | 5.7942 | 26 | 68 | 11.88387 | 0.5127485 | 73 | 5 | 0.1258216 | 0.119915 | 0.0314554 | 0.132 | 0.106 | 0.02617734 | 0.2080512 | 0.19 | 0.084 | 0.00943405 | 0.11869992 | 0.11388 | 0.02967498 | 0.1241 | 0.0982 | 0.02334889 | 0.1967052 | 0.1802 | 0.082 | 0.007833022 | 50.58153198 | 29.98378 | 12.64538 | 55.845 | 170.14 | 28.05103 | 0.5545705 | 180.95 | 10.81 | 6.648412 | 5.097683 | 1.662103 | 7.87 | 14.06 | 2.689965 | 0.4046026 | 16.4 | 2.34 | 0.1928364 | 0.1774555 | 0.0482091 | 0.153 | 0.17 | 0.06215283 | 0.3223086 | 0.323 | 0.153 | 1.681552 | 1.676993622 | 0.420388 | 1.68 | 0.38 | 0.081981896 | 0.048753709 | 1.77 | 1.39 | 1.832808 | 1.809005 | 0.458202 | 1.83 | 0.82 | 0.1831872 | 0.09994894 | 2.04 | 1.22 | 8.724 | 7.789095 | 2.181 | 8 | 10 | 2.552611 | 0.2925964 | 13 | 3 | 21.86272 | 16.33558 | 5.46568 | 13.8 | 38.8 | 15.07745 | 0.6896419 | 50.2 | 11.4 | 7.8819652 | 7.85104 | 1.9704913 | 7.903 | 2.081 | 0.4503702 | 0.05713933 | 8.298 | 6.217 | 17.87577 | 17.16651 | 4.468942 | 16.18801 | 12.92533 | 3.926505 | 0.2196552 | 25.15521 | 12.22988 | 31.135858 | 15.25678 | 7.7839645 | 11.552 | 75.439 | 31.88644 | 1.024107 | 86.991 | 11.552 | 1956.0172 | 1922.613 | 489.0043 | 1811.15 | 1491 | 291.8474 | 0.1492049 | 3290.15 | 1799.15 | 3.6676 | 3.341204 | 0.9169 | 4 | 4 | 0.9437745 | 0.2573275 | 6 | 2 | 22.1680812 | 19.7774 | 5.5420203 | 25.1 | 15.443 | 5.819069 | 0.2624976 | 26.53 | 11.087 | 64.57168 | 48.6627 | 16.14292 | 80.2 | 63 | 24.69086 | 0.382379 | 80.2 | 17.2 | 6.568 | 5.444646 | 1.642 | 8 | 5 | 2.233691 | 0.340087 | 8 | 3 | 2 | 0.2156 | 4.3524 | 0.3045067 | 0.03282582 | 0.6626675 | 4.57182 | 4.528196 | 1.142955 | 4.65 | 1.65 | 0.3755115 | 0.08213611 | 4.75 | 3.1 | -20.17376256 | 0.8217061 | 8.05287 | -16.5769 | -162.4567 | -133.4916 | 3443.8496 | 3375.573722 | 860.9624 | 3134.15 | 2597 | 545.1966997 | 0.158310252 | 5731.15 | 3134.15 | BMG
32.678 | 23.67043 | 10.89267 | 47 | 35 | 15.69249 | 0.4802158 | 47 | 12 | 0.151237 | 0.1501244 | 0.05041233 | 0.145 | 0.035 | 0.013667 | 0.09036808 | 0.176 | 0.141 | 0.01485791 | 0.1603697 | 0.1578517 | 0.05345657 | 0.1445 | 0.0531 | 0.0213471 | 0.1331118 | 0.1976 | 0.1445 | 0.01823577 | 72.906533 | 49.3694 | 24.30218 | 107.87 | 83.565 | 38.10871 | 0.5227064 | 107.87 | 24.305 | 6.40668 | 2.994041 | 2.13556 | 10.5 | 8.96 | 4.417711 | 0.6895476 | 10.5 | 1.54 | 0.614927 | 0.1101919 | 0.2049757 | 1.304 | 1.704 | 0.7574912 | 1.231839 | 1.304 | -0.4 | 1.67523 | 1.64659895 | 0.55841 | 1.83 | 0.51 | 0.205043769 | 0.122397383 | 1.83 | 1.32 | 1.57195 | 1.45753 | 0.5239833 | 1.93 | 0.93 | 0.4004853 | 0.2547698 | 1.93 | 1 | 6.842 | 3.572589 | 2.280667 | 11 | 9 | 4.486985 | 0.6558002 | 11 | 2 | 10.120514 | 9.954377 | 3.373505 | 11.3 | 2.76 | 1.280561 | 0.1265312 | 11.3 | 8.54 | 7.254217 | 7.193524 | 2.418072 | 7.576 | 1.533 | 0.6261093 | 0.0863097 | 7.646 | 6.113 | 17.75778 | 16.69473 | 5.919259 | 21.45411 | 9.582837 | 4.131209 | 0.2326423 | 21.45411 | 11.87128 | 66.61433 | 27.3602 | 22.20478 | 18.005 | 186.743 | 76.3046 | 1.145468 | 204.748 | 18.005 | 1135.23964 | 1119.784 | 378.4132 | 1234.93 | 311.78 | 125.8205 | 0.1108317 | 1234.93 | 923.15 | 4.307 | 4.126264 | 1.435667 | 5 | 2 | 0.8214323 | 0.1907203 | 5 | 3 | 25.372638 | 25.36751 | 8.457546 | 25.35 | 1.06 | 0.3610714 | 0.01423074 | 25.929 | 24.869 | 313.038 | 257.0794 | 104.346 | 429 | 273 | 126.0273 | 0.4025943 | 429 | 156 | 6.842 | 3.572589 | 2.280667 | 11 | 9 | 4.486985 | 0.6558002 | 11 | 2 | 1.462 | 0 | 5.38 | 0.2136802 | 0 | 0.7863198 | 3.96779 | 3.783538 | 1.322597 | 4.64 | 1.93 | 0.7940013 | 0.2001117 | 4.64 | 2.71 | -20.17092 | 1.01049 | 3.68767 | -20.38252 | -74.3837 | -75.16401 | 2030.9 | 1916.243782 | 676.9666667 | 2435.15 | 1072 | 456.3227427 | 0.224689912 | 2435.15 | 1363.15 | BMG
[179 empty] | -20.17092 | [15 empty] | Ag53.8Mg23.1Ca23.1
22.32 | 13.6981 | 5.58 | 26 | 34 | 9.683884 | 0.4338657 | 39 | 5 | 0.12396 | 0.1183838 | 0.03099 | 0.132 | 0.106 | 0.02549193 | 0.2056464 | 0.19 | 0.084 | 0.009005803 | 0.118364 | 0.1135414 | 0.029591 | 0.1241 | 0.0982 | 0.02336709 | 0.1974172 | 0.1802 | 0.082 | 0.007774118 | 48.4150622 | 29.61288 | 12.10376555 | 55.845 | 78.09585 | 21.40319 | 0.442077 | 88.90585 | 10.81 | 6.6078 | 5.08505 | 1.65195 | 7.87 | 6.52 | 2.446439 | 0.3702351 | 8.86 | 2.34 | 0.27162 | 0.2047931 | 0.067905 | 0.153 | 0.509 | 0.1798711 | 0.6622158 | 0.662 | 0.153 | 1.6968 | 1.69150911 | 0.4242 | 1.68 | 0.38 | 0.088553713 | 0.052188657 | 1.77 | 1.39 | 1.8476 | 1.824349 | 0.4619 | 1.83 | 0.82 | 0.1792156 | 0.09699915 | 2.04 | 1.22 | 8.96 | 8.019191 | 2.24 | 8 | 10 | 2.497679 | 0.2787588 | 13 | 3 | 22.0464 | 16.63673 | 5.5116 | 13.8 | 38.8 | 14.99159 | 0.6800015 | 50.2 | 11.4 | 7.88522 | 7.853946 | 1.971305 | 7.903 | 2.081 | 0.4523744 | 0.05736991 | 8.298 | 6.217 | 18.06608 | 17.35728 | 4.516521 | 16.18801 | 12.92533 | 3.902639 | 0.2160202 | 25.15521 | 12.22988 | 33.04398 | 16.8796 | 8.260995 | 11.552 | 75.439 | 31.35214 | 0.9488005 | 86.991 | 11.552 | 1921.91 | 1898.665 | 480.4775 | 1811.15 | 581 | 227.408 | 0.1183239 | 2349.15 | 1768.15 | 3.62 | 3.311258 | 0.905 | 4 | 3 | 0.8919641 | 0.2463989 | 5 | 2 | 22.05654 | 19.66011 | 5.514135 | 25.1 | 15.443 | 5.837261 | 0.2646499 | 26.53 | 11.087 | 67.884 | 49.45827 | 16.971 | 80.2 | 82.8 | 27.78192 | 0.4092559 | 100 | 17.2 | 6.76 | 5.521472 | 1.69 | 8 | 6 | 2.37116 | 0.3507633 | 9 | 3 | 2 | 0.22 | 4.54 | 0.295858 | 0.03254438 | 0.6715976 | 4.587 | 4.542496 | 1.14675 | 4.65 | 1.65 | 0.3778637 | 0.08237709 | 4.75 | 3.1 | -20.1696 | 1.119824 | 8.111274 | -22.5864 | -163.6011 | -183.2045 | 3407.73 | 3359.33475 | 851.9325 | 3134.15 | 1066 | 435.1858955 | 0.127705509 | 4200.15 | 3134.15 | BMG
[179 empty] | -20.1696 | [15 empty] | Fe56Co16Y6B22
22.2 | 13.66013 | 5.55 | 26 | 36 | 9.687105 | 0.4363561 | 41 | 5 | 0.1244 | 0.1189616 | 0.0311 | 0.132 | 0.106 | 0.02457967 | 0.1975857 | 0.19 | 0.084 | 0.009001504 | 0.117458 | 0.1130374 | 0.0293645 | 0.1241 | 0.0982 | 0.02188084 | 0.1862865 | 0.1802 | 0.082 | 0.007497156 | 48.000954 | 29.49023 | 12.0002385 | 55.845 | 82.096 | 21.35077 | 0.4447989 | 92.906 | 10.81 | 6.5314 | 5.081662 | 1.63285 | 7.87 | 6.23 | 2.325543 | 0.3560558 | 8.57 | 2.34 | 0.20238 | 0.1771887 | 0.050595 | 0.153 | 0.764 | 0.117186 | 0.5790394 | 0.917 | 0.153 | 1.6868 | 1.68331875 | 0.4217 | 1.68 | 0.38 | 0.072095492 | 0.042740984 | 1.77 | 1.39 | 1.8472 | 1.829583 | 0.4618 | 1.83 | 0.82 | 0.1592111 | 0.08619048 | 2.04 | 1.22 | 8.84 | 8.047875 | 2.21 | 8 | 10 | 2.444259 | 0.2764998 | 13 | 3 | 21.964 | 16.44122 | 5.491 | 13.8 | 38.8 | 15.10781 | 0.6878442 | 50.2 | 11.4 | 7.89958 | 7.873393 | 1.974895 | 7.903 | 2.081 | 0.4173636 | 0.05283364 | 8.298 | 6.217 | 17.96476 | 17.27352 | 4.49119 | 16.18801 | 12.92533 | 3.902722 | 0.2172432 | 25.15521 | 12.22988 | 30.44934 | 15.02465 | 7.612335 | 11.552 | 75.439 | 31.82902 | 1.045311 | 86.991 | 11.552 | 1947.81 | 1920.516 | 486.9525 | 1811.15 | 951 | 250.2836 | 0.1284949 | 2750.15 | 1799.15 | 3.62 | 3.311258 | 0.905 | 4 | 3 | 0.8919641 | 0.2463989 | 5 | 2 | 22.06434 | 19.66605 | 5.516085 | 25.1 | 15.443 | 5.837095 | 0.2645488 | 26.53 | 11.087 | 65.446 | 50.44461 | 16.3615 | 80.2 | 63 | 24.037 | 0.3672799 | 80.2 | 17.2 | 6.64 | 5.535055 | 1.66 | 8 | 5 | 2.197817 | 0.3309966 | 8 | 3 | 1.98 | 0.22 | 4.44 | 0.2981928 | 0.03313253 | 0.6686747 | 4.601 | 4.569974 | 1.15025 | 4.65 | 1.65 | 0.3161471 | 0.0687127 | 4.75 | 3.1 | -20.1248 | 0.7766265 | 7.222403 | -15.62945 | -145.3494 | -112.8822 | 3425.33 | 3365.012584 | 856.3325 | 3134.15 | 1883 | 495.127567 | 0.144548866 | 5017.15 | 3134.15 | BMG
[179 empty] | -20.1248 | [15 empty] | Y4Fe72B22Nb2
26.77 | 25.50945 | 6.6925 | 22 | 28 | 7.113164 | 0.265714 | 50 | 22 | 0.14489 | 0.143186 | 0.0362225 | 0.16 | 0.036 | 0.01555885 | 0.1073839 | 0.16 | 0.124 | 0.01317924 | 0.138754 | 0.1378 | 0.0346885 | 0.1462 | 0.0374 | 0.01154178 | 0.0831816 | 0.162 | 0.1246 | 0.01142305 | 58.59746 | 55.3641 | 14.649365 | 47.867 | 70.843 | 17.78066 | 0.3034373 | 118.71 | 47.867 | 6.60235 | 5.926279 | 1.6505875 | 4.506 | 4.454 | 2.135972 | 0.3235169 | 8.96 | 4.506 | 0.63152 | 0.14284 | 0.15788 | 0.076 | 1.16 | 0.5565325 | 0.8812587 | 1.236 | 0.076 | 1.642 | 1.621586067 | 0.4105 | 1.46 | 0.39 | 0.183482969 | 0.111743587 | 1.85 | 1.46 | 1.7262 | 1.706035 | 0.43155 | 1.54 | 0.42 | 0.1867232 | 0.1081701 | 1.96 | 1.54 | 7.51 | 5.851064 | 1.8775 | 4 | 10 | 3.626279 | 0.4828601 | 14 | 4 | 14.71253 | 14.00679 | 3.6781325 | 15.45 | 10.441 | 2.561434 | 0.1740988 | 17.47 | 7.029 | 7.23306 | 7.209437 | 1.808265 | 6.828 | 0.898 | 0.4146155 | 0.05732229 | 7.726 | 6.828 | 16.11279 | 15.6352 | 4.028199 | 13.57517 | 6.717106 | 2.869868 | 0.1781111 | 20.29227 | 13.57517 | 35.68488 | 20.57566 | 8.92122 | 51.316 | 62.603 | 21.81876 | 0.6114287 | 73.396 | 10.793 | 1663.8477 | 1467.788 | 415.961925 | 1941.15 | 1436.07 | 393.4647 | 0.2364788 | 1941.15 | 505.08 | 4.07 | 4.056795 | 1.0175 | 4 | 1 | 0.255147 | 0.06268968 | 5 | 4 | 25.26304 | 25.24204 | 6.31576 | 25.06 | 2.672 | 0.7388884 | 0.0292478 | 27.112 | 24.44 | 125.982 | 37.50834 | 31.4955 | 21.9 | 379.1 | 152.6707 | 1.211846 | 401 | 21.9 | 6.81 | 5.452292 | 1.7025 | 4 | 7 | 3.251753 | 0.4774968 | 11 | 4 | 1.77 | 0.14 | 4.9 | 0.2599119 | 0.020558 | 0.7195301 | 4.4655 | 4.428418 | 1.116375 | 4.1 | 1.05 | 0.4172346 | 0.09343515 | 5.15 | 4.1 | -20.1172 | 1.192635 | 1.440036 | -23.99247 | -28.9695 | -34.55003 | 3270.65 | 3239.535649 | 817.6625 | 3560.15 | 725 | 312.896868 | 0.095668099 | 3560.15 | 2835.15 | BMG
52.436 | 34.73252 | 10.4872 | 79 | 65 | 27.14583 | 0.5176945 | 79 | 14 | 0.131413 | 0.1306495 | 0.0262826 | 0.136 | 0.034 | 0.009476309 | 0.07211089 | 0.145 | 0.111 | 0.009649432 | 0.1349401 | 0.1339673 | 0.02698802 | 0.1442 | 0.0292 | 0.0111257 | 0.08244916 | 0.1445 | 0.1153 | 0.01049843 | 126.567539 | 75.468 | 25.3135078 | 196.97 | 168.885 | 71.46013 | 0.5646007 | 196.97 | 28.085 | 13.100367 | 7.544163 | 2.6200734 | 19.3 | 16.971 | 6.538818 | 0.4991324 | 19.3 | 2.329 | 1.77511 | 1.586748 | 0.355022 | 2.309 | 1.747 | 0.5367308 | 0.3023648 | 2.309 | 0.562 | 2.09994 | 2.075039534 | 0.419988 | 2.33 | 0.5 | 0.228226196 | 0.108682246 | 2.33 | 1.83 | 2.22215 | 2.17754 | 0.44443 | 2.54 | 0.64 | 0.3147108 | 0.1416245 | 2.54 | 1.9 | 11.466 | 11.37102 | 2.2932 | 11 | 4 | 1.128204 | 0.09839559 | 14 | 10 | 18.9259 | 14.48111 | 3.78518 | 12.55 | 39.25 | 13.98069 | 0.7387067 | 50.55 | 11.3 | 8.536241 | 8.47875 | 1.7072482 | 9.226 | 1.65 | 0.6967166 | 0.08161866 | 9.226 | 7.576 | 19.80414 | 19.66323 | 3.960828 | 20.52132 | 5.108566 | 1.555558 | 0.0785471 | 21.45411 | 16.34555 | 20.094918 | 17.18414 | 4.0189836 | 18.145 | 29.016 | 9.553135 | 0.4754006 | 40.888 | 11.872 | 1405.50358 | 1392.269 | 281.100716 | 1337.33 | 593.12 | 146.7207 | 0.1043902 | 1828.05 | 1234.93 | 4.895 | 4.56934 | 0.979 | 6 | 3 | 1.183205 | 0.2417171 | 6 | 3 | 24.246577 | 24.05231 | 4.8493154 | 25.418 | 6.191 | 2.014284 | 0.08307499 | 25.98 | 19.789 | 312.5694 | 265.5016 | 62.51388 | 317 | 357.2 | 92.77191 | 0.2968042 | 429 | 71.8 | 9.836 | 8.543358 | 1.9672 | 11 | 7 | 2.579749 | 0.2622762 | 11 | 4 | 1.14 | 0.326 | 8.37 | 0.1159008 | 0.03314355 | 0.8509557 | 5.03185 | 5.01502 | 1.00637 | 5.32 | 0.68 | 0.2901156 | 0.05765586 | 5.32 | 4.64 | -20.114244 | 1.244718 | 1.414788 | -25.03657 | -28.45739 | -35.42143 | 3081.022 | 3055.910177 | 616.2044 | 3129.15 | 1103 | 273.7792717 | 0.088859889 | 3538.15 | 2435.15 | BMG
[179 empty] | -20.114244 | [15 empty] | Au49Ag5.5Pd2.3Cu26.9Si16.3
47.36 | 37.31232 | 11.84 | 58 | 45 | 16.22561 | 0.3426015 | 58 | 13 | 0.1805 | 0.1725065 | 0.045125 | 0.204 | 0.083 | 0.03471959 | 0.1923523 | 0.204 | 0.121 | 0.02722018 | 0.166838 | 0.163152 | 0.0417095 | 0.1825 | 0.0547 | 0.02321491 | 0.1391464 | 0.1825 | 0.1278 | 0.02053673 | 112.5444 | 83.87884 | 28.13609 | 140.116 | 113.1344614 | 41.6763 | 0.37031 | 140.116 | 26.9815386 | 6.837 | 6.167688 | 1.70925 | 6.77 | 6.26 | 1.635855 | 0.239265 | 8.96 | 2.7 | 0.69642 | 0.6220226 | 0.174105 | 0.57 | 0.8032 | 0.2775243 | 0.3985014 | 1.236 | 0.4328 | 1.43 | 1.403297758 | 0.3575 | 1.31 | 0.54 | 0.214662526 | 0.150113654 | 1.85 | 1.31 | 1.3346 | 1.270619 | 0.33365 | 1.12 | 0.78 | 0.3228697 | 0.2419224 | 1.9 | 1.12 | 5.64 | 3.898016 | 1.41 | 3 | 10 | 3.988784 | 0.7072313 | 13 | 3 | 7.9298 | 6.671416 | 1.98245 | 5.46 | 20.94 | 4.127017 | 0.520444 | 26.4 | 5.46 | 6.0455 | 5.941166 | 1.511375 | 5.539 | 2.187 | 0.8659102 | 0.1432322 | 7.726 | 5.539 | 13.62751 | 12.65009 | 3.406877 | 10.88252 | 9.409753 | 4.089265 | 0.3000743 | 20.29227 | 10.88252 | 22.269 | 20.05244 | 5.56725 | 26.296 | 14.424 | 6.026734 | 0.2706334 | 26.296 | 11.872 | 1146.246 | 1113.196 | 286.5615 | 1068.15 | 1816.68 | 262.818 | 0.2292859 | 2750.15 | 933.47 | 5.28 | 4.983389 | 1.32 | 6 | 3 | 1.096175 | 0.2076089 | 6 | 3 | 26.1192 | 26.06215 | 6.5298 | 26.94 | 2.74 | 1.198566 | 0.04588829 | 26.94 | 24.2 | 112.726 | 16.40898 | 28.1815 | 11.4 | 389.6 | 158.7955 | 1.408685 | 401 | 11.4 | 4.64 | 3.543814 | 1.16 | 3 | 8 | 3.192241 | 0.6879829 | 11 | 3 | 1.78 | 0.1 | 2.76 | 0.3836207 | 0.02155172 | 0.5948276 | 3.347 | 3.184322 | 0.83675 | 2.8 | 1.9 | 0.8094449 | 0.2418419 | 4.7 | 2.8 | -20.0864 | 0.892637 | 4.029609 | -17.92986 | -80.94033 | -72.25034 | 3473.57 | 3409.14005 | 868.3925 | 3716.15 | 2225 | 464.3455218 | 0.133679621 | 5017.15 | 2792.15 | BMG
[179 empty] | -20.0864 | [15 empty] | Ce68Al10Cu20Nb2
22.84 | 13.70015 | 5.71 | 26 | 68 | 11.74625 | 0.5142842 | 73 | 5 | 0.12452 | 0.1190226 | 0.03113 | 0.132 | 0.106 | 0.02478648 | 0.1990562 | 0.19 | 0.084 | 0.009043564 | 0.11746 | 0.1130386 | 0.029365 | 0.1241 | 0.0982 | 0.02188317 | 0.1863032 | 0.1802 | 0.082 | 0.007497669 | 49.761834 | 29.5816 | 12.4404585 | 55.845 | 170.14 | 27.67552 | 0.5561596 | 180.95 | 10.81 | 6.688 | 5.110598 | 1.672 | 7.87 | 14.06 | 2.692265 | 0.4025516 | 16.4 | 2.34 | 0.1905 | 0.1759383 | 0.047625 | 0.153 | 0.17 | 0.06057037 | 0.3179547 | 0.323 | 0.153 | 1.6874 | 1.68396289 | 0.42185 | 1.68 | 0.38 | 0.071576812 | 0.042418402 | 1.77 | 1.39 | 1.8452 | 1.826798 | 0.4613 | 1.83 | 0.82 | 0.1628894 | 0.08827737 | 2.04 | 1.22 | 8.84 | 8.047875 | 2.21 | 8 | 10 | 2.444259 | 0.2764998 | 13 | 3 | 22.068 | 16.47499 | 5.517 | 13.8 | 38.8 | 15.15581 | 0.6867777 | 50.2 | 11.4 | 7.9154 | 7.892658 | 1.97885 | 7.903 | 2.081 | 0.3877728 | 0.04898967 | 8.298 | 6.217 | 17.98964 | 17.30696 | 4.497409 | 16.18801 | 12.92533 | 3.883218 | 0.2158586 | 25.15521 | 12.22988 | 30.44992 | 15.02504 | 7.61248 | 11.552 | 75.439 | 31.8288 | 1.045284 | 86.991 | 11.552 | 1958.61 | 1924.928 | 489.6525 | 1811.15 | 1491 | 292.7248 | 0.1494554 | 3290.15 | 1799.15 | 3.64 | 3.318584 | 0.91 | 4 | 4 | 0.9329523 | 0.2563056 | 6 | 2 | 22.07954 | 19.67548 | 5.519885 | 25.1 | 15.443 | 5.844663 | 0.2647095 | 26.53 | 11.087 | 65.522 | 50.50732 | 16.3805 | 80.2 | 63 | 24.00573 | 0.3663766 | 80.2 | 17.2 | 6.64 | 5.535055 | 1.66 | 8 | 5 | 2.197817 | 0.3309966 | 8 | 3 | 2 | 0.22 | 4.42 | 0.3012048 | 0.03313253 | 0.6656627 | 4.6014 | 4.570445 | 1.15035 | 4.65 | 1.65 | 0.3156518 | 0.06859907 | 4.75 | 3.1 | -20.0768 | 0.7766265 | 7.223696 | -15.59218 | -145.0287 | -112.6331 | 3439.61 | 3370.645446 | 859.9025 | 3134.15 | 2597 | 548.275194 | 0.159400395 | 5731.15 | 3134.15 | BMG
[179 empty] | -20.0768 | [15 empty] | Y4Fe72B22Ta2
22.3 | 13.69275 | 5.575 | 26 | 34 | 9.675226 | 0.4338666 | 39 | 5 | 0.12408 | 0.118485 | 0.03102 | 0.132 | 0.106 | 0.02551536 | 0.2056364 | 0.19 | 0.084 | 0.009030902 | 0.118344 | 0.1135248 | 0.029586 | 0.1241 | 0.0982 | 0.02336175 | 0.1974054 | 0.1802 | 0.082 | 0.007770216 | 48.3532983 | 29.59643 | 12.08832 | 55.845 | 78.09585 | 21.37718 | 0.442104 | 88.90585 | 10.81 | 6.588 | 5.077718 | 1.647 | 7.87 | 6.52 | 2.432095 | 0.3691705 | 8.86 | 2.34 | 0.26144 | 0.2006628 | 0.06536 | 0.153 | 0.509 | 0.1717074 | 0.6567757 | 0.662 | 0.153 | 1.695 | 1.689778918 | 0.42375 | 1.68 | 0.38 | 0.087960218 | 0.051893934 | 1.77 | 1.39 | 1.8466 | 1.823382 | 0.46165 | 1.83 | 0.82 | 0.1791715 | 0.0970278 | 2.04 | 1.22 | 8.94 | 8.001368 | 2.235 | 8 | 10 | 2.50128 | 0.2797852 | 13 | 3 | 21.9986 | 16.57772 | 5.49965 | 13.8 | 38.8 | 15.01398 | 0.6824969 | 50.2 | 11.4 | 7.88566 | 7.854382 | 1.971415 | 7.903 | 2.081 | 0.4523808 | 0.05736752 | 8.298 | 6.217 | 18.04824 | 17.33786 | 4.512059 | 16.18801 | 12.92533 | 3.909141 | 0.2165941 | 25.15521 | 12.22988 | 32.83812 | 16.65033 | 8.20953 | 11.552 | 75.439 | 31.45861 | 0.9579907 | 86.991 | 11.552 | 1922.77 | 1899.634 | 480.6925 | 1811.15 | 581 | 226.9056 | 0.1180098 | 2349.15 | 1768.15 | 3.62 | 3.311258 | 0.905 | 4 | 3 | 0.8919641 | 0.2463989 | 5 | 2 | 22.06234 | 19.66371 | 5.515585 | 25.1 | 15.443 | 5.840138 | 0.2647107 | 26.53 | 11.087 | 67.488 | 49.33779 | 16.872 | 80.2 | 82.8 | 27.46058 | 0.4068957 | 100 | 17.2 | 6.74 | 5.513017 | 1.685 | 8 | 6 | 2.356353 | 0.3496073 | 9 | 3 | 2 | 0.22 | 4.52 | 0.2967359 | 0.03264095 | 0.6706231 | 4.586 | 4.541552 | 1.1465 | 4.65 | 1.65 | 0.3776294 | 0.08234397 | 4.75 | 3.1 | -20.0704 | 1.09311 | 8.110303 | -21.93916 | -162.777 | -177.9332 | 3406.41 | 3357.850187 | 851.6025 | 3134.15 | 1066 | 435.9130101 | 0.127968451 | 4200.15 | 3134.15 | BMG
[179 empty] | -20.0704 | [15 empty] | Fe58Co14Y6B22
45.62 | 33.72344 | 15.20667 | 29 | 59 | 22.87784 | 0.5014871 | 72 | 13 | 0.14907 | 0.1458593 | 0.04969 | 0.132 | 0.054 | 0.02227297 | 0.1494128 | 0.175 | 0.121 | 0.01481727 | 0.141786 | 0.1403666 | 0.047262 | 0.1278 | 0.03 | 0.01427362 | 0.1006702 | 0.1578 | 0.1278 | 0.01230418 | 108.5317 | 74.62889 | 36.17723 | 63.546 | 151.5084614 | 60.37969 | 0.5563324 | 178.49 | 26.9815386 | 10.2194 | 8.361219 | 3.406467 | 8.96 | 10.6 | 3.138749 | 0.3071364 | 13.3 | 2.7 | 0.719352 | 0.3373889 | 0.239784 | 1.236 | 1.058 | 0.5111452 | 0.7105634 | 1.236 | 0.178 | 1.6514 | 1.627757619 | 0.550466667 | 1.85 | 0.48 | 0.19695695 | 0.119266652 | 1.85 | 1.37 | 1.6219 | 1.570174 | 0.5406333 | 1.9 | 0.6 | 0.2853584 | 0.1759408 | 1.9 | 1.3 | 8.24 | 6.391061 | 2.746667 | 11 | 9 | 3.649986 | 0.4429595 | 13 | 4 | 17.4708 | 15.78649 | 5.8236 | 13.05 | 13.27 | 5.641689 | 0.322921 | 24.06 | 10.79 | 7.19098 | 7.143074 | 2.396993 | 7.726 | 1.74 | 0.5720088 | 0.07954531 | 7.726 | 5.986 | 17.90614 | 17.52281 | 5.968714 | 20.29227 | 5.367674 | 2.569071 | 0.1434743 | 20.29227 | 14.9246 | 26.18506 | 17.8323 | 8.728353 | 11.872 | 33.093 | 16.03129 | 0.6122305 | 44.965 | 11.872 | 1801.9026 | 1600.287 | 600.6342 | 1357.77 | 1572.68 | 610.6023 | 0.3388653 | 2506.15 | 933.47 | 4.75 | 4.494382 | 1.583333 | 4 | 3 | 1.098863 | 0.2313396 | 6 | 3 | 24.9602 | 24.94296 | 8.320067 | 24.44 | 1.53 | 0.6584056 | 0.02637822 | 25.73 | 24.2 | 227.48 | 50.34597 | 75.82667 | 401 | 378 | 179.7852 | 0.7903342 | 401 | 23 | 7.34 | 5.56962 | 2.446667 | 11 | 8 | 3.597833 | 0.4901679 | 11 | 3 | 1.51 | 0.09 | 5.74 | 0.2057221 | 0.01226158 | 0.7820163 | 4.1543 | 4.075093 | 1.384767 | 4.7 | 1.19 | 0.5660234 | 0.13625 | 4.7 | 3.51 | -20.0676 | 0.9306068 | 2.109213 | -18.67504 | -42.32684 | -39.38964 | 3688.5 | 3434.099963 | 1229.5 | 2835.15 | 2084 | 1010.715691 | 0.274018081 | 4876.15 | 2792.15 | BMG
[179 empty] | -20.0676 | [15 empty] | Cu49Hf42Al9
23.376 | 13.47982 | 5.844 | 26 | 61 | 12.98274 | 0.5553874 | 66 | 5 | 0.1241856 | 0.1185269 | 0.0310464 | 0.132 | 0.108 | 0.02514682 | 0.2024938 | 0.192 | 0.084 | 0.009004472 | 0.11700064 | 0.1125281 | 0.02925016 | 0.1241 | 0.0954 | 0.0218475 | 0.1867298 | 0.1774 | 0.082 | 0.007408442 | 51.275168 | 29.12304 | 12.818792 | 55.845 | 151.69 | 31.0351 | 0.6052656 | 162.5 | 10.81 | 6.71256 | 5.135268 | 1.67814 | 7.87 | 7.86 | 2.435803 | 0.3628725 | 10.2 | 2.34 | 0.2130304 | 0.181635 | 0.0532576 | 0.153 | 0.594 | 0.1234723 | 0.5795996 | 0.747 | 0.153 | 1.686 | 1.681683182 | 0.4215 | 1.68 | 0.42 | 0.079042267 | 0.046881535 | 1.77 | 1.35 | 1.866656 | 1.847709 | 0.466664 | 1.83 | 0.94 | 0.1669812 | 0.08945475 | 2.16 | 1.22 | 8.8752 | 8.073866 | 2.2188 | 8 | 10 | 2.47944 | 0.2793673 | 13 | 3 | 22.77584 | 16.80863 | 5.69396 | 13.8 | 39.14 | 15.41833 | 0.67696 | 50.2 | 11.06 | 7.8843056 | 7.85078 | 1.9710764 | 7.903 | 2.359 | 0.4638394 | 0.05883073 | 8.298 | 5.939 | 18.07424 | 17.34671 | 4.51856 | 16.18801 | 13.44354 | 3.971178 | 0.2197148 | 25.15521 | 11.71167 | 32.4266816 | 15.30903 | 8.1066704 | 11.552 | 83.172 | 33.95424 | 1.047108 | 94.724 | 11.552 | 1971.5292 | 1935.058 | 492.8823 | 1811.15 | 1216 | 294.7173 | 0.1494867 | 2896.15 | 1680.15 | 3.6576 | 3.307462 | 0.9144 | 4 | 4 | 1.00138 | 0.2737807 | 6 | 2 | 21.9354688 | 19.47079 | 5.4838672 | 25.1 | 16.613 | 5.961542 | 0.2717764 | 27.7 | 11.087 | 67.38224 | 47.2403 | 16.84556 | 80.2 | 127.3 | 28.44803 | 0.4221889 | 138 | 10.7 | 6.5712 | 5.466472 | 1.6428 | 8 | 5 | 2.20729 | 0.3359037 | 8 | 3 | 1.9616 | 0.2304 | 4.3792 | 0.2985147 | 0.03506209 | 0.6664232 | 4.5836 | 4.532555 | 1.1459 | 4.65 | 2 | 0.3834045 | 0.08364703 | 4.75 | 2.75 | -20.05450752 | 0.8474186 | 7.256815 | -16.99456 | -145.5319 | -123.3264 | 3436.2716 | 3363.667314 | 859.0679 | 3134.15 | 2072 | 543.4976604 | 0.158164931 | 4912.15 | 2840.15 | BMG
[179 empty] | -20.05450752 | [15 empty] | (Fe72Mo4B24)96Dy4
34.4 | 24.66177 | 6.88 | 34.4 | 60 | 21.17168 | 0.6154558 | 73 | 13 | 0.153 | 0.150126 | 0.0306 | 0.153 | 0.054 | 0.02020891 | 0.1320844 | 0.175 | 0.121 | 0.01577126 | 0.14352 | 0.142609 | 0.028704 | 0.14352 | 0.0354 | 0.01127677 | 0.07857283 | 0.1603 | 0.1249 | 0.01261091 | 79.80372772 | 53.37648 | 15.96075 | 79.80372772 | 153.9684614 | 54.67064 | 0.6850637 | 180.95 | 26.9815386 | 7.4552 | 5.282583 | 1.49104 | 7.4552 | 13.7 | 4.738922 | 0.6356532 | 16.4 | 2.7 | 0.388216 | 0.2236969 | 0.0776432 | 0.388216 | 0.6 | 0.194201 | 0.5002395 | 0.676 | 0.076 | 1.504 | 1.498450067 | 0.3008 | 1.504 | 0.27 | 0.091345498 | 0.060735039 | 1.64 | 1.37 | 1.528 | 1.519099 | 0.3056 | 1.528 | 0.33 | 0.1133843 | 0.07420439 | 1.66 | 1.33 | 6.4 | 5.298913 | 1.28 | 6.4 | 9 | 3.382307 | 0.5284855 | 13 | 4 | 18.328 | 16.26587 | 3.6656 | 18.328 | 20.81 | 7.004694 | 0.3821854 | 31.6 | 10.79 | 6.7528 | 6.715926 | 1.35056 | 6.7528 | 1.564 | 0.4986888 | 0.07384919 | 7.55 | 5.986 | 15.51972 | 15.2565 | 3.103944 | 15.51972 | 5.666166 | 2.060126 | 0.1327425 | 18.82883 | 13.16267 | 28.9384 | 20.62331 | 5.78768 | 28.9384 | 39.746 | 16.71195 | 0.5775009 | 51.316 | 11.57 | 2094.614 | 1773.714 | 418.9228 | 2094.614 | 2356.68 | 749.6071 | 0.3578736 | 3290.15 | 933.47 | 4.4 | 4.166667 | 0.88 | 4.4 | 3 | 1.019804 | 0.2317736 | 6 | 3 | 24.666 | 24.64056 | 4.9332 | 24.666 | 2.01 | 0.783265 | 0.03175484 | 25.36 | 23.35 | 86.56 | 40.98427 | 17.312 | 86.56 | 215.1 | 79.73289 | 0.9211286 | 237 | 21.9 | 4.4 | 4.166667 | 0.88 | 4.4 | 3 | 1.019804 | 0.2317736 | 6 | 3 | 1.8 | 0.2 | 2.4 | 0.4090909 | 0.04545455 | 0.5454545 | 4.182 | 4.177788 | 0.8364 | 4.182 | 0.4 | 0.1333267 | 0.03188108 | 4.4 | 4 | -20 | 1.609438 | 1.284883 | -32.18876 | -25.69767 | -41.3588 | 3941.95 | 3658.306175 | 788.39 | 3941.95 | 2939 | 1114.679218 | 0.282773556 | 5731.15 | 2792.15 | BMG
22.28 | 13.68741 | 5.57 | 26 | 34 | 9.66652 | 0.4338653 | 39 | 5 | 0.1242 | 0.1185864 | 0.03105 | 0.132 | 0.106 | 0.02553821 | 0.2056216 | 0.19 | 0.084 | 0.009056 | 0.118324 | 0.1135082 | 0.029581 | 0.1241 | 0.0982 | 0.02335638 | 0.1973935 | 0.1802 | 0.082 | 0.007766314 | 48.2915344 | 29.58 | 12.0728836 | 55.845 | 78.09585 | 21.35097 | 0.4421266 | 88.90585 | 10.81 | 6.5682 | 5.070407 | 1.64205 | 7.87 | 6.52 | 2.417504 | 0.3680619 | 8.86 | 2.34 | 0.25126 | 0.1966958 | 0.062815 | 0.153 | 0.509 | 0.1624993 | 0.6467378 | 0.662 | 0.153 | 1.6932 | 1.688052262 | 0.4233 | 1.68 | 0.38 | 0.087325598 | 0.051574296 | 1.77 | 1.39 | 1.8456 | 1.822416 | 0.4614 | 1.83 | 0.82 | 0.1791219 | 0.09705346 | 2.04 | 1.22 | 8.92 | 7.983623 | 2.23 | 8 | 10 | 2.504716 | 0.2807977 | 13 | 3 | 21.9508 | 16.51913 | 5.4877 | 13.8 | 38.8 | 15.03618 | 0.6849946 | 50.2 | 11.4 | 7.8861 | 7.854818 | 1.971525 | 7.903 | 2.081 | 0.4523867 | 0.05736507 | 8.298 | 6.217 | 18.03039 | 17.31848 | 4.507597 | 16.18801 | 12.92533 | 3.915551 | 0.217164 | 25.15521 | 12.22988 | 32.63226 | 16.4272 | 8.158065 | 11.552 | 75.439 | 31.56338 | 0.9672447 | 86.991 | 11.552 | 1923.63 | 1900.603 | 480.9075 | 1811.15 | 581 | 226.3989 | 0.1176936 | 2349.15 | 1768.15 | 3.62 | 3.311258 | 0.905 | 4 | 3 | 0.8919641 | 0.2463989 | 5 | 2 | 22.06814 | 19.66731 | 5.517035 | 25.1 | 15.443 | 5.843007 | 0.2647711 | 26.53 | 11.087 | 67.092 | 49.21789 | 16.773 | 80.2 | 82.8 | 27.12965 | 0.4043649 | 100 | 17.2 | 6.72 | 5.504587 | 1.68 | 8 | 6 | 2.341282 | 0.348405 | 9 | 3 | 2 | 0.22 | 4.5 | 0.297619 | 0.0327381 | 0.6696429 | 4.585 | 4.540608 | 1.14625 | 4.65 | 1.65 | 0.3773924 | 0.08231022 | 4.75 | 3.1 | -19.968 | 1.06284 | 8.109319 | -21.22278 | -161.9269 | -172.1023 | 3405.09 | 3356.366937 | 851.2725 | 3134.15 | 1066 | 436.6349235 | 0.128230068 | 4200.15 | 3134.15 | BMG
[179 empty] | -19.968 | [15 empty] | Fe60Co12Y6B22
22.26 | 13.68208 | 5.565 | 26 | 34 | 9.657764 | 0.4338618 | 39 | 5 | 0.12432 | 0.1186879 | 0.03108 | 0.132 | 0.106 | 0.02556047 | 0.2056022 | 0.19 | 0.084 | 0.009081099 | 0.118304 | 0.1134916 | 0.029576 | 0.1241 | 0.0982 | 0.023351 | 0.1973813 | 0.1802 | 0.082 | 0.007762412 | 48.2297705 | 29.56359 | 12.05744 | 55.845 | 78.09585 | 21.32455 | 0.442145 | 88.90585 | 10.81 | 6.5484 | 5.063118 | 1.6371 | 7.87 | 6.52 | 2.402661 | 0.3669081 | 8.86 | 2.34 | 0.24108 | 0.1928827 | 0.06027 | 0.153 | 0.509 | 0.1520571 | 0.6307328 | 0.662 | 0.153 | 1.6914 | 1.686329132 | 0.42285 | 1.68 | 0.38 | 0.086648947 | 0.051229128 | 1.77 | 1.39 | 1.8446 | 1.821451 | 0.46115 | 1.83 | 0.82 | 0.1790666 | 0.0970761 | 2.04 | 1.22 | 8.9 | 7.965957 | 2.225 | 8 | 10 | 2.507987 | 0.2817963 | 13 | 3 | 21.903 | 16.46096 | 5.47575 | 13.8 | 38.8 | 15.0582 | 0.6874949 | 50.2 | 11.4 | 7.88654 | 7.855254 | 1.971635 | 7.903 | 2.081 | 0.4523922 | 0.05736257 | 8.298 | 6.217 | 18.01254 | 17.29914 | 4.503135 | 16.18801 | 12.92533 | 3.921869 | 0.2177299 | 25.15521 | 12.22988 | 32.4264 | 16.20998 | 8.1066 | 11.552 | 75.439 | 31.66646 | 0.9765642 | 86.991 | 11.552 | 1924.49 | 1901.574 | 481.1225 | 1811.15 | 581 | 225.8877 | 0.1173754 | 2349.15 | 1768.15 | 3.62 | 3.311258 | 0.905 | 4 | 3 | 0.8919641 | 0.2463989 | 5 | 2 | 22.07394 | 19.67091 | 5.518485 | 25.1 | 15.443 | 5.845869 | 0.2648312 | 26.53 | 11.087 | 66.696 | 49.09857 | 16.674 | 80.2 | 82.8 | 26.78878 | 0.401655 | 100 | 17.2 | 6.7 | 5.496183 | 1.675 | 8 | 6 | 2.325941 | 0.3471553 | 9 | 3 | 2 | 0.22 | 4.48 | 0.2985075 | 0.03283582 | 0.6686567 | 4.584 | 4.539665 | 1.146 | 4.65 | 1.65 | 0.3771525 | 0.08227585 | 4.75 | 3.1 | -19.8624 | 1.028553 | 8.108322 | -20.42954 | -161.0507 | -165.6493 | 3403.77 | 3354.884996 | 850.9425 | 3134.15 | 1066 | 437.3516613 | 0.128490368 | 4200.15 | 3134.15 | BMG
[179 empty] | -19.8624 | [15 empty] | Fe62Co10Y6B22
46.75 | 36.84813 | 9.35 | 58 | 45 | 16.26307 | 0.3478732 | 58 | 13 | 0.1785 | 0.170021 | 0.0357 | 0.204 | 0.083 | 0.03573584 | 0.2002008 | 0.204 | 0.121 | 0.02654287 | 0.16533 | 0.161423 | 0.033066 | 0.1825 | 0.0579 | 0.02392693 | 0.1447223 | 0.1825 | 0.1246 | 0.02007555 | 110.6428 | 82.23101 | 22.12856 | 140.116 | 113.1344614 | 42.09478 | 0.3804566 | 140.116 | 26.9815386 | 6.885 | 6.200403 | 1.377 | 6.77 | 6.26 | 1.654861 | 0.2403574 | 8.96 | 2.7 | 0.69893 | 0.6276413 | 0.139786 | 0.57 | 0.8032 | 0.2647497 | 0.3787928 | 1.236 | 0.4328 | 1.436 | 1.409978015 | 0.2872 | 1.31 | 0.54 | 0.210128532 | 0.146329061 | 1.85 | 1.31 | 1.35 | 1.284181 | 0.27 | 1.12 | 0.79 | 0.3253921 | 0.2410312 | 1.91 | 1.12 | 5.6 | 3.945553 | 1.12 | 3 | 10 | 3.839271 | 0.6855841 | 13 | 3 | 9 | 6.963966 | 1.8 | 5.46 | 20.94 | 5.693706 | 0.632634 | 26.4 | 5.46 | 6.0735 | 5.970677 | 1.2147 | 5.539 | 2.187 | 0.8534797 | 0.1405252 | 7.726 | 5.539 | 13.51775 | 12.66342 | 2.70355 | 10.88252 | 9.409753 | 3.757384 | 0.2779593 | 20.29227 | 10.88252 | 21.9214 | 19.52771 | 4.38428 | 26.296 | 15.503 | 6.208499 | 0.2832163 | 26.296 | 10.793 | 1233.744 | 1155.599 | 246.7488 | 1068.15 | 1816.68 | 409.6299 | 0.3320218 | 2750.15 | 933.47 | 5.25 | 4.958678 | 1.05 | 6 | 3 | 1.089725 | 0.2075666 | 6 | 3 | 26.212 | 26.16436 | 5.2424 | 26.94 | 2.74 | 1.093273 | 0.04170888 | 26.94 | 24.2 | 82.965 | 16.74411 | 16.593 | 11.4 | 389.6 | 125.9568 | 1.518192 | 401 | 11.4 | 4.6 | 3.583062 | 0.92 | 3 | 8 | 2.989983 | 0.6499964 | 11 | 3 | 1.85 | 0.1 | 2.65 | 0.4021739 | 0.02173913 | 0.576087 | 3.434 | 3.240356 | 0.6868 | 2.8 | 2.35 | 0.8958259 | 0.2608695 | 5.15 | 2.8 | -19.86 | 1.120571 | 4.359028 | -22.25454 | -86.57029 | -97.00816 | 3547.7 | 3480.075789 | 709.54 | 3716.15 | 2225 | 497.3312251 | 0.140184126 | 5017.15 | 2792.15 | BMG
[179 empty] | -19.86 | [15 empty] | Ce65Al10Ni10Cu10Nb5
22.26 | 13.68112 | 5.565 | 26 | 34 | 9.66294 | 0.4340943 | 39 | 5 | 0.12452 | 0.1188521 | 0.03113 | 0.132 | 0.106 | 0.0256119 | 0.2056851 | 0.19 | 0.084 | 0.00912421 | 0.118229 | 0.1134295 | 0.02955725 | 0.1241 | 0.0982 | 0.02333038 | 0.1973321 | 0.1802 | 0.082 | 0.00774776 | 48.063371 | 29.51962 | 12.01584275 | 55.845 | 78.09585 | 21.2515 | 0.4421559 | 88.90585 | 10.81 | 6.5009 | 5.04563 | 1.625225 | 7.87 | 6.56 | 2.366434 | 0.3640163 | 8.9 | 2.34 | 0.24038 | 0.1850668 | 0.060095 | 0.153 | 1.004 | 0.2184877 | 0.9089263 | 1.157 | 0.153 | 1.6894 | 1.684235193 | 0.42235 | 1.68 | 0.43 | 0.087861482 | 0.052007507 | 1.82 | 1.39 | 1.8436 | 1.820427 | 0.4609 | 1.83 | 0.82 | 0.1793406 | 0.09727738 | 2.04 | 1.22 | 8.9 | 7.957154 | 2.225 | 8 | 10 | 2.527845 | 0.2840275 | 13 | 3 | 21.8475 | 16.37776 | 5.461875 | 13.8 | 38.8 | 15.09132 | 0.6907574 | 50.2 | 11.4 | 7.87559 | 7.844011 | 1.9688975 | 7.903 | 2.081 | 0.4556187 | 0.05785201 | 8.298 | 6.217 | 18.02234 | 17.30332 | 4.505584 | 16.18801 | 12.92533 | 3.932141 | 0.2181815 | 25.15521 | 12.22988 | 31.35915 | 15.13464 | 7.8397875 | 11.552 | 76.198 | 32.18099 | 1.026207 | 86.991 | 10.793 | 1924.64 | 1901.635 | 481.16 | 1811.15 | 621 | 226.1654 | 0.1175105 | 2349.15 | 1728.15 | 3.62 | 3.311258 | 0.905 | 4 | 3 | 0.8919641 | 0.2463989 | 5 | 2 | 22.15144 | 19.71772 | 5.53786 | 25.1 | 15.443 | 5.88862 | 0.2658347 | 26.53 | 11.087 | 65.241 | 48.68098 | 16.31025 | 80.2 | 73.5 | 25.34825 | 0.3885325 | 90.7 | 17.2 | 6.7 | 5.491991 | 1.675 | 8 | 7 | 2.347339 | 0.3503491 | 10 | 3 | 2 | 0.22 | 4.48 | 0.2985075 | 0.03283582 | 0.6686567 | 4.604 | 4.556527 | 1.151 | 4.65 | 2.05 | 0.3958965 | 0.08598967 | 5.15 | 3.1 | -19.8264 | 0.9200193 | 8.104281 | -18.24067 | -160.6787 | -147.8275 | 3399.77 | 3350.415032 | 849.9425 | 3134.15 | 1066 | 439.4508341 | 0.129258989 | 4200.15 | 3134.15 | BMG
[179 empty] | -19.8264 | [15 empty] | Fe67Ni5Y6B22
22.96 | 13.79345 | 5.74 | 26 | 37 | 10.52228 | 0.4582875 | 42 | 5 | 0.12602 | 0.1199721 | 0.031505 | 0.132 | 0.106 | 0.02640378 | 0.2095206 | 0.19 | 0.084 | 0.009489816 | 0.118814 | 0.1138745 | 0.0297035 | 0.1241 | 0.0982 | 0.02362759 | 0.198862 | 0.1802 | 0.082 | 0.007872943 | 49.926201 | 29.81071 | 12.48155025 | 55.845 | 85.14 | 23.6043 | 0.4727838 | 95.95 | 10.81 | 6.5659 | 5.063925 | 1.641475 | 7.87 | 7.86 | 2.44789 | 0.3728187 | 10.2 | 2.34 | 0.21988 | 0.184258 | 0.05497 | 0.153 | 0.594 | 0.1346856 | 0.6125413 | 0.747 | 0.153 | 1.6804 | 1.675725129 | 0.4201 | 1.68 | 0.38 | 0.083113416 | 0.049460495 | 1.77 | 1.39 | 1.8561 | 1.830523 | 0.464025 | 1.83 | 0.94 | 0.1918119 | 0.1033413 | 2.16 | 1.22 | 8.7 | 7.751553 | 2.175 | 8 | 10 | 2.590367 | 0.2977433 | 13 | 3 | 22.574 | 16.73392 | 5.6435 | 13.8 | 38.8 | 15.21235 | 0.6738883 | 50.2 | 11.4 | 7.84819 | 7.813019 | 1.9620475 | 7.903 | 2.081 | 0.4845237 | 0.06173699 | 8.298 | 6.217 | 17.92232 | 17.20198 | 4.48058 | 16.18801 | 12.92533 | 3.952534 | 0.220537 | 25.15521 | 12.22988 | 31.6141 | 15.48295 | 7.903525 | 11.552 | 75.439 | 32.03693 | 1.013375 | 86.991 | 11.552 | 1983.04 | 1944.788 | 495.76 | 1811.15 | 1097 | 304.9613 | 0.1537847 | 2896.15 | 1799.15 | 3.67 | 3.338898 | 0.9175 | 4 | 3 | 0.9386693 | 0.2557682 | 5 | 2 | 22.05094 | 19.65563 | 5.512735 | 25.1 | 15.443 | 5.837818 | 0.2647424 | 26.53 | 11.087 | 67.606 | 49.13292 | 16.9015 | 80.2 | 120.8 | 29.48264 | 0.436095 | 138 | 17.2 | 6.5 | 5.393258 | 1.625 | 8 | 5 | 2.22486 | 0.3422861 | 8 | 3 | 1.95 | 0.22 | 4.33 | 0.3 | 0.03384615 | 0.6661538 | 4.5615 | 4.517027 | 1.140375 | 4.65 | 1.65 | 0.3803193 | 0.08337592 | 4.75 | 3.1 | -19.7624 | 0.9200193 | 8.23043 | -18.18179 | -162.653 | -149.6439 | 3486.07 | 3413.477152 | 871.5175 | 3134.15 | 1778 | 545.6668705 | 0.156527801 | 4912.15 | 3134.15 | BMG
[179 empty] | -19.7624 | [15 empty] | Fe67Mo5Y6B22
35.83077 | 31.93188 | 7.166154 | 40.5 | 28 | 8.549866 | 0.238618 | 41 | 13 | 0.15757738 | 0.1546343 | 0.031515476 | 0.1695 | 0.054 | 0.02020748 | 0.1282385 | 0.175 | 0.121 | 0.01716741 | 0.14623242 | 0.1451751 | 0.029246484 | 0.1516 | 0.0357 | 0.0122534 | 0.08379403 | 0.1603 | 0.1246 | 0.01337231 | 80.55291 | 70.22551 | 16.11058 | 92.065 | 65.9244614 | 20.65745 | 0.2564458 | 92.906 | 26.9815386 | 7.3569082 | 6.570872 | 1.47138164 | 7.545 | 6.26 | 1.790432 | 0.2433674 | 8.96 | 2.7 | 0.747712878 | 0.6256854 | 0.1495425756 | 0.67514 | 0.8032 | 0.3036723 | 0.406135 | 1.236 | 0.4328 | 1.5853631 | 1.573844138 | 0.31707262 | 1.55 | 0.48 | 0.13812233 | 0.087123467 | 1.85 | 1.37 | 1.5579353 | 1.532128 | 0.31158706 | 1.465 | 0.58 | 0.2040807 | 0.1309943 | 1.91 | 1.33 | 6.35865 | 5.316785 | 1.27173 | 4.5 | 9 | 3.138659 | 0.4936046 | 13 | 4 | 19.5066698 | 17.89982 | 3.90133396 | 21.65 | 15.61 | 5.551055 | 0.2845722 | 26.4 | 10.79 | 6.81097798 | 6.780957 | 1.362195596 | 6.6965 | 1.74 | 0.4607785 | 0.06765232 | 7.726 | 5.986 | 15.19168 | 14.8418 | 3.038336 | 13.7327 | 7.129606 | 2.479502 | 0.1632144 | 20.29227 | 13.16267 | 27.31940707 | 20.33718 | 5.463881414 | 32.6525 | 36.206 | 15.0868 | 0.5522376 | 46.999 | 10.793 | 2140.13 | 1923.952 | 428.026 | 2439.15 | 1816.68 | 581.7183 | 0.2718145 | 2750.15 | 933.47 | 4.63734 | 4.521716 | 0.927468 | 5 | 2 | 0.6422287 | 0.1384908 | 5 | 3 | 24.9591537 | 24.94749 | 4.99183074 | 24.98 | 1.87 | 0.5422274 | 0.02172459 | 26.07 | 24.2 | 93.878459 | 40.94677 | 18.7756918 | 38.2 | 378.3 | 113.3228 | 1.207123 | 401 | 22.7 | 5.45205 | 4.731942 | 1.09041 | 4.5 | 8 | 2.460317 | 0.4512646 | 11 | 3 | 1.54533 | 0.09066 | 3.81606 | 0.2834402 | 0.01662861 | 0.6999312 | 4.2577649 | 4.233679 | 0.85155298 | 4.1 | 1.15 | 0.3401903 | 0.0798988 | 5.15 | 4 | -19.7583763 | 1.388672 | 1.461319 | -27.4379 | -28.8733 | -40.09553 | 4329.63279 | 4111.824711 | 865.926558 | 4849.65 | 2225 | 867.5606419 | 0.200377419 | 5017.15 | 2792.15 | BMG
22.24 | 13.67675 | 5.56 | 26 | 34 | 9.648958 | 0.433856 | 39 | 5 | 0.12444 | 0.1187896 | 0.03111 | 0.132 | 0.106 | 0.02558215 | 0.2055782 | 0.19 | 0.084 | 0.009106197 | 0.118284 | 0.113475 | 0.029571 | 0.1241 | 0.0982 | 0.0233456 | 0.197369 | 0.1802 | 0.082 | 0.00775851 | 48.1680066 | 29.5472 | 12.04200165 | 55.845 | 78.09585 | 21.29792 | 0.4421589 | 88.90585 | 10.81 | 6.5286 | 5.055849 | 1.63215 | 7.87 | 6.52 | 2.387562 | 0.3657081 | 8.86 | 2.34 | 0.2309 | 0.1892145 | 0.057725 | 0.153 | 0.509 | 0.140105 | 0.6067778 | 0.662 | 0.153 | 1.6896 | 1.684609516 | 0.4224 | 1.68 | 0.38 | 0.085929273 | 0.050857761 | 1.77 | 1.39 | 1.8436 | 1.820487 | 0.4609 | 1.83 | 0.82 | 0.1790057 | 0.09709574 | 2.04 | 1.22 | 8.88 | 7.94837 | 2.22 | 8 | 10 | 2.511095 | 0.282781 | 13 | 3 | 21.8552 | 16.40319 | 5.4638 | 13.8 | 38.8 | 15.08004 | 0.6899977 | 50.2 | 11.4 | 7.88698 | 7.85569 | 1.971745 | 7.903 | 2.081 | 0.4523973 | 0.05736002 | 8.298 | 6.217 | 17.99469 | 17.27984 | 4.498673 | 16.18801 | 12.92533 | 3.928096 | 0.2182919 | 25.15521 | 12.22988 | 32.22054 | 15.99843 | 8.055135 | 11.552 | 75.439 | 31.76788 | 0.985951 | 86.991 | 11.552 | 1925.35 | 1902.545 | 481.3375 | 1811.15 | 581 | 225.3721 | 0.1170552 | 2349.15 | 1768.15 | 3.62 | 3.311258 | 0.905 | 4 | 3 | 0.8919641 | 0.2463989 | 5 | 2 | 22.07974 | 19.67452 | 5.519935 | 25.1 | 15.443 | 5.848724 | 0.264891 | 26.53 | 11.087 | 66.3 | 48.97982 | 16.575 | 80.2 | 82.8 | 26.43759 | 0.398757 | 100 | 17.2 | 6.68 | 5.487805 | 1.67 | 8 | 6 | 2.310325 | 0.345857 | 9 | 3 | 2 | 0.22 | 4.46 | 0.2994012 | 0.03293413 | 0.6676647 | 4.583 | 4.538723 | 1.14575 | 4.65 | 1.65 | 0.3769098 | 0.08224085 | 4.75 | 3.1 | -19.7536 | 0.9895948 | 8.107312 | -19.54806 | -160.1486 | -158.4822 | 3402.45 | 3353.404363 | 850.6125 | 3134.15 | 1066 | 438.0632489 | 0.128749357 | 4200.15 | 3134.15 | BMG
[179 empty] | -19.7536 | [15 empty] | Fe64Co8Y6B22
29.248 | 22.01997 | 7.312 | 47 | 35 | 14.70022 | 0.502606 | 47 | 12 | 0.152627 | 0.151064 | 0.03815675 | 0.145 | 0.044 | 0.01595337 | 0.1045252 | 0.176 | 0.132 | 0.01539257 | 0.1631569 | 0.159689 | 0.040789225 | 0.1445 | 0.0698 | 0.0244501 | 0.1498564 | 0.1976 | 0.1278 | 0.01944666 | 64.357166 | 45.60188 | 16.0892915 | 107.87 | 83.565 | 35.77033 | 0.5558096 | 107.87 | 24.305 | 5.60694 | 2.649397 | 1.401735 | 10.5 | 8.96 | 4.314737 | 0.7695351 | 10.5 | 1.54 | 0.512912 | 0.08262726 | 0.128228 | 1.304 | 1.704 | 0.7390579 | 1.440906 | 1.304 | -0.4 | 1.63766 | 1.604976662 | 0.409415 | 1.83 | 0.53 | 0.221438308 | 0.135216289 | 1.85 | 1.32 | 1.49865 | 1.382016 | 0.3746625 | 1.93 | 0.93 | 0.4108621 | 0.2741548 | 1.93 | 1 | 6.158 | 3.215434 | 1.5395 | 11 | 9 | 4.486985 | 0.7286433 | 11 | 2 | 10.04509 | 9.830561 | 2.5112725 | 11.3 | 4.51 | 1.507677 | 0.1500909 | 13.05 | 8.54 | 7.153046 | 7.079634 | 1.7882615 | 7.576 | 1.613 | 0.6951281 | 0.09717931 | 7.726 | 6.113 | 16.93686 | 15.87757 | 4.234214 | 21.45411 | 9.582837 | 4.178264 | 0.2466965 | 21.45411 | 11.87128 | 67.779245 | 27.4879 | 16.94481125 | 18.005 | 192.876 | 75.62413 | 1.115742 | 204.748 | 11.872 | 1135.78704 | 1118.803 | 283.94676 | 1234.93 | 434.62 | 134.57 | 0.1184817 | 1357.77 | 923.15 | 4.155 | 4.001334 | 1.03875 | 5 | 2 | 0.768749 | 0.1850178 | 5 | 3 | 25.347632 | 25.33891 | 6.336908 | 25.35 | 1.489 | 0.4692817 | 0.01851383 | 25.929 | 24.44 | 293.522 | 243.6757 | 73.3805 | 429 | 273 | 122.4728 | 0.4172524 | 429 | 156 | 6.158 | 3.215434 | 1.5395 | 11 | 9 | 4.486985 | 0.7286433 | 11 | 2 | 1.538 | 0 | 4.62 | 0.2497564 | 0 | 0.7502436 | 3.82478 | 3.625135 | 0.956195 | 4.64 | 1.99 | 0.8389605 | 0.2193487 | 4.7 | 2.71 | -19.731712 | 1.265655 | 4.67379 | -24.97353 | -92.22188 | -116.7211 | 2010.566 | 1889.391661 | 502.6415 | 2435.15 | 1472 | 487.7944433 | 0.242615484 | 2835.15 | 1363.15 | BMG
[179 empty] | -19.731712 | [15 empty] | Ag38.5Mg23Ca30.8Cu7.7
32.14 | 31.13182 | 10.71333 | 29 | 18 | 5.787953 | 0.1800857 | 40 | 22 | 0.14815 | 0.1455886 | 0.04938333 | 0.132 | 0.043 | 0.02010541 | 0.1357098 | 0.175 | 0.132 | 0.01438973 | 0.139813 | 0.1382691 | 0.04660433 | 0.1278 | 0.0325 | 0.015098 | 0.1079871 | 0.1603 | 0.1278 | 0.01185614 | 71.58221 | 68.86183 | 23.86074 | 63.546 | 43.357 | 14.33287 | 0.2002295 | 91.224 | 47.867 | 7.84302 | 7.512435 | 2.61434 | 8.96 | 4.454 | 1.451107 | 0.1850189 | 8.96 | 4.506 | 0.8899024 | 0.4612287 | 0.2966341 | 1.236 | 1.16 | 0.4324894 | 0.4859964 | 1.236 | 0.076 | 1.7039 | 1.68422176 | 0.567966667 | 1.85 | 0.39 | 0.179080401 | 0.1051003 | 1.85 | 1.46 | 1.6867 | 1.641054 | 0.5622333 | 1.9 | 0.57 | 0.2660679 | 0.1577446 | 1.9 | 1.33 | 8.2 | 6.470588 | 2.733333 | 11 | 7 | 3.429286 | 0.4182056 | 11 | 4 | 14.4885 | 14.2787 | 4.8295 | 13.05 | 3.85 | 1.795924 | 0.1239551 | 16.9 | 13.05 | 7.30278 | 7.264512 | 2.43426 | 7.726 | 1.092 | 0.5204289 | 0.07126449 | 7.726 | 6.634 | 17.46931 | 16.72373 | 5.823102 | 20.29227 | 7.129606 | 3.458836 | 0.197995 | 20.29227 | 13.16267 | 26.22499 | 16.97084 | 8.741663 | 11.872 | 39.444 | 17.60934 | 0.6714716 | 51.316 | 11.872 | 1652.832 | 1579.713 | 550.944 | 1357.77 | 770.38 | 364.1591 | 0.2203243 | 2128.15 | 1357.77 | 4.33 | 4.282655 | 1.443333 | 4 | 1 | 0.4702127 | 0.1085942 | 5 | 4 | 24.787 | 24.77957 | 8.262333 | 24.44 | 0.92 | 0.431058 | 0.01739049 | 25.36 | 24.44 | 249.624 | 52.00194 | 83.208 | 401 | 379.1 | 185.3971 | 0.7427053 | 401 | 21.9 | 8.2 | 6.470588 | 2.733333 | 11 | 7 | 3.429286 | 0.4182056 | 11 | 4 | 1.4 | 0 | 6.8 | 0.1707317 | 0 | 0.8292683 | 4.427 | 4.400774 | 1.475667 | 4.7 | 0.7 | 0.3352178 | 0.07572122 | 4.7 | 4 | -19.728 | 0.8585022 | 2.426959 | -16.93653 | -47.87905 | -41.10427 | 3495.41 | 3313.765011 | 1165.136667 | 2835.15 | 1847 | 852.4174168 | 0.243867648 | 4682.15 | 2835.15 | BMG
[179 empty] | -19.728 | [15 empty] | Cu60Zr33Ti7
22.24 | 13.67598 | 5.56 | 26 | 34 | 9.653103 | 0.4340424 | 39 | 5 | 0.1246 | 0.1189212 | 0.03115 | 0.132 | 0.106 | 0.02562265 | 0.2056392 | 0.19 | 0.084 | 0.009140686 | 0.118224 | 0.1134254 | 0.029556 | 0.1241 | 0.0982 | 0.02332907 | 0.1973294 | 0.1802 | 0.082 | 0.007746789 | 48.034887 | 29.51205 | 12.00872175 | 55.845 | 78.09585 | 21.23914 | 0.4421607 | 88.90585 | 10.81 | 6.4906 | 5.041889 | 1.62265 | 7.87 | 6.56 | 2.358196 | 0.3633248 | 8.9 | 2.34 | 0.23034 | 0.1831445 | 0.057585 | 0.153 | 1.004 | 0.1982688 | 0.8607657 | 1.157 | 0.153 | 1.688 | 1.682937362 | 0.422 | 1.68 | 0.43 | 0.086879227 | 0.051468736 | 1.82 | 1.39 | 1.8428 | 1.819669 | 0.4607 | 1.83 | 0.82 | 0.179221 | 0.09725471 | 2.04 | 1.22 | 8.88 | 7.941356 | 2.22 | 8 | 10 | 2.526974 | 0.2845692 | 13 | 3 | 21.8108 | 16.33703 | 5.4527 | 13.8 | 38.8 | 15.10638 | 0.69261 | 50.2 | 11.4 | 7.87822 | 7.846692 | 1.969555 | 7.903 | 2.081 | 0.4550099 | 0.05775541 | 8.298 | 6.217 | 18.00253 | 17.28318 | 4.500632 | 16.18801 | 12.92533 | 3.93634 | 0.2186548 | 25.15521 | 12.22988 | 31.36674 | 15.1486 | 7.841685 | 11.552 | 76.198 | 32.17623 | 1.025807 | 86.991 | 10.793 | 1925.47 | 1902.594 | 481.3675 | 1811.15 | 621 | 225.5944 | 0.1171633 | 2349.15 | 1728.15 | 3.62 | 3.311258 | 0.905 | 4 | 3 | 0.8919641 | 0.2463989 | 5 | 2 | 22.14174 | 19.71196 | 5.535435 | 25.1 | 15.443 | 5.882954 | 0.2656952 | 26.53 | 11.087 | 65.136 | 48.6468 | 16.284 | 80.2 | 73.5 | 25.26418 | 0.3878681 | 90.7 | 17.2 | 6.68 | 5.484461 | 1.67 | 8 | 7 | 2.327574 | 0.3484392 | 10 | 3 | 2 | 0.22 | 4.46 | 0.2994012 | 0.03293413 | 0.6676647 | 4.599 | 4.552196 | 1.14975 | 4.65 | 2.05 | 0.3921084 | 0.08525949 | 5.15 | 3.1 | -19.7216 | 0.8929183 | 8.104055 | -17.60978 | -159.8249 | -142.7106 | 3399.25 | 3349.830594 | 849.8125 | 3134.15 | 1066 | 439.7339764 | 0.129362058 | 4200.15 | 3134.15 | BMG
[179 empty] | -19.7216 | [15 empty] | Fe68Ni4Y6B22
22.8 | 13.76563 | 5.7 | 26 | 37 | 10.35181 | 0.4540268 | 42 | 5 | 0.1258 | 0.1198165 | 0.03145 | 0.132 | 0.106 | 0.026261 | 0.208752 | 0.19 | 0.084 | 0.009433171 | 0.118692 | 0.113781 | 0.029673 | 0.1241 | 0.0982 | 0.02356841 | 0.1985678 | 0.1802 | 0.082 | 0.007846935 | 49.525151 | 29.74434 | 12.38128775 | 55.845 | 85.14 | 23.15535 | 0.4675474 | 95.95 | 10.81 | 6.5426 | 5.056492 | 1.63565 | 7.87 | 7.86 | 2.424162 | 0.3705197 | 10.2 | 2.34 | 0.21394 | 0.1825102 | 0.053485 | 0.153 | 0.594 | 0.1239802 | 0.5795093 | 0.747 | 0.153 | 1.6808 | 1.676132902 | 0.4202 | 1.68 | 0.38 | 0.083014216 | 0.049389705 | 1.77 | 1.39 | 1.8528 | 1.82773 | 0.4632 | 1.83 | 0.94 | 0.1893784 | 0.102212 | 2.16 | 1.22 | 8.72 | 7.77667 | 2.18 | 8 | 10 | 2.57713 | 0.2955425 | 13 | 3 | 22.392 | 16.6193 | 5.598 | 13.8 | 38.8 | 15.20736 | 0.6791428 | 50.2 | 11.4 | 7.8563 | 7.821862 | 1.964075 | 7.903 | 2.081 | 0.4785491 | 0.06091278 | 8.298 | 6.217 | 17.92252 | 17.2022 | 4.480629 | 16.18801 | 12.92533 | 3.952447 | 0.2205297 | 25.15521 | 12.22988 | 31.5707 | 15.42649 | 7.892675 | 11.552 | 75.439 | 32.06113 | 1.015534 | 86.991 | 11.552 | 1972.19 | 1936.995 | 493.0475 | 1811.15 | 1097 | 291.2755 | 0.1476914 | 2896.15 | 1799.15 | 3.66 | 3.333333 | 0.915 | 4 | 3 | 0.9297311 | 0.2540249 | 5 | 2 | 22.06134 | 19.66228 | 5.515335 | 25.1 | 15.443 | 5.842313 | 0.2648213 | 26.53 | 11.087 | 67.028 | 49.00717 | 16.757 | 80.2 | 120.8 | 28.65179 | 0.42746 | 138 | 17.2 | 6.52 | 5.405405 | 1.63 | 8 | 5 | 2.22926 | 0.341911 | 8 | 3 | 1.96 | 0.22 | 4.34 | 0.3006135 | 0.03374233 | 0.6656442 | 4.565 | 4.520601 | 1.14125 | 4.65 | 1.65 | 0.3795063 | 0.0831339 | 4.75 | 3.1 | -19.6704 | 0.8929183 | 8.206095 | -17.56406 | -161.4172 | -144.1323 | 3468.29 | 3400.073423 | 867.0725 | 3134.15 | 1778 | 527.5771417 | 0.152114483 | 4912.15 | 3134.15 | BMG
[179 empty] | -19.6704 | [15 empty] | Fe68Mo4Y6B22
22.22 | 13.67142 | 5.555 | 26 | 34 | 9.640104 | 0.4338481 | 39 | 5 | 0.12456 | 0.1188915 | 0.03114 | 0.132 | 0.106 | 0.02560325 | 0.2055495 | 0.19 | 0.084 | 0.009131296 | 0.118264 | 0.1134585 | 0.029566 | 0.1241 | 0.0982 | 0.02334018 | 0.1973566 | 0.1802 | 0.082 | 0.007754608 | 48.1062427 | 29.53082 | 12.02656 | 55.845 | 78.09585 | 21.27107 | 0.4421685 | 88.90585 | 10.81 | 6.5088 | 5.048601 | 1.6272 | 7.87 | 6.52 | 2.372201 | 0.3644606 | 8.86 | 2.34 | 0.22072 | 0.1856833 | 0.05518 | 0.153 | 0.509 | 0.1262149 | 0.5718326 | 0.662 | 0.153 | 1.6878 | 1.682893403 | 0.42195 | 1.68 | 0.38 | 0.085165486 | 0.050459466 | 1.77 | 1.39 | 1.8426 | 1.819525 | 0.46065 | 1.83 | 0.82 | 0.1789392 | 0.09711235 | 2.04 | 1.22 | 8.86 | 7.930859 | 2.215 | 8 | 10 | 2.514041 | 0.2837518 | 13 | 3 | 21.8074 | 16.34582 | 5.45185 | 13.8 | 38.8 | 15.10169 | 0.692503 | 50.2 | 11.4 | 7.88742 | 7.856126 | 1.971855 | 7.903 | 2.081 | 0.452402 | 0.05735741 | 8.298 | 6.217 | 17.97685 | 17.26059 | 4.494212 | 16.18801 | 12.92533 | 3.934232 | 0.21885 | 25.15521 | 12.22988 | 32.01468 | 15.79232 | 8.00367 | 11.552 | 75.439 | 31.86764 | 0.995407 | 86.991 | 11.552 | 1926.21 | 1903.518 | 481.5525 | 1811.15 | 581 | 224.8521 | 0.1167329 | 2349.15 | 1768.15 | 3.62 | 3.311258 | 0.905 | 4 | 3 | 0.8919641 | 0.2463989 | 5 | 2 | 22.08554 | 19.67812 | 5.521385 | 25.1 | 15.443 | 5.851571 | 0.2649503 | 26.53 | 11.087 | 65.904 | 48.86165 | 16.476 | 80.2 | 82.8 | 26.07565 | 0.3956611 | 100 | 17.2 | 6.66 | 5.479452 | 1.665 | 8 | 6 | 2.294428 | 0.3445087 | 9 | 3 | 2 | 0.22 | 4.44 | 0.3003003 | 0.03303303 | 0.6666667 | 4.582 | 4.53778 | 1.1455 | 4.65 | 1.65 | 0.3766643 | 0.08220522 | 4.75 | 3.1 | -19.6416 | 0.9449576 | 8.106289 | -18.56048 | -159.2205 | -150.4566 | 3401.13 | 3351.925036 | 850.2825 | 3134.15 | 1066 | 438.7697114 | 0.129007039 | 4200.15 | 3134.15 | BMG
[179 empty] | -19.6416 | [15 empty] | Fe66Co6Y6B22
34.41 | 33.00664 | 8.6025 | 29 | 25 | 7.010128 | 0.2037236 | 47 | 22 | 0.15018 | 0.1476795 | 0.037545 | 0.132 | 0.043 | 0.01977947 | 0.1317051 | 0.175 | 0.132 | 0.01493732 | 0.14209 | 0.140569 | 0.0355225 | 0.1278 | 0.0325 | 0.01486146 | 0.1045919 | 0.1603 | 0.1278 | 0.01241403 | 77.15853 | 73.37359 | 19.2896325 | 63.546 | 60.003 | 17.2985 | 0.2241943 | 107.87 | 47.867 | 8.0129 | 7.661523 | 2.003225 | 8.96 | 5.994 | 1.573329 | 0.1963495 | 10.5 | 4.506 | 0.8958208 | 0.5097117 | 0.2239552 | 1.236 | 1.228 | 0.4289404 | 0.4788239 | 1.304 | 0.076 | 1.6989 | 1.679636294 | 0.424725 | 1.85 | 0.39 | 0.177397266 | 0.104418898 | 1.85 | 1.46 | 1.6798 | 1.631714 | 0.41995 | 1.9 | 0.6 | 0.2739452 | 0.163082 | 1.93 | 1.33 | 8.13 | 6.404658 | 2.0325 | 11 | 7 | 3.442833 | 0.4234727 | 11 | 4 | 14.381 | 14.09732 | 3.59525 | 13.05 | 5.6 | 2.039311 | 0.1418059 | 16.9 | 11.3 | 7.27298 | 7.235341 | 1.818245 | 7.726 | 1.092 | 0.5163624 | 0.07099736 | 7.726 | 6.634 | 17.50594 | 16.71081 | 4.376486 | 20.29227 | 8.291444 | 3.595357 | 0.2053792 | 21.45411 | 13.16267 | 27.10322 | 18.03046 | 6.775805 | 11.872 | 39.444 | 17.13969 | 0.6323857 | 51.316 | 11.872 | 1651.9918 | 1570.398 | 412.99795 | 1357.77 | 893.22 | 381.5938 | 0.2309901 | 2128.15 | 1234.93 | 4.46 | 4.405286 | 1.115 | 4 | 1 | 0.4983974 | 0.1117483 | 5 | 4 | 24.8932 | 24.88511 | 6.2233 | 24.44 | 0.92 | 0.4487134 | 0.01802554 | 25.36 | 24.44 | 248.657 | 51.02775 | 62.16425 | 401 | 407.1 | 188.6154 | 0.7585365 | 429 | 21.9 | 8.13 | 6.404658 | 2.0325 | 11 | 7 | 3.442833 | 0.4234727 | 11 | 4 | 1.41 | 0 | 6.72 | 0.1734317 | 0 | 0.8265683 | 4.412 | 4.385923 | 1.103 | 4.7 | 0.7 | 0.334389 | 0.0757908 | 4.7 | 4 | -19.6388 | 1.097381 | 2.276746 | -21.55125 | -44.71257 | -49.06672 | 3496.32 | 3280.541757 | 874.08 | 2835.15 | 2247 | 912.8212975 | 0.261080593 | 4682.15 | 2435.15 | BMG
[179 empty] | -19.6388 | [15 empty] | Cu49Zr36Ag10Ti5
22.22 | 13.67085 | 5.555 | 26 | 34 | 9.643215 | 0.4339881 | 39 | 5 | 0.12468 | 0.1189903 | 0.03117 | 0.132 | 0.106 | 0.02563313 | 0.2055914 | 0.19 | 0.084 | 0.009157163 | 0.118219 | 0.1134212 | 0.02955475 | 0.1241 | 0.0982 | 0.02332775 | 0.1973266 | 0.1802 | 0.082 | 0.007745817 | 48.006403 | 29.50448 | 12.00160075 | 55.845 | 78.09585 | 21.22673 | 0.4421647 | 88.90585 | 10.81 | 6.4803 | 5.038154 | 1.620075 | 7.87 | 6.56 | 2.349885 | 0.3626198 | 8.9 | 2.34 | 0.2203 | 0.1812616 | 0.055075 | 0.153 | 1.004 | 0.1751643 | 0.7951171 | 1.157 | 0.153 | 1.6866 | 1.68164153 | 0.42165 | 1.68 | 0.43 | 0.085862914 | 0.050908878 | 1.82 | 1.39 | 1.842 | 1.818911 | 0.4605 | 1.83 | 0.82 | 0.1790977 | 0.09723004 | 2.04 | 1.22 | 8.86 | 7.925621 | 2.215 | 8 | 10 | 2.525945 | 0.2850954 | 13 | 3 | 21.7741 | 16.2965 | 5.443525 | 13.8 | 38.8 | 15.12133 | 0.694464 | 50.2 | 11.4 | 7.88085 | 7.849374 | 1.9702125 | 7.903 | 2.081 | 0.454385 | 0.05765685 | 8.298 | 6.217 | 17.98272 | 17.26309 | 4.495681 | 16.18801 | 12.92533 | 3.940435 | 0.2191234 | 25.15521 | 12.22988 | 31.37433 | 15.16258 | 7.8435825 | 11.552 | 76.198 | 32.17147 | 1.025407 | 86.991 | 10.793 | 1926.3 | 1903.555 | 481.575 | 1811.15 | 621 | 225.0188 | 0.116814 | 2349.15 | 1728.15 | 3.62 | 3.311258 | 0.905 | 4 | 3 | 0.8919641 | 0.2463989 | 5 | 2 | 22.13204 | 19.7062 | 5.53301 | 25.1 | 15.443 | 5.877266 | 0.2655546 | 26.53 | 11.087 | 65.031 | 48.61266 | 16.25775 | 80.2 | 73.5 | 25.17939 | 0.3871906 | 90.7 | 17.2 | 6.66 | 5.476951 | 1.665 | 8 | 7 | 2.307466 | 0.3464664 | 10 | 3 | 2 | 0.22 | 4.44 | 0.3003003 | 0.03303303 | 0.6666667 | 4.594 | 4.547874 | 1.1485 | 4.65 | 2.05 | 0.388219 | 0.08450566 | 5.15 | 3.1 | -19.6152 | 0.8631434 | 8.103828 | -16.93073 | -158.9582 | -137.2037 | 3398.73 | 3349.246359 | 849.6825 | 3134.15 | 1066 | 440.016322 | 0.129464924 | 4200.15 | 3134.15 | BMG
[179 empty] | -19.6152 | [15 empty] | Fe69Ni3Y6B22
22.64 | 13.73792 | 5.66 | 26 | 37 | 10.17597 | 0.4494687 | 42 | 5 | 0.12558 | 0.1196614 | 0.031395 | 0.132 | 0.106 | 0.02611558 | 0.2079597 | 0.19 | 0.084 | 0.009376526 | 0.11857 | 0.1136877 | 0.0296425 | 0.1241 | 0.0982 | 0.02350845 | 0.1982664 | 0.1802 | 0.082 | 0.007820927 | 49.124101 | 29.67827 | 12.28102525 | 55.845 | 85.14 | 22.69045 | 0.4619005 | 95.95 | 10.81 | 6.5193 | 5.049082 | 1.629825 | 7.87 | 7.86 | 2.399974 | 0.3681337 | 10.2 | 2.34 | 0.208 | 0.1807953 | 0.052 | 0.153 | 0.594 | 0.1119438 | 0.5381915 | 0.747 | 0.153 | 1.6812 | 1.676540873 | 0.4203 | 1.68 | 0.38 | 0.082912966 | 0.049317729 | 1.77 | 1.39 | 1.8495 | 1.824946 | 0.462375 | 1.83 | 0.94 | 0.1868549 | 0.1010299 | 2.16 | 1.22 | 8.74 | 7.80195 | 2.185 | 8 | 10 | 2.563669 | 0.293326 | 13 | 3 | 22.21 | 16.50625 | 5.5525 | 13.8 | 38.8 | 15.20019 | 0.6843851 | 50.2 | 11.4 | 7.86441 | 7.830724 | 1.9661025 | 7.903 | 2.081 | 0.4723597 | 0.06006296 | 8.298 | 6.217 | 17.92271 | 17.20242 | 4.480678 | 16.18801 | 12.92533 | 3.952361 | 0.2205224 | 25.15521 | 12.22988 | 31.5273 | 15.37043 | 7.881825 | 11.552 | 75.439 | 32.08525 | 1.017697 | 86.991 | 11.552 | 1961.34 | 1929.266 | 490.335 | 1811.15 | 1097 | 276.4888 | 0.1409693 | 2896.15 | 1799.15 | 3.65 | 3.327787 | 0.9125 | 4 | 3 | 0.9205976 | 0.2522185 | 5 | 2 | 22.07174 | 19.66894 | 5.517935 | 25.1 | 15.443 | 5.846785 | 0.2648992 | 26.53 | 11.087 | 66.45 | 48.88206 | 16.6125 | 80.2 | 120.8 | 27.78409 | 0.4181202 | 138 | 17.2 | 6.54 | 5.417607 | 1.635 | 8 | 5 | 2.233473 | 0.3415096 | 8 | 3 | 1.97 | 0.22 | 4.35 | 0.3012232 | 0.03363914 | 0.6651376 | 4.5685 | 4.524181 | 1.142125 | 4.65 | 1.65 | 0.3786591 | 0.08288479 | 4.75 | 3.1 | -19.5768 | 0.8631434 | 8.181203 | -16.89759 | -160.1618 | -138.2426 | 3450.51 | 3386.774547 | 862.6275 | 3134.15 | 1778 | 508.2230715 | 0.147289262 | 4912.15 | 3134.15 | BMG
[179 empty] | -19.5768 | [15 empty] | Fe69Mo3Y6B22
22.2 | 13.6661 | 5.55 | 26 | 34 | 9.631199 | 0.4338378 | 39 | 5 | 0.12468 | 0.1189936 | 0.03117 | 0.132 | 0.106 | 0.02562377 | 0.2055163 | 0.19 | 0.084 | 0.009156394 | 0.118244 | 0.1134419 | 0.029561 | 0.1241 | 0.0982 | 0.02333474 | 0.197344 | 0.1802 | 0.082 | 0.007750706 | 48.0444788 | 29.51446 | 12.0111197 | 55.845 | 78.09585 | 21.24401 | 0.4421737 | 88.90585 | 10.81 | 6.489 | 5.041373 | 1.62225 | 7.87 | 6.52 | 2.356574 | 0.3631644 | 8.86 | 2.34 | 0.21054 | 0.1822815 | 0.052635 | 0.153 | 0.509 | 0.1096528 | 0.5208168 | 0.662 | 0.153 | 1.686 | 1.681180783 | 0.4215 | 1.68 | 0.38 | 0.084356387 | 0.050033444 | 1.77 | 1.39 | 1.8416 | 1.818563 | 0.4604 | 1.83 | 0.82 | 0.1788671 | 0.09712592 | 2.04 | 1.22 | 8.84 | 7.913426 | 2.21 | 8 | 10 | 2.516823 | 0.2847085 | 13 | 3 | 21.7596 | 16.28886 | 5.4399 | 13.8 | 38.8 | 15.12316 | 0.6950111 | 50.2 | 11.4 | 7.88786 | 7.856562 | 1.971965 | 7.903 | 2.081 | 0.4524062 | 0.05735475 | 8.298 | 6.217 | 17.959 | 17.24138 | 4.48975 | 16.18801 | 12.92533 | 3.940278 | 0.2194041 | 25.15521 | 12.22988 | 31.80882 | 15.59146 | 7.952205 | 11.552 | 75.439 | 31.96576 | 1.004934 | 86.991 | 11.552 | 1927.07 | 1904.491 | 481.7675 | 1811.15 | 581 | 224.3275 | 0.1164086 | 2349.15 | 1768.15 | 3.62 | 3.311258 | 0.905 | 4 | 3 | 0.8919641 | 0.2463989 | 5 | 2 | 22.09134 | 19.68173 | 5.522835 | 25.1 | 15.443 | 5.854412 | 0.2650094 | 26.53 | 11.087 | 65.508 | 48.74405 | 16.377 | 80.2 | 82.8 | 25.70252 | 0.392357 | 100 | 17.2 | 6.64 | 5.471125 | 1.66 | 8 | 6 | 2.278245 | 0.3431092 | 9 | 3 | 2 | 0.22 | 4.42 | 0.3012048 | 0.03313253 | 0.6656627 | 4.581 | 4.536838 | 1.14525 | 4.65 | 1.65 | 0.376416 | 0.08216896 | 4.75 | 3.1 | -19.5264 | 0.8929183 | 8.105253 | -17.43548 | -158.2664 | -141.319 | 3399.81 | 3350.447014 | 849.9525 | 3134.15 | 1066 | 439.4710735 | 0.129263422 | 4200.15 | 3134.15 | BMG
[179 empty] | -19.5264 | [15 empty] | Fe68Co4Y6B22
31.5 | 30.42952 | 7.875 | 29 | 18 | 5.928744 | 0.1882141 | 40 | 22 | 0.1474 | 0.1448692 | 0.03685 | 0.132 | 0.049 | 0.01994342 | 0.1353014 | 0.175 | 0.126 | 0.01416822 | 0.139255 | 0.1377645 | 0.03481375 | 0.1278 | 0.0352 | 0.0148283 | 0.1064831 | 0.1603 | 0.1251 | 0.01170409 | 70.05085975 | 67.19845 | 17.51271 | 63.546 | 43.357 | 14.59984 | 0.2084177 | 91.224 | 47.867 | 7.7776 | 7.39469 | 1.9444 | 8.96 | 4.454 | 1.540234 | 0.1980347 | 8.96 | 4.506 | 0.850484 | 0.3954609 | 0.212621 | 1.236 | 1.16 | 0.4424014 | 0.5201761 | 1.236 | 0.076 | 1.699 | 1.679595867 | 0.42475 | 1.85 | 0.39 | 0.177789201 | 0.104643438 | 1.85 | 1.46 | 1.692 | 1.648619 | 0.423 | 1.9 | 0.57 | 0.2592026 | 0.153193 | 1.9 | 1.33 | 8.1 | 6.428571 | 2.025 | 11 | 7 | 3.374907 | 0.4166552 | 11 | 4 | 14.602 | 14.39721 | 3.6505 | 13.05 | 3.85 | 1.762676 | 0.1207147 | 16.9 | 13.05 | 7.31635 | 7.278035 | 1.8290875 | 7.726 | 1.247 | 0.5213135 | 0.07125322 | 7.881 | 6.634 | 17.32109 | 16.61423 | 4.330272 | 20.29227 | 7.129606 | 3.383666 | 0.1953495 | 20.29227 | 13.16267 | 26.85315 | 17.55983 | 6.7132875 | 11.872 | 39.444 | 17.50123 | 0.6517383 | 51.316 | 11.872 | 1667.741 | 1597.859 | 416.93525 | 1357.77 | 770.38 | 352.7285 | 0.2115008 | 2128.15 | 1357.77 | 4.3 | 4.255319 | 1.075 | 4 | 1 | 0.4582576 | 0.1065715 | 5 | 4 | 24.7965 | 24.78961 | 6.199125 | 24.44 | 0.92 | 0.4148647 | 0.01673078 | 25.36 | 24.44 | 234.55 | 50.88116 | 58.6375 | 401 | 379.1 | 184.7414 | 0.787642 | 401 | 21.9 | 8.1 | 6.428571 | 2.025 | 11 | 7 | 3.374907 | 0.4166552 | 11 | 4 | 1.45 | 0 | 6.65 | 0.1790123 | 0 | 0.8209877 | 4.43 | 4.40432 | 1.1075 | 4.7 | 0.7 | 0.3318132 | 0.0749014 | 4.7 | 4 | -19.52 | 1.070047 | 2.359826 | -20.88732 | -46.06381 | -49.29045 | 3480 | 3313.679199 | 870 | 2835.15 | 1847 | 816.5873667 | 0.234651542 | 4682.15 | 2835.15 | BMG
22.2 | 13.66572 | 5.55 | 26 | 34 | 9.633276 | 0.4339313 | 39 | 5 | 0.12476 | 0.1190596 | 0.03119 | 0.132 | 0.106 | 0.02564337 | 0.2055416 | 0.19 | 0.084 | 0.009173639 | 0.118214 | 0.1134171 | 0.0295535 | 0.1241 | 0.0982 | 0.02332644 | 0.1973238 | 0.1802 | 0.082 | 0.007744846 | 47.977919 | 29.49692 | 11.99447975 | 55.845 | 78.09585 | 21.21428 | 0.4421676 | 88.90585 | 10.81 | 6.47 | 5.034424 | 1.6175 | 7.87 | 6.56 | 2.341499 | 0.3619009 | 8.9 | 2.34 | 0.21026 | 0.1794171 | 0.052565 | 0.153 | 1.004 | 0.1478274 | 0.7030697 | 1.157 | 0.153 | 1.6852 | 1.680347692 | 0.4213 | 1.68 | 0.43 | 0.08481132 | 0.050327154 | 1.82 | 1.39 | 1.8412 | 1.818154 | 0.4603 | 1.83 | 0.82 | 0.1789708 | 0.09720336 | 2.04 | 1.22 | 8.84 | 7.909948 | 2.21 | 8 | 10 | 2.524757 | 0.285606 | 13 | 3 | 21.7374 | 16.25618 | 5.43435 | 13.8 | 38.8 | 15.13618 | 0.6963196 | 50.2 | 11.4 | 7.88348 | 7.852059 | 1.97087 | 7.903 | 2.081 | 0.453744 | 0.05755631 | 8.298 | 6.217 | 17.96292 | 17.24304 | 4.490729 | 16.18801 | 12.92533 | 3.944427 | 0.2195872 | 25.15521 | 12.22988 | 31.38192 | 15.17659 | 7.84548 | 11.552 | 76.198 | 32.1667 | 1.025007 | 86.991 | 10.793 | 1927.13 | 1904.516 | 481.7825 | 1811.15 | 621 | 224.4387 | 0.1164627 | 2349.15 | 1728.15 | 3.62 | 3.311258 | 0.905 | 4 | 3 | 0.8919641 | 0.2463989 | 5 | 2 | 22.12234 | 19.70045 | 5.530585 | 25.1 | 15.443 | 5.871556 | 0.265413 | 26.53 | 11.087 | 64.926 | 48.57857 | 16.2315 | 80.2 | 73.5 | 25.09388 | 0.3864997 | 90.7 | 17.2 | 6.64 | 5.469462 | 1.66 | 8 | 7 | 2.287007 | 0.3444287 | 10 | 3 | 2 | 0.22 | 4.42 | 0.3012048 | 0.03313253 | 0.6656627 | 4.589 | 4.54356 | 1.14725 | 4.65 | 2.05 | 0.3842252 | 0.08372743 | 5.15 | 3.1 | -19.5072 | 0.8298257 | 8.1036 | -16.18758 | -158.0785 | -131.1776 | 3398.21 | 3348.662328 | 849.5525 | 3134.15 | 1066 | 440.2978724 | 0.129567588 | 4200.15 | 3134.15 | BMG
[179 empty] | -19.5072 | [15 empty] | Fe70Ni2Y6B22
22.48 | 13.71033 | 5.62 | 26 | 37 | 9.994478 | 0.4445942 | 42 | 5 | 0.12536 | 0.1195066 | 0.03134 | 0.132 | 0.106 | 0.02596749 | 0.2071433 | 0.19 | 0.084 | 0.009319881 | 0.118448 | 0.1135946 | 0.029612 | 0.1241 | 0.0982 | 0.0234477 | 0.1979577 | 0.1802 | 0.082 | 0.007794919 | 48.723051 | 29.61249 | 12.18076275 | 55.845 | 85.14 | 22.20857 | 0.4558124 | 95.95 | 10.81 | 6.496 | 5.041693 | 1.624 | 7.87 | 7.86 | 2.375311 | 0.3656574 | 10.2 | 2.34 | 0.20206 | 0.1791122 | 0.050515 | 0.153 | 0.594 | 0.0980876 | 0.485438 | 0.747 | 0.153 | 1.6816 | 1.676949043 | 0.4204 | 1.68 | 0.38 | 0.082809661 | 0.049244565 | 1.77 | 1.39 | 1.8462 | 1.822169 | 0.46155 | 1.83 | 0.94 | 0.1842378 | 0.09979297 | 2.16 | 1.22 | 8.76 | 7.827396 | 2.19 | 8 | 10 | 2.54998 | 0.2910937 | 13 | 3 | 22.028 | 16.39472 | 5.507 | 13.8 | 38.8 | 15.19084 | 0.689615 | 50.2 | 11.4 | 7.87252 | 7.839607 | 1.96813 | 7.903 | 2.081 | 0.465947 | 0.05918652 | 8.298 | 6.217 | 17.92291 | 17.20265 | 4.480728 | 16.18801 | 12.92533 | 3.952274 | 0.2205152 | 25.15521 | 12.22988 | 31.4839 | 15.31478 | 7.870975 | 11.552 | 75.439 | 32.1093 | 1.019864 | 86.991 | 11.552 | 1950.49 | 1921.597 | 487.6225 | 1811.15 | 1097 | 260.4135 | 0.1335118 | 2896.15 | 1799.15 | 3.64 | 3.322259 | 0.91 | 4 | 3 | 0.9112629 | 0.2503469 | 5 | 2 | 22.08214 | 19.67561 | 5.520535 | 25.1 | 15.443 | 5.851236 | 0.264976 | 26.53 | 11.087 | 65.872 | 48.75759 | 16.468 | 80.2 | 120.8 | 26.87597 | 0.408003 | 138 | 17.2 | 6.56 | 5.429864 | 1.64 | 8 | 5 | 2.237499 | 0.3410821 | 8 | 3 | 1.98 | 0.22 | 4.36 | 0.3018293 | 0.03353659 | 0.6646341 | 4.572 | 4.527767 | 1.143 | 4.65 | 1.65 | 0.3777777 | 0.08262855 | 4.75 | 3.1 | -19.4816 | 0.8298257 | 8.155748 | -16.16633 | -158.887 | -131.8485 | 3432.73 | 3373.579298 | 858.1825 | 3134.15 | 1778 | 487.4540836 | 0.142001871 | 4912.15 | 3134.15 | BMG
[179 empty] | -19.4816 | [15 empty] | Fe70Mo2Y6B22
46.37 | 34.96722 | 15.45667 | 29 | 59 | 22.61135 | 0.4876288 | 72 | 13 | 0.14972 | 0.1465516 | 0.04990667 | 0.132 | 0.054 | 0.02212559 | 0.1477798 | 0.175 | 0.121 | 0.01498969 | 0.141778 | 0.1403281 | 0.04725933 | 0.1278 | 0.03 | 0.01442972 | 0.1017768 | 0.1578 | 0.1278 | 0.0123102 | 110.4124 | 77.68933 | 36.80414 | 63.546 | 151.5084614 | 59.81923 | 0.5417799 | 178.49 | 26.9815386 | 10.388 | 8.767291 | 3.462667 | 8.96 | 10.6 | 2.967028 | 0.2856207 | 13.3 | 2.7 | 0.724836 | 0.3353456 | 0.241612 | 1.236 | 1.058 | 0.5149728 | 0.710468 | 1.236 | 0.178 | 1.6573 | 1.634238736 | 0.552433333 | 1.85 | 0.48 | 0.194580857 | 0.117408349 | 1.85 | 1.37 | 1.6217 | 1.56886 | 0.5405667 | 1.9 | 0.6 | 0.2885067 | 0.1779039 | 1.9 | 1.3 | 8.13 | 6.315557 | 2.71 | 11 | 9 | 3.621201 | 0.4454122 | 13 | 4 | 17.6261 | 15.95567 | 5.875367 | 13.05 | 13.27 | 5.616181 | 0.3186287 | 24.06 | 10.79 | 7.21677 | 7.172873 | 2.40559 | 7.726 | 1.74 | 0.5492643 | 0.07610943 | 7.726 | 5.986 | 17.88173 | 17.49196 | 5.960578 | 20.29227 | 5.367674 | 2.593904 | 0.1450589 | 20.29227 | 14.9246 | 26.42399 | 17.87996 | 8.807997 | 11.872 | 33.093 | 16.14416 | 0.610966 | 44.965 | 11.872 | 1821.8724 | 1626.498 | 607.2908 | 1357.77 | 1572.68 | 603.5603 | 0.3312857 | 2506.15 | 933.47 | 4.79 | 4.545455 | 1.596667 | 4 | 3 | 1.079768 | 0.2254214 | 6 | 3 | 24.9779 | 24.96079 | 8.325967 | 24.44 | 1.53 | 0.655941 | 0.02626085 | 25.73 | 24.2 | 226.98 | 49.41226 | 75.66 | 401 | 378 | 181.7688 | 0.800814 | 401 | 23 | 7.43 | 5.67254 | 2.476667 | 11 | 8 | 3.578421 | 0.481618 | 11 | 3 | 1.5 | 0.07 | 5.86 | 0.2018843 | 0.009421265 | 0.7886945 | 4.1526 | 4.071719 | 1.3842 | 4.7 | 1.19 | 0.5722615 | 0.137808 | 4.7 | 3.51 | -19.4556 | 0.8956289 | 2.155841 | -17.425 | -41.94319 | -37.56553 | 3709.77 | 3452.894119 | 1236.59 | 2835.15 | 2084 | 1013.119991 | 0.273095095 | 4876.15 | 2792.15 | BMG
33.96 | 32.40188 | 8.49 | 29 | 25 | 7.167873 | 0.2110681 | 47 | 22 | 0.15291 | 0.1503522 | 0.0382275 | 0.132 | 0.043 | 0.01981418 | 0.1295807 | 0.175 | 0.132 | 0.01573201 | 0.143809 | 0.1422804 | 0.03595225 | 0.1278 | 0.0325 | 0.01481858 | 0.1030435 | 0.1603 | 0.1278 | 0.01285492 | 76.15198 | 71.99624 | 19.037995 | 63.546 | 60.003 | 17.59614 | 0.2310661 | 107.87 | 47.867 | 7.6464 | 7.235887 | 1.9116 | 8.96 | 5.994 | 1.675028 | 0.219061 | 10.5 | 4.506 | 0.803672 | 0.3787079 | 0.200918 | 1.236 | 1.228 | 0.4535636 | 0.5643641 | 1.304 | 0.076 | 1.6656 | 1.645729355 | 0.4164 | 1.85 | 0.39 | 0.181864345 | 0.109188488 | 1.85 | 1.46 | 1.6381 | 1.591667 | 0.409525 | 1.9 | 0.6 | 0.2727479 | 0.1665026 | 1.93 | 1.33 | 7.5 | 5.866667 | 1.875 | 11 | 7 | 3.5 | 0.4666667 | 11 | 4 | 14.7075 | 14.43293 | 3.676875 | 13.05 | 5.6 | 1.993005 | 0.1355094 | 16.9 | 11.3 | 7.1889 | 7.151185 | 1.797225 | 7.726 | 1.092 | 0.520312 | 0.07237714 | 7.726 | 6.634 | 16.85005 | 16.07498 | 4.212512 | 20.29227 | 8.291444 | 3.618017 | 0.2147185 | 21.45411 | 13.16267 | 30.29651 | 19.77574 | 7.5741275 | 11.872 | 39.444 | 17.67246 | 0.5833166 | 51.316 | 11.872 | 1715.6612 | 1631.716 | 428.9153 | 1357.77 | 893.22 | 379.9967 | 0.2214871 | 2128.15 | 1234.93 | 4.47 | 4.415011 | 1.1175 | 4 | 1 | 0.4990992 | 0.1116553 | 5 | 4 | 24.9337 | 24.92601 | 6.233425 | 24.44 | 0.92 | 0.4372954 | 0.01753833 | 25.36 | 24.44 | 213.73 | 42.69336 | 53.4325 | 401 | 407.1 | 191.3135 | 0.8951178 | 429 | 21.9 | 7.5 | 5.866667 | 1.875 | 11 | 7 | 3.5 | 0.4666667 | 11 | 4 | 1.5 | 0 | 6 | 0.2 | 0 | 0.8 | 4.3558 | 4.329645 | 1.08895 | 4.7 | 0.7 | 0.3373105 | 0.07743939 | 4.7 | 4 | -19.4272 | 1.14583 | 2.209835 | -22.26027 | -42.9309 | -49.19152 | 3618.45 | 3402.139735 | 904.6125 | 2835.15 | 2247 | 902.6445646 | 0.249456139 | 4682.15 | 2435.15 | BMG
[179 empty] | -19.4272 | [15 empty] | Cu43Zr40Ag7Ti10
22.18 | 13.66078 | 5.545 | 26 | 34 | 9.622245 | 0.4338253 | 39 | 5 | 0.1248 | 0.1190959 | 0.0312 | 0.132 | 0.106 | 0.02564371 | 0.2054785 | 0.19 | 0.084 | 0.009181493 | 0.118224 | 0.1134253 | 0.029556 | 0.1241 | 0.0982 | 0.02332928 | 0.1973312 | 0.1802 | 0.082 | 0.007746805 | 47.9827149 | 29.49813 | 11.99568 | 55.845 | 78.09585 | 21.21673 | 0.4421745 | 88.90585 | 10.81 | 6.4692 | 5.034167 | 1.6173 | 7.87 | 6.52 | 2.340675 | 0.3618183 | 8.86 | 2.34 | 0.20036 | 0.179002 | 0.05009 | 0.153 | 0.509 | 0.08893813 | 0.4438916 | 0.662 | 0.153 | 1.6842 | 1.679471645 | 0.42105 | 1.68 | 0.38 | 0.083500659 | 0.049578826 | 1.77 | 1.39 | 1.8406 | 1.817602 | 0.46015 | 1.83 | 0.82 | 0.1787894 | 0.09713646 | 2.04 | 1.22 | 8.82 | 7.896069 | 2.205 | 8 | 10 | 2.519444 | 0.2856513 | 13 | 3 | 21.7118 | 16.23229 | 5.42795 | 13.8 | 38.8 | 15.14445 | 0.6975218 | 50.2 | 11.4 | 7.8883 | 7.856998 | 1.972075 | 7.903 | 2.081 | 0.45241 | 0.05735203 | 8.298 | 6.217 | 17.94115 | 17.22221 | 4.485288 | 16.18801 | 12.92533 | 3.946234 | 0.2199543 | 25.15521 | 12.22988 | 31.60296 | 15.39565 | 7.90074 | 11.552 | 75.439 | 32.06226 | 1.014534 | 86.991 | 11.552 | 1927.93 | 1905.466 | 481.9825 | 1811.15 | 581 | 223.7984 | 0.1160822 | 2349.15 | 1768.15 | 3.62 | 3.311258 | 0.905 | 4 | 3 | 0.8919641 | 0.2463989 | 5 | 2 | 22.09714 | 19.68534 | 5.524285 | 25.1 | 15.443 | 5.857246 | 0.265068 | 26.53 | 11.087 | 65.112 | 48.62702 | 16.278 | 80.2 | 82.8 | 25.3177 | 0.3888331 | 100 | 17.2 | 6.62 | 5.462822 | 1.655 | 8 | 6 | 2.261769 | 0.341657 | 9 | 3 | 2 | 0.22 | 4.4 | 0.3021148 | 0.03323263 | 0.6646526 | 4.58 | 4.535897 | 1.145 | 4.65 | 1.65 | 0.3761649 | 0.08213206 | 4.75 | 3.1 | -19.408 | 0.8298257 | 8.104204 | -16.10526 | -157.2864 | -130.5203 | 3398.49 | 3348.970295 | 849.6225 | 3134.15 | 1066 | 440.1673595 | 0.12951851 | 4200.15 | 3134.15 | BMG
[179 empty] | -19.408 | [15 empty] | Fe70Co2Y6B22
35.93377 | 32.08152 | 7.186754 | 40.5 | 28 | 8.483128 | 0.2360768 | 41 | 13 | 0.15784038 | 0.1549307 | 0.031568076 | 0.1695 | 0.054 | 0.02007657 | 0.1271954 | 0.175 | 0.121 | 0.01724011 | 0.14635082 | 0.1453008 | 0.029270164 | 0.1516 | 0.0357 | 0.01221168 | 0.08344113 | 0.1603 | 0.1246 | 0.01340244 | 80.80686 | 70.59483 | 16.16137 | 92.065 | 65.9244614 | 20.49857 | 0.2536736 | 92.906 | 26.9815386 | 7.3610582 | 6.587255 | 1.47221164 | 7.545 | 6.26 | 1.777321 | 0.2414491 | 8.96 | 2.7 | 0.746112118 | 0.6248145 | 0.1492224236 | 0.67514 | 0.8032 | 0.3026329 | 0.4056132 | 1.236 | 0.4328 | 1.5845831 | 1.573257458 | 0.31691662 | 1.55 | 0.48 | 0.136979328 | 0.086445026 | 1.85 | 1.37 | 1.5558853 | 1.530279 | 0.31117706 | 1.465 | 0.58 | 0.2032696 | 0.1306456 | 1.91 | 1.33 | 6.31765 | 5.293865 | 1.26353 | 4.5 | 9 | 3.116714 | 0.4933344 | 13 | 4 | 19.5539498 | 17.95185 | 3.91078996 | 21.65 | 15.61 | 5.54358 | 0.2835018 | 26.4 | 10.79 | 6.80845298 | 6.779058 | 1.361690596 | 6.6965 | 1.74 | 0.4560726 | 0.06698623 | 7.726 | 5.986 | 15.1595 | 14.8148 | 3.0319 | 13.7327 | 7.129606 | 2.462803 | 0.1624594 | 20.29227 | 13.16267 | 27.43704807 | 20.44005 | 5.487409614 | 32.6525 | 36.206 | 15.09121 | 0.5500303 | 46.999 | 10.793 | 2146.726 | 1932.4 | 429.3452 | 2439.15 | 1816.68 | 578.7865 | 0.2696136 | 2750.15 | 933.47 | 4.64534 | 4.531277 | 0.929068 | 5 | 2 | 0.6373353 | 0.1371988 | 5 | 3 | 24.9596137 | 24.94808 | 4.99192274 | 24.98 | 1.87 | 0.5391843 | 0.02160227 | 26.07 | 24.2 | 92.650259 | 40.69259 | 18.5300518 | 38.2 | 378.3 | 112.3876 | 1.21303 | 401 | 22.7 | 5.43105 | 4.7252 | 1.08621 | 4.5 | 8 | 2.438177 | 0.4489329 | 11 | 3 | 1.54433 | 0.08866 | 3.79806 | 0.284352 | 0.01632465 | 0.6993233 | 4.2542849 | 4.230579 | 0.85085698 | 4.1 | 1.15 | 0.3375414 | 0.07934151 | 5.15 | 4 | -19.39850146 | 1.380241 | 1.449036 | -26.7746 | -28.10913 | -38.79737 | 4341.10379 | 4125.578171 | 868.220758 | 4849.65 | 2225 | 861.6907557 | 0.198495774 | 5017.15 | 2792.15 | BMG
22.18 | 13.66059 | 5.545 | 26 | 34 | 9.623284 | 0.4338721 | 39 | 5 | 0.12484 | 0.1191289 | 0.03121 | 0.132 | 0.106 | 0.02565335 | 0.2054898 | 0.19 | 0.084 | 0.009190115 | 0.118209 | 0.1134129 | 0.02955225 | 0.1241 | 0.0982 | 0.02332512 | 0.1973211 | 0.1802 | 0.082 | 0.007743874 | 47.949435 | 29.48936 | 11.98735875 | 55.845 | 78.09585 | 21.20178 | 0.4421696 | 88.90585 | 10.81 | 6.4597 | 5.030699 | 1.614925 | 7.87 | 6.56 | 2.333037 | 0.361168 | 8.9 | 2.34 | 0.20022 | 0.1776098 | 0.050055 | 0.153 | 1.004 | 0.1132333 | 0.5655442 | 1.157 | 0.153 | 1.6838 | 1.679055843 | 0.42095 | 1.68 | 0.43 | 0.083723115 | 0.049722719 | 1.82 | 1.39 | 1.8404 | 1.817398 | 0.4601 | 1.83 | 0.82 | 0.1788403 | 0.09717467 | 2.04 | 1.22 | 8.82 | 7.894337 | 2.205 | 8 | 10 | 2.52341 | 0.286101 | 13 | 3 | 21.7007 | 16.21605 | 5.425175 | 13.8 | 38.8 | 15.15092 | 0.6981766 | 50.2 | 11.4 | 7.88611 | 7.854746 | 1.9715275 | 7.903 | 2.081 | 0.4530868 | 0.05745378 | 8.298 | 6.217 | 17.94311 | 17.22304 | 4.485778 | 16.18801 | 12.92533 | 3.948315 | 0.2200463 | 25.15521 | 12.22988 | 31.38951 | 15.19063 | 7.8473775 | 11.552 | 76.198 | 32.16193 | 1.024608 | 86.991 | 10.793 | 1927.96 | 1905.478 | 481.99 | 1811.15 | 621 | 223.854 | 0.1161093 | 2349.15 | 1728.15 | 3.62 | 3.311258 | 0.905 | 4 | 3 | 0.8919641 | 0.2463989 | 5 | 2 | 22.11264 | 19.6947 | 5.52816 | 25.1 | 15.443 | 5.865825 | 0.2652702 | 26.53 | 11.087 | 64.821 | 48.54453 | 16.20525 | 80.2 | 73.5 | 25.00763 | 0.3857952 | 90.7 | 17.2 | 6.62 | 5.461994 | 1.655 | 8 | 7 | 2.266186 | 0.3423242 | 10 | 3 | 2 | 0.22 | 4.4 | 0.3021148 | 0.03323263 | 0.6646526 | 4.584 | 4.539253 | 1.146 | 4.65 | 2.05 | 0.3801237 | 0.08292401 | 5.15 | 3.1 | -19.3976 | 0.7911326 | 8.103371 | -15.34607 | -157.186 | -124.3549 | 3397.69 | 3348.078501 | 849.4225 | 3134.15 | 1066 | 440.5786291 | 0.129670049 | 4200.15 | 3134.15 | BMG
[179 empty] | -19.3976 | [15 empty] | Fe71Ni1Y6B22
22.32 | 13.68284 | 5.58 | 26 | 37 | 9.807018 | 0.4393825 | 42 | 5 | 0.12514 | 0.1193523 | 0.031285 | 0.132 | 0.106 | 0.02581667 | 0.2063023 | 0.19 | 0.084 | 0.009263236 | 0.118326 | 0.1135016 | 0.0295815 | 0.1241 | 0.0982 | 0.02338615 | 0.1976417 | 0.1802 | 0.082 | 0.007768911 | 48.322001 | 29.547 | 12.08050025 | 55.845 | 85.14 | 21.70859 | 0.4492487 | 95.95 | 10.81 | 6.4727 | 5.034326 | 1.618175 | 7.87 | 7.86 | 2.350157 | 0.3630876 | 10.2 | 2.34 | 0.19612 | 0.1774603 | 0.04903 | 0.153 | 0.594 | 0.08148844 | 0.4155029 | 0.747 | 0.153 | 1.682 | 1.677357412 | 0.4205 | 1.68 | 0.38 | 0.082704293 | 0.04917021 | 1.77 | 1.39 | 1.8429 | 1.819402 | 0.460725 | 1.83 | 0.94 | 0.181523 | 0.09849855 | 2.16 | 1.22 | 8.78 | 7.853008 | 2.195 | 8 | 10 | 2.53606 | 0.2888451 | 13 | 3 | 21.846 | 16.28468 | 5.4615 | 13.8 | 38.8 | 15.1793 | 0.6948319 | 50.2 | 11.4 | 7.88063 | 7.848511 | 1.9701575 | 7.903 | 2.081 | 0.4593017 | 0.05828236 | 8.298 | 6.217 | 17.92311 | 17.20287 | 4.480777 | 16.18801 | 12.92533 | 3.952187 | 0.2205079 | 25.15521 | 12.22988 | 31.4405 | 15.25954 | 7.860125 | 11.552 | 75.439 | 32.13326 | 1.022034 | 86.991 | 11.552 | 1939.64 | 1913.989 | 484.91 | 1811.15 | 1097 | 242.7939 | 0.1251747 | 2896.15 | 1799.15 | 3.63 | 3.31675 | 0.9075 | 4 | 3 | 0.9017206 | 0.2484079 | 5 | 2 | 22.09254 | 19.68228 | 5.523135 | 25.1 | 15.443 | 5.855665 | 0.2650517 | 26.53 | 11.087 | 65.294 | 48.63375 | 16.3235 | 80.2 | 120.8 | 25.9232 | 0.3970227 | 138 | 17.2 | 6.58 | 5.442177 | 1.645 | 8 | 5 | 2.241339 | 0.340629 | 8 | 3 | 1.99 | 0.22 | 4.37 | 0.3024316 | 0.03343465 | 0.6641337 | 4.5755 | 4.531358 | 1.143875 | 4.65 | 1.65 | 0.3768617 | 0.08236514 | 4.75 | 3.1 | -19.3848 | 0.7911326 | 8.129729 | -15.33595 | -157.5932 | -124.6771 | 3414.95 | 3360.486471 | 853.7375 | 3134.15 | 1778 | 465.0806597 | 0.136189596 | 4912.15 | 3134.15 | BMG
[179 empty] | -19.3848 | [15 empty] | Fe71Mo1Y6B22
30.018 | 21.2933 | 10.006 | 47 | 35 | 16.00268 | 0.5331027 | 47 | 12 | 0.150933 | 0.14979 | 0.050311 | 0.145 | 0.035 | 0.01384567 | 0.09173387 | 0.176 | 0.141 | 0.01477979 | 0.1615553 | 0.1591391 | 0.05385177 | 0.1445 | 0.0531 | 0.02086045 | 0.1291226 | 0.1976 | 0.1445 | 0.01858165 | 66.555593 | 44.09591 | 22.1852 | 107.87 | 83.565 | 38.71116 | 0.5816364 | 107.87 | 24.305 | 5.74092 | 2.699516 | 1.91364 | 10.5 | 8.96 | 4.410743 | 0.7682989 | 10.5 | 1.54 | 0.485423 | 0.1132914 | 0.1618077 | 1.304 | 1.704 | 0.7740937 | 1.594679 | 1.304 | -0.4 | 1.66307 | 1.635881151 | 0.554356667 | 1.83 | 0.51 | 0.200191596 | 0.120374726 | 1.83 | 1.32 | 1.52483 | 1.418984 | 0.5082767 | 1.93 | 0.93 | 0.3919693 | 0.2570577 | 1.93 | 1 | 6.158 | 3.215434 | 2.052667 | 11 | 9 | 4.486985 | 0.7286433 | 11 | 2 | 9.942218 | 9.782775 | 3.314073 | 11.3 | 2.76 | 1.267176 | 0.127454 | 11.3 | 8.54 | 7.259537 | 7.19828 | 2.419846 | 7.576 | 1.533 | 0.629111 | 0.08665994 | 7.646 | 6.113 | 17.26996 | 16.28362 | 5.756654 | 21.45411 | 9.582837 | 4.043979 | 0.2341626 | 21.45411 | 11.87128 | 80.806798 | 30.58144 | 26.9356 | 18.005 | 186.743 | 83.01528 | 1.02733 | 204.748 | 18.005 | 1111.54436 | 1094.314 | 370.5148 | 1234.93 | 311.78 | 133.9129 | 0.1204747 | 1234.93 | 923.15 | 4.155 | 3.960657 | 1.385 | 5 | 2 | 0.8631193 | 0.2077303 | 5 | 3 | 25.336082 | 25.33025 | 8.445361 | 25.35 | 1.06 | 0.3850647 | 0.01519827 | 25.929 | 24.869 | 292.29 | 238.1025 | 97.43 | 429 | 273 | 127.6897 | 0.4368595 | 429 | 156 | 6.158 | 3.215434 | 2.052667 | 11 | 9 | 4.486985 | 0.7286433 | 11 | 2 | 1.538 | 0 | 4.62 | 0.2497564 | 0 | 0.7502436 | 3.89331 | 3.721781 | 1.29777 | 4.64 | 1.93 | 0.7731421 | 0.1985822 | 4.64 | 2.71 | -19.328232 | 1.057784 | 3.469953 | -20.44509 | -67.06806 | -70.94349 | 1949.428 | 1830.168047 | 649.8093333 | 2435.15 | 1072 | 472.2929501 | 0.242272579 | 2435.15 | 1363.15 | BMG
26.78 | 16.69938 | 4.463333 | 26 | 67 | 13.94459 | 0.5207091 | 72 | 5 | 0.12951 | 0.1245301 | 0.021585 | 0.132 | 0.106 | 0.02389498 | 0.1845029 | 0.19 | 0.084 | 0.01002097 | 0.122127 | 0.1182164 | 0.0203545 | 0.1241 | 0.0982 | 0.02058418 | 0.1685473 | 0.1802 | 0.082 | 0.008274636 | 59.3917589 | 36.17259 | 9.898626 | 55.845 | 167.68 | 34.5001 | 0.5808903 | 178.49 | 10.81 | 7.4919 | 5.928465 | 1.24865 | 7.87 | 10.96 | 2.600549 | 0.3471148 | 13.3 | 2.34 | 0.28058 | 0.2007968 | 0.04676333 | 0.153 | 0.594 | 0.206576 | 0.7362465 | 0.747 | 0.153 | 1.6828 | 1.678331314 | 0.280466667 | 1.68 | 0.38 | 0.082547925 | 0.049053913 | 1.77 | 1.39 | 1.8458 | 1.818982 | 0.3076333 | 1.83 | 0.94 | 0.1987369 | 0.1076698 | 2.16 | 1.22 | 8.38 | 7.602339 | 1.396667 | 8 | 10 | 2.357032 | 0.2812687 | 13 | 3 | 21.2618 | 16.85595 | 3.543633 | 13.8 | 38.8 | 13.12913 | 0.6174984 | 50.2 | 11.4 | 7.79836 | 7.769117 | 1.299727 | 7.903 | 2.081 | 0.4493716 | 0.05762386 | 8.298 | 6.217 | 17.45688 | 16.96347 | 2.90948 | 16.18801 | 12.92533 | 3.33121 | 0.190825 | 25.15521 | 12.22988 | 27.70172 | 15.7732 | 4.616953 | 11.552 | 75.439 | 27.39776 | 0.9890273 | 86.991 | 11.552 | 1997.03 | 1950.251 | 332.8383 | 1811.15 | 1128 | 340.0712 | 0.1702885 | 2896.15 | 1768.15 | 3.9 | 3.592814 | 0.65 | 4 | 4 | 0.9433981 | 0.241897 | 6 | 2 | 22.96485 | 21.07165 | 3.827475 | 25.1 | 15.443 | 5.006272 | 0.2179971 | 26.53 | 11.087 | 73.892 | 54.30998 | 12.31533 | 80.2 | 120.8 | 30.79465 | 0.4167522 | 138 | 17.2 | 6.88 | 5.882353 | 1.146667 | 8 | 6 | 2.108459 | 0.3064621 | 9 | 3 | 1.93 | 0.15 | 4.8 | 0.2805233 | 0.02180233 | 0.6976744 | 4.543 | 4.503621 | 0.7571667 | 4.65 | 1.65 | 0.368756 | 0.08117016 | 4.75 | 3.1 | -19.306 | 1.296073 | 5.912383 | -25.02198 | -114.1445 | -147.9396 | 3527.78 | 3435.411086 | 587.9633333 | 3134.15 | 1778 | 629.1409803 | 0.178339063 | 4912.15 | 3134.15 | BMG
22.16 | 13.65546 | 7.386667 | 26 | 34 | 9.613241 | 0.4338105 | 39 | 5 | 0.12492 | 0.1191983 | 0.04164 | 0.132 | 0.106 | 0.02566308 | 0.2054361 | 0.19 | 0.084 | 0.009206592 | 0.118204 | 0.1134087 | 0.03940133 | 0.1241 | 0.0982 | 0.02332381 | 0.1973183 | 0.1802 | 0.082 | 0.007742903 | 47.920951 | 29.4818 | 15.97365 | 55.845 | 78.09585 | 21.18924 | 0.4421707 | 88.90585 | 10.81 | 6.4494 | 5.026981 | 2.1498 | 7.87 | 5.53 | 2.324499 | 0.3604209 | 7.87 | 2.34 | 0.19018 | 0.1758385 | 0.06339333 | 0.153 | 0.154 | 0.05990816 | 0.3150077 | 0.307 | 0.153 | 1.6824 | 1.677765979 | 0.5608 | 1.68 | 0.38 | 0.082596852 | 0.049094658 | 1.77 | 1.39 | 1.8396 | 1.816642 | 0.6132 | 1.83 | 0.82 | 0.178706 | 0.09714395 | 2.04 | 1.22 | 8.8 | 7.878788 | 2.933333 | 8 | 10 | 2.521904 | 0.28658 | 13 | 3 | 21.664 | 16.17611 | 7.221333 | 13.8 | 38.8 | 15.16556 | 0.7000352 | 50.2 | 11.4 | 7.88874 | 7.857434 | 2.62958 | 7.903 | 2.081 | 0.4524134 | 0.05734926 | 8.298 | 6.217 | 17.9233 | 17.20309 | 5.974435 | 16.18801 | 12.92533 | 3.9521 | 0.2205006 | 25.15521 | 12.22988 | 31.3971 | 15.20469 | 10.4657 | 11.552 | 75.439 | 32.15716 | 1.024208 | 86.991 | 11.552 | 1928.79 | 1906.442 | 642.93 | 1811.15 | 550 | 223.2648 | 0.1157538 | 2349.15 | 1799.15 | 3.62 | 3.311258 | 1.206667 | 4 | 3 | 0.8919641 | 0.2463989 | 5 | 2 | 22.10294 | 19.68895 | 7.367647 | 25.1 | 15.443 | 5.860072 | 0.2651264 | 26.53 | 11.087 | 64.716 | 48.51054 | 21.572 | 80.2 | 63 | 24.92064 | 0.385077 | 80.2 | 17.2 | 6.6 | 5.454545 | 2.2 | 8 | 5 | 2.244994 | 0.3401507 | 8 | 3 | 2 | 0.22 | 4.38 | 0.3030303 | 0.03333333 | 0.6636364 | 4.579 | 4.534955 | 1.526333 | 4.65 | 1.65 | 0.3759109 | 0.08209454 | 4.75 | 3.1 | -19.2864 | 0.7384357 | 8.103142 | -14.24177 | -156.2804 | -115.403 | 3397.17 | 3347.494878 | 1132.39 | 3134.15 | 1066 | 440.8585937 | 0.129772309 | 4200.15 | 3134.15 | BMG
[179 empty] | -19.2864 | [15 empty] | Y6Fe72B22
22.64 | 13.70214 | 5.66 | 26 | 69 | 10.9046 | 0.4816521 | 74 | 5 | 0.12522 | 0.1193979 | 0.031305 | 0.132 | 0.106 | 0.02591817 | 0.2069811 | 0.19 | 0.084 | 0.009288338 | 0.11833 | 0.1135043 | 0.0295825 | 0.1241 | 0.0982 | 0.02338926 | 0.1976613 | 0.1802 | 0.082 | 0.007769847 | 49.200901 | 29.59057 | 12.30022525 | 55.845 | 173.03 | 25.12882 | 0.510739 | 183.84 | 10.81 | 6.5637 | 5.046069 | 1.640925 | 7.87 | 16.96 | 2.649798 | 0.4037049 | 19.3 | 2.34 | 0.19681 | 0.1774959 | 0.0492025 | 0.153 | 0.663 | 0.08630014 | 0.4384947 | 0.816 | 0.153 | 1.6835 | 1.67879627 | 0.420875 | 1.68 | 0.4 | 0.083287154 | 0.049472619 | 1.79 | 1.39 | 1.8449 | 1.820701 | 0.461225 | 1.83 | 1.14 | 0.186051 | 0.1008461 | 2.36 | 1.22 | 8.78 | 7.853008 | 2.195 | 8 | 10 | 2.53606 | 0.2888451 | 13 | 3 | 21.88 | 16.29264 | 5.47 | 13.8 | 38.8 | 15.20579 | 0.6949629 | 50.2 | 11.4 | 7.88835 | 7.857046 | 1.9720875 | 7.903 | 2.081 | 0.4524178 | 0.05735265 | 8.298 | 6.217 | 17.93762 | 17.21795 | 4.484404 | 16.18801 | 12.92533 | 3.948379 | 0.2201173 | 25.15521 | 12.22988 | 31.44349 | 15.26224 | 7.8608725 | 11.552 | 75.439 | 32.13183 | 1.021891 | 86.991 | 11.552 | 1947.63 | 1916.728 | 486.9075 | 1811.15 | 1896 | 283.8205 | 0.1457261 | 3695.15 | 1799.15 | 3.64 | 3.320421 | 0.91 | 4 | 4 | 0.9221714 | 0.2533438 | 6 | 2 | 22.09464 | 19.68367 | 5.52366 | 25.1 | 15.443 | 5.856408 | 0.2650601 | 26.53 | 11.087 | 65.654 | 48.66924 | 16.4135 | 80.2 | 156.8 | 27.15126 | 0.4135508 | 174 | 17.2 | 6.58 | 5.442177 | 1.645 | 8 | 5 | 2.241339 | 0.340629 | 8 | 3 | 2 | 0.22 | 4.36 | 0.3039514 | 0.03343465 | 0.662614 | 4.578 | 4.533984 | 1.1445 | 4.65 | 1.65 | 0.3758537 | 0.08209998 | 4.75 | 3.1 | -19.2704 | 0.7911326 | 8.131341 | -15.24544 | -156.6942 | -123.9659 | 3425.13 | 3364.437636 | 856.2825 | 3134.15 | 2796 | 506.9937077 | 0.148021742 | 5930.15 | 3134.15 | BMG
[179 empty] | -19.2704 | [15 empty] | Fe71W1Y6B22
23.63 | 14.39755 | 3.938333 | 26 | 61 | 11.78105 | 0.4985632 | 66 | 5 | 0.125105 | 0.1196855 | 0.02085083 | 0.132 | 0.119 | 0.02547634 | 0.2036397 | 0.203 | 0.084 | 0.009251926 | 0.1181415 | 0.1140976 | 0.01969025 | 0.1241 | 0.0954 | 0.02047376 | 0.1732986 | 0.1774 | 0.082 | 0.007517537 | 51.65252 | 31.11896 | 8.608754 | 55.845 | 151.69 | 27.72855 | 0.5368285 | 162.5 | 10.81 | 6.85245 | 5.373749 | 1.142075 | 7.87 | 6.52 | 2.297452 | 0.3352745 | 8.86 | 2.34 | 0.2802228 | 0.2002799 | 0.0467038 | 0.153 | 0.809 | 0.2147196 | 0.766246 | 0.962 | 0.153 | 1.6941 | 1.689112047 | 0.28235 | 1.68 | 0.42 | 0.085604848 | 0.050531166 | 1.77 | 1.35 | 1.84315 | 1.818612 | 0.3071917 | 1.83 | 0.91 | 0.1798766 | 0.09759193 | 2.04 | 1.13 | 8.87 | 8.055771 | 1.478333 | 8 | 10 | 2.379727 | 0.2682894 | 13 | 3 | 21.1644 | 15.84757 | 3.5274 | 13.8 | 43.31 | 14.60723 | 0.6901792 | 50.2 | 6.89 | 7.861545 | 7.812037 | 1.3102575 | 7.903 | 2.828 | 0.5398245 | 0.06866647 | 8.298 | 5.47 | 17.83033 | 17.10542 | 2.971721 | 16.18801 | 14.58361 | 3.858545 | 0.2164035 | 25.15521 | 10.57159 | 31.366645 | 16.10788 | 5.227774 | 11.552 | 83.172 | 31.20638 | 0.9948907 | 94.724 | 11.552 | 1893.7 | 1859.042 | 315.6167 | 1811.15 | 1141 | 255.3952 | 0.1348657 | 2349.15 | 1208.15 | 3.7 | 3.381234 | 0.6166667 | 4 | 4 | 0.9486833 | 0.2564009 | 6 | 2 | 22.36035 | 20.07009 | 3.726725 | 25.1 | 16.613 | 5.656954 | 0.2529904 | 27.7 | 11.087 | 68.5935 | 48.68905 | 11.43225 | 80.2 | 89.3 | 26.94518 | 0.3928241 | 100 | 10.7 | 6.87 | 5.700713 | 1.145 | 8 | 6 | 2.26784 | 0.3301078 | 9 | 3 | 2 | 0.2 | 4.67 | 0.2911208 | 0.02911208 | 0.6797671 | 4.583 | 4.52262 | 0.7638333 | 4.65 | 2.05 | 0.4138369 | 0.09029826 | 4.75 | 2.7 | -19.2616 | 1.103181 | 6.250421 | -21.24903 | -120.3931 | -132.8154 | 3391.865 | 3340.941059 | 565.3108333 | 3134.15 | 1842 | 448.8535104 | 0.132332363 | 4682.15 | 2840.15 | BMG
23.12 | 13.74914 | 5.78 | 26 | 69 | 12.03934 | 0.5207325 | 74 | 5 | 0.12552 | 0.1195983 | 0.03138 | 0.132 | 0.106 | 0.02616734 | 0.2084715 | 0.19 | 0.084 | 0.009370085 | 0.118456 | 0.1136001 | 0.029614 | 0.1241 | 0.0982 | 0.02345385 | 0.1979963 | 0.1802 | 0.082 | 0.007796792 | 50.480851 | 29.70013 | 12.62021275 | 55.845 | 173.03 | 28.472 | 0.5640158 | 183.84 | 10.81 | 6.678 | 5.065303 | 1.6695 | 7.87 | 16.96 | 2.934865 | 0.4394826 | 19.3 | 2.34 | 0.20344 | 0.1791849 | 0.05086 | 0.153 | 0.663 | 0.1059175 | 0.5206328 | 0.816 | 0.153 | 1.6846 | 1.679827827 | 0.42115 | 1.68 | 0.4 | 0.08395737 | 0.049838163 | 1.79 | 1.39 | 1.8502 | 1.824779 | 0.46255 | 1.83 | 1.14 | 0.1929714 | 0.1042976 | 2.36 | 1.22 | 8.76 | 7.827396 | 2.19 | 8 | 10 | 2.54998 | 0.2910937 | 13 | 3 | 22.096 | 16.41087 | 5.524 | 13.8 | 38.8 | 15.24285 | 0.6898464 | 50.2 | 11.4 | 7.88796 | 7.856659 | 1.97199 | 7.903 | 2.081 | 0.4524218 | 0.05735599 | 8.298 | 6.217 | 17.95193 | 17.23284 | 4.487983 | 16.18801 | 12.92533 | 3.944603 | 0.2197314 | 25.15521 | 12.22988 | 31.48988 | 15.32024 | 7.87247 | 11.552 | 75.439 | 32.10642 | 1.019579 | 86.991 | 11.552 | 1966.47 | 1927.127 | 491.6175 | 1811.15 | 1896 | 332.4923 | 0.1690808 | 3695.15 | 1799.15 | 3.66 | 3.329634 | 0.915 | 4 | 4 | 0.9509995 | 0.2598359 | 6 | 2 | 22.08634 | 19.67839 | 5.521585 | 25.1 | 15.443 | 5.852729 | 0.2649932 | 26.53 | 11.087 | 66.592 | 48.82898 | 16.648 | 80.2 | 156.8 | 29.18191 | 0.4382195 | 174 | 17.2 | 6.56 | 5.429864 | 1.64 | 8 | 5 | 2.237499 | 0.3410821 | 8 | 3 | 2 | 0.22 | 4.34 | 0.304878 | 0.03353659 | 0.6615854 | 4.577 | 4.533012 | 1.14425 | 4.65 | 1.65 | 0.3757938 | 0.08210483 | 4.75 | 3.1 | -19.2544 | 0.8298257 | 8.15893 | -15.9778 | -157.0953 | -130.3617 | 3453.09 | 3381.552772 | 863.2725 | 3134.15 | 2796 | 564.061536 | 0.163349793 | 5930.15 | 3134.15 | BMG
[179 empty] | -19.2544 | [15 empty] | Fe70W2Y6B22
23.6 | 13.79647 | 5.9 | 26 | 69 | 13.05833 | 0.5533191 | 74 | 5 | 0.12582 | 0.1197993 | 0.031455 | 0.132 | 0.106 | 0.02641075 | 0.209909 | 0.19 | 0.084 | 0.009451832 | 0.118582 | 0.113696 | 0.0296455 | 0.1241 | 0.0982 | 0.0235176 | 0.1983235 | 0.1802 | 0.082 | 0.007823737 | 51.760801 | 29.81052 | 12.94020025 | 55.845 | 173.03 | 31.4098 | 0.606826 | 183.84 | 10.81 | 6.7923 | 5.084685 | 1.698075 | 7.87 | 16.96 | 3.190503 | 0.4697235 | 19.3 | 2.34 | 0.21007 | 0.1809063 | 0.0525175 | 0.153 | 0.663 | 0.1220714 | 0.5810987 | 0.816 | 0.153 | 1.6857 | 1.680860652 | 0.421425 | 1.68 | 0.4 | 0.084607978 | 0.050191599 | 1.79 | 1.39 | 1.8555 | 1.828874 | 0.463875 | 1.83 | 1.14 | 0.1995113 | 0.1075243 | 2.36 | 1.22 | 8.74 | 7.80195 | 2.185 | 8 | 10 | 2.563669 | 0.293326 | 13 | 3 | 22.312 | 16.53081 | 5.578 | 13.8 | 38.8 | 15.27676 | 0.6846881 | 50.2 | 11.4 | 7.88757 | 7.856272 | 1.9718925 | 7.903 | 2.081 | 0.4524255 | 0.0573593 | 8.298 | 6.217 | 17.96624 | 17.24776 | 4.491561 | 16.18801 | 12.92533 | 3.940772 | 0.2193431 | 25.15521 | 12.22988 | 31.53627 | 15.37867 | 7.8840675 | 11.552 | 75.439 | 32.08092 | 1.017271 | 86.991 | 11.552 | 1985.31 | 1937.638 | 496.3275 | 1811.15 | 1896 | 373.9496 | 0.1883583 | 3695.15 | 1799.15 | 3.68 | 3.338898 | 0.92 | 4 | 4 | 0.9785704 | 0.2659159 | 6 | 2 | 22.07804 | 19.67312 | 5.51951 | 25.1 | 15.443 | 5.849037 | 0.2649256 | 26.53 | 11.087 | 67.53 | 48.98977 | 16.8825 | 80.2 | 156.8 | 31.05185 | 0.459823 | 174 | 17.2 | 6.54 | 5.417607 | 1.635 | 8 | 5 | 2.233473 | 0.3415096 | 8 | 3 | 2 | 0.22 | 4.32 | 0.3058104 | 0.03363914 | 0.6605505 | 4.576 | 4.532041 | 1.144 | 4.65 | 1.65 | 0.3757313 | 0.08210911 | 4.75 | 3.1 | -19.2384 | 0.8631434 | 8.185914 | -16.6055 | -157.4839 | -135.9312 | 3481.05 | 3398.842931 | 870.2625 | 3134.15 | 2796 | 614.5931093 | 0.176553945 | 5930.15 | 3134.15 | BMG
[179 empty] | -19.2384 | [15 empty] | Fe69W3Y6B22
35.265 | 33.70448 | 8.81625 | 29 | 25 | 7.385782 | 0.2094366 | 47 | 22 | 0.1507975 | 0.1483865 | 0.037699375 | 0.132 | 0.043 | 0.01940158 | 0.1286599 | 0.175 | 0.132 | 0.01508628 | 0.14288325 | 0.1414229 | 0.0357208125 | 0.1278 | 0.0325 | 0.01451929 | 0.1016165 | 0.1603 | 0.1278 | 0.01259904 | 79.26392 | 75.06529 | 19.81598 | 63.546 | 60.003 | 18.18806 | 0.229462 | 107.87 | 47.867 | 8.08605 | 7.707437 | 2.0215125 | 8.96 | 5.994 | 1.649613 | 0.2040073 | 10.5 | 4.506 | 0.8990508 | 0.5102329 | 0.2247627 | 1.236 | 1.228 | 0.4317368 | 0.480214 | 1.304 | 0.076 | 1.69795 | 1.678845021 | 0.4244875 | 1.85 | 0.39 | 0.176637475 | 0.104029845 | 1.85 | 1.46 | 1.681225 | 1.632749 | 0.42030625 | 1.9 | 0.6 | 0.2751622 | 0.1636677 | 1.93 | 1.33 | 8.13 | 6.404658 | 2.0325 | 11 | 7 | 3.442833 | 0.4234727 | 11 | 4 | 14.297875 | 13.98618 | 3.57446875 | 13.05 | 5.6 | 2.125706 | 0.1486729 | 16.9 | 11.3 | 7.265855 | 7.228974 | 1.81646375 | 7.726 | 1.092 | 0.51107 | 0.07033859 | 7.726 | 6.634 | 17.56113 | 16.74628 | 4.390283 | 20.29227 | 8.291444 | 3.646259 | 0.2076323 | 21.45411 | 13.16267 | 27.3945375 | 18.48469 | 6.848634375 | 11.872 | 39.444 | 16.92916 | 0.6179758 | 51.316 | 11.872 | 1646.1569 | 1561.863 | 411.539225 | 1357.77 | 893.22 | 386.9497 | 0.2350625 | 2128.15 | 1234.93 | 4.5075 | 4.451864 | 1.126875 | 4 | 1 | 0.4999437 | 0.1109138 | 5 | 4 | 24.936425 | 24.92839 | 6.23410625 | 24.44 | 0.92 | 0.4468008 | 0.0179176 | 25.36 | 24.44 | 249.987 | 51.04789 | 62.49675 | 401 | 407.1 | 189.7801 | 0.7591598 | 429 | 21.9 | 8.13 | 6.404658 | 2.0325 | 11 | 7 | 3.442833 | 0.4234727 | 11 | 4 | 1.41 | 0 | 6.72 | 0.1734317 | 0 | 0.8265683 | 4.40915 | 4.383411 | 1.1022875 | 4.7 | 0.7 | 0.3321706 | 0.07533664 | 4.7 | 4 | -19.23695 | 1.160662 | 2.149053 | -22.3276 | -41.34123 | -47.9832 | 3477.32 | 3251.189621 | 869.33 | 2835.15 | 2247 | 930.3795898 | 0.267556506 | 4682.15 | 2435.15 | BMG
24.08 | 13.84412 | 6.02 | 26 | 69 | 13.98691 | 0.5808517 | 74 | 5 | 0.12612 | 0.120001 | 0.03153 | 0.132 | 0.106 | 0.02664856 | 0.2112953 | 0.19 | 0.084 | 0.009533579 | 0.118708 | 0.1137921 | 0.029677 | 0.1241 | 0.0982 | 0.02358049 | 0.1986428 | 0.1802 | 0.082 | 0.007850681 | 53.040751 | 29.92172 | 13.26018775 | 55.845 | 173.03 | 34.04731 | 0.6419086 | 183.84 | 10.81 | 6.9066 | 5.104215 | 1.72665 | 7.87 | 16.96 | 3.42331 | 0.4956578 | 19.3 | 2.34 | 0.2167 | 0.1826611 | 0.054175 | 0.153 | 0.663 | 0.1360015 | 0.6276027 | 0.816 | 0.153 | 1.6868 | 1.681894748 | 0.4217 | 1.68 | 0.4 | 0.085239427 | 0.050533215 | 1.79 | 1.39 | 1.8608 | 1.832988 | 0.4652 | 1.83 | 1.14 | 0.205707 | 0.1105476 | 2.36 | 1.22 | 8.72 | 7.77667 | 2.18 | 8 | 10 | 2.57713 | 0.2955425 | 13 | 3 | 22.528 | 16.65253 | 5.632 | 13.8 | 38.8 | 15.30755 | 0.6794902 | 50.2 | 11.4 | 7.88718 | 7.855884 | 1.971795 | 7.903 | 2.081 | 0.4524288 | 0.05736256 | 8.298 | 6.217 | 17.98056 | 17.2627 | 4.495139 | 16.18801 | 12.92533 | 3.936885 | 0.2189523 | 25.15521 | 12.22988 | 31.58266 | 15.43756 | 7.895665 | 11.552 | 75.439 | 32.05533 | 1.014966 | 86.991 | 11.552 | 2004.15 | 1948.266 | 501.0375 | 1811.15 | 1896 | 410.3846 | 0.2047674 | 3695.15 | 1799.15 | 3.7 | 3.348214 | 0.925 | 4 | 4 | 1.004988 | 0.2716183 | 6 | 2 | 22.06974 | 19.66785 | 5.517435 | 25.1 | 15.443 | 5.845331 | 0.2648573 | 26.53 | 11.087 | 68.468 | 49.15162 | 17.117 | 80.2 | 156.8 | 32.78857 | 0.478889 | 174 | 17.2 | 6.52 | 5.405405 | 1.63 | 8 | 5 | 2.22926 | 0.341911 | 8 | 3 | 2 | 0.22 | 4.3 | 0.3067485 | 0.03374233 | 0.6595092 | 4.575 | 4.531071 | 1.14375 | 4.65 | 1.65 | 0.3756661 | 0.0821128 | 4.75 | 3.1 | -19.2224 | 0.8929183 | 8.212296 | -17.16403 | -157.86 | -140.9561 | 3509.01 | 3416.31081 | 877.2525 | 3134.15 | 2796 | 660.0912364 | 0.188113239 | 5930.15 | 3134.15 | BMG
[179 empty] | -19.2224 | [15 empty] | Fe68W4Y6B22
24.56 | 13.8921 | 6.14 | 26 | 69 | 14.84205 | 0.6043179 | 74 | 5 | 0.12642 | 0.1202033 | 0.031605 | 0.132 | 0.106 | 0.02688092 | 0.2126318 | 0.19 | 0.084 | 0.009615325 | 0.118834 | 0.1138884 | 0.0297085 | 0.1241 | 0.0982 | 0.02364255 | 0.1989544 | 0.1802 | 0.082 | 0.007877626 | 54.320701 | 30.03376 | 13.58017525 | 55.845 | 173.03 | 36.44979 | 0.671011 | 183.84 | 10.81 | 7.0209 | 5.123896 | 1.755225 | 7.87 | 16.96 | 3.637674 | 0.5181208 | 19.3 | 2.34 | 0.22333 | 0.1844503 | 0.0558325 | 0.153 | 0.663 | 0.1483357 | 0.6641996 | 0.816 | 0.153 | 1.6879 | 1.682930117 | 0.421975 | 1.68 | 0.4 | 0.08585214 | 0.050863286 | 1.79 | 1.39 | 1.8661 | 1.83712 | 0.466525 | 1.83 | 1.14 | 0.2115887 | 0.1133855 | 2.36 | 1.22 | 8.7 | 7.751553 | 2.175 | 8 | 10 | 2.590367 | 0.2977433 | 13 | 3 | 22.744 | 16.77605 | 5.686 | 13.8 | 38.8 | 15.33524 | 0.6742544 | 50.2 | 11.4 | 7.88679 | 7.855497 | 1.9716975 | 7.903 | 2.081 | 0.4524318 | 0.05736577 | 8.298 | 6.217 | 17.99487 | 17.27767 | 4.498717 | 16.18801 | 12.92533 | 3.932941 | 0.218559 | 25.15521 | 12.22988 | 31.62905 | 15.49689 | 7.9072625 | 11.552 | 75.439 | 32.02966 | 1.012666 | 86.991 | 11.552 | 2022.99 | 1959.01 | 505.7475 | 1811.15 | 1896 | 443.0383 | 0.2190017 | 3695.15 | 1799.15 | 3.72 | 3.357583 | 0.93 | 4 | 4 | 1.03034 | 0.2769731 | 6 | 2 | 22.06144 | 19.66258 | 5.51536 | 25.1 | 15.443 | 5.84161 | 0.2647883 | 26.53 | 11.087 | 69.406 | 49.31455 | 17.3515 | 80.2 | 156.8 | 34.41227 | 0.4958112 | 174 | 17.2 | 6.5 | 5.393258 | 1.625 | 8 | 5 | 2.22486 | 0.3422861 | 8 | 3 | 2 | 0.22 | 4.28 | 0.3076923 | 0.03384615 | 0.6584615 | 4.574 | 4.5301 | 1.1435 | 4.65 | 1.65 | 0.3755982 | 0.08211591 | 4.75 | 3.1 | -19.2064 | 0.9200193 | 8.23808 | -17.67026 | -158.2239 | -145.569 | 3536.97 | 3433.959164 | 884.2425 | 3134.15 | 2796 | 701.5359346 | 0.198343762 | 5930.15 | 3134.15 | BMG
[179 empty] | -19.2064 | [15 empty] | Fe67W5Y6B22
25.04 | 13.94041 | 6.26 | 26 | 69 | 15.63581 | 0.6244331 | 74 | 5 | 0.12672 | 0.1204064 | 0.03168 | 0.132 | 0.106 | 0.02710796 | 0.2139202 | 0.19 | 0.084 | 0.009697072 | 0.11896 | 0.1139848 | 0.02974 | 0.1241 | 0.0982 | 0.02370377 | 0.1992583 | 0.1802 | 0.082 | 0.007904571 | 55.600651 | 30.14664 | 13.90016275 | 55.845 | 173.03 | 38.66107 | 0.6953348 | 183.84 | 10.81 | 7.1352 | 5.143729 | 1.7838 | 7.87 | 16.96 | 3.836686 | 0.5377125 | 19.3 | 2.34 | 0.22996 | 0.1862749 | 0.05749 | 0.153 | 0.663 | 0.1594448 | 0.6933588 | 0.816 | 0.153 | 1.689 | 1.683966762 | 0.42225 | 1.68 | 0.4 | 0.086446515 | 0.051182069 | 1.79 | 1.39 | 1.8714 | 1.841272 | 0.46785 | 1.83 | 1.14 | 0.217182 | 0.1160532 | 2.36 | 1.22 | 8.68 | 7.726597 | 2.17 | 8 | 10 | 2.603382 | 0.2999288 | 13 | 3 | 22.96 | 16.90142 | 5.74 | 13.8 | 38.8 | 15.35984 | 0.6689827 | 50.2 | 11.4 | 7.8864 | 7.85511 | 1.9716 | 7.903 | 2.081 | 0.4524345 | 0.05736895 | 8.298 | 6.217 | 18.00918 | 17.29266 | 4.502296 | 16.18801 | 12.92533 | 3.928942 | 0.2181633 | 25.15521 | 12.22988 | 31.67544 | 15.55668 | 7.91886 | 11.552 | 75.439 | 32.00389 | 1.010369 | 86.991 | 11.552 | 2041.83 | 1969.873 | 510.4575 | 1811.15 | 1896 | 472.6948 | 0.2315055 | 3695.15 | 1799.15 | 3.74 | 3.367003 | 0.935 | 4 | 4 | 1.054704 | 0.2820064 | 6 | 2 | 22.05314 | 19.65731 | 5.513285 | 25.1 | 15.443 | 5.837875 | 0.2647186 | 26.53 | 11.087 | 70.344 | 49.47856 | 17.586 | 80.2 | 156.8 | 35.93826 | 0.510893 | 174 | 17.2 | 6.48 | 5.381166 | 1.62 | 8 | 5 | 2.22027 | 0.3426343 | 8 | 3 | 2 | 0.22 | 4.26 | 0.308642 | 0.03395062 | 0.6574074 | 4.573 | 4.529131 | 1.14325 | 4.65 | 1.65 | 0.3755276 | 0.08211844 | 4.75 | 3.1 | -19.1904 | 0.9449576 | 8.263269 | -18.13411 | -158.5754 | -149.8471 | 3564.93 | 3451.790805 | 891.2325 | 3134.15 | 2796 | 739.6089315 | 0.20746801 | 5930.15 | 3134.15 | BMG
[179 empty] | -19.1904 | [15 empty] | Fe66W6Y6B22
26.76 | 16.69143 | 4.46 | 26 | 67 | 13.94498 | 0.5211128 | 72 | 5 | 0.12963 | 0.1246421 | 0.021605 | 0.132 | 0.106 | 0.02389211 | 0.1843101 | 0.19 | 0.084 | 0.01004606 | 0.122107 | 0.1181984 | 0.02035117 | 0.1241 | 0.0982 | 0.02058177 | 0.1685552 | 0.1802 | 0.082 | 0.008270734 | 59.329995 | 36.14805 | 9.8883325 | 55.845 | 167.68 | 34.50363 | 0.5815545 | 178.49 | 10.81 | 7.4721 | 5.918502 | 1.24535 | 7.87 | 10.96 | 2.593817 | 0.3471337 | 13.3 | 2.34 | 0.2704 | 0.1968245 | 0.04506667 | 0.153 | 0.594 | 0.1999648 | 0.739515 | 0.747 | 0.153 | 1.681 | 1.676627962 | 0.280166667 | 1.68 | 0.38 | 0.081602696 | 0.048544138 | 1.77 | 1.39 | 1.8448 | 1.81802 | 0.3074667 | 1.83 | 0.94 | 0.1986881 | 0.1077017 | 2.16 | 1.22 | 8.36 | 7.586319 | 1.393333 | 8 | 10 | 2.355929 | 0.2818097 | 13 | 3 | 21.214 | 16.79538 | 3.535667 | 13.8 | 38.8 | 13.15184 | 0.6199602 | 50.2 | 11.4 | 7.7988 | 7.769544 | 1.2998 | 7.903 | 2.081 | 0.4494631 | 0.05763234 | 8.298 | 6.217 | 17.43903 | 16.94491 | 2.906505 | 16.18801 | 12.92533 | 3.335567 | 0.1912702 | 25.15521 | 12.22988 | 27.49586 | 15.57282 | 4.582643 | 11.552 | 75.439 | 27.47954 | 0.9994063 | 86.991 | 11.552 | 1997.89 | 1951.273 | 332.9817 | 1811.15 | 1128 | 339.5453 | 0.1699519 | 2896.15 | 1768.15 | 3.9 | 3.592814 | 0.65 | 4 | 4 | 0.9433981 | 0.241897 | 6 | 2 | 22.97065 | 21.07578 | 3.828442 | 25.1 | 15.443 | 5.008573 | 0.2180423 | 26.53 | 11.087 | 73.496 | 54.16473 | 12.24933 | 80.2 | 120.8 | 30.58296 | 0.4161173 | 138 | 17.2 | 6.86 | 5.872757 | 1.143333 | 8 | 6 | 2.092941 | 0.3050934 | 9 | 3 | 1.93 | 0.15 | 4.78 | 0.2813411 | 0.02186589 | 0.696793 | 4.542 | 4.502693 | 0.757 | 4.65 | 1.65 | 0.3683965 | 0.08110888 | 4.75 | 3.1 | -19.1684 | 1.262453 | 5.912934 | -24.19921 | -113.3415 | -143.0883 | 3526.46 | 3433.858538 | 587.7433333 | 3134.15 | 1778 | 629.8957802 | 0.178619857 | 4912.15 | 3134.15 | BMG
42.15 | 37.49155 | 10.5375 | 29 | 43 | 16.10986 | 0.382203 | 72 | 29 | 0.15265 | 0.1499211 | 0.0381625 | 0.132 | 0.043 | 0.02055547 | 0.1346575 | 0.175 | 0.132 | 0.01571453 | 0.143595 | 0.142042 | 0.03589875 | 0.1278 | 0.0325 | 0.01491541 | 0.1038714 | 0.1603 | 0.1278 | 0.01280372 | 97.8867 | 84.24924 | 24.471675 | 63.546 | 114.944 | 43.02465 | 0.4395352 | 178.49 | 63.546 | 9.372 | 8.839531 | 2.343 | 8.96 | 6.78 | 2.307149 | 0.2461747 | 13.3 | 6.52 | 0.83052 | 0.4669942 | 0.20763 | 1.236 | 1.126 | 0.4701181 | 0.5660527 | 1.304 | 0.178 | 1.684 | 1.664424072 | 0.421 | 1.85 | 0.37 | 0.179621825 | 0.106663792 | 1.85 | 1.48 | 1.6405 | 1.586114 | 0.410125 | 1.9 | 0.63 | 0.2932145 | 0.1787348 | 1.93 | 1.3 | 7.85 | 6.153846 | 1.9625 | 11 | 7 | 3.482456 | 0.443625 | 11 | 4 | 16.0395 | 15.05168 | 4.009875 | 13.05 | 12.76 | 4.395314 | 0.2740306 | 24.06 | 11.3 | 7.2578 | 7.223703 | 1.81445 | 7.726 | 1.092 | 0.4934723 | 0.067992 | 7.726 | 6.634 | 17.55252 | 16.8831 | 4.38813 | 20.29227 | 8.291444 | 3.331508 | 0.1898023 | 21.45411 | 13.16267 | 27.88565 | 18.78799 | 6.9714125 | 11.872 | 35.127 | 16.578 | 0.5944995 | 46.999 | 11.872 | 1767.757 | 1640.208 | 441.93925 | 1357.77 | 1271.22 | 495.5263 | 0.2803136 | 2506.15 | 1234.93 | 4.75 | 4.633205 | 1.1875 | 4 | 2 | 0.7664855 | 0.1613654 | 6 | 4 | 25.019 | 25.00732 | 6.25475 | 24.44 | 1.29 | 0.5403601 | 0.02159799 | 25.73 | 24.44 | 233.625 | 47.474 | 58.40625 | 401 | 406.3 | 190.8364 | 0.8168492 | 429 | 22.7 | 7.85 | 6.153846 | 1.9625 | 11 | 7 | 3.482456 | 0.443625 | 11 | 4 | 1.45 | 0 | 6.4 | 0.1847134 | 0 | 0.8152866 | 4.281 | 4.223393 | 1.07025 | 4.7 | 1.19 | 0.4801239 | 0.1121523 | 4.7 | 3.51 | -19.15 | 1.258048 | 2.245488 | -24.09162 | -43.00109 | -54.09744 | 3665.1 | 3399.080243 | 916.275 | 2835.15 | 2441 | 1006.56418 | 0.274634847 | 4876.15 | 2435.15 | BMG
[179 empty] | -19.15 | [15 empty] | Cu45Zr25Ag10Hf20
33.35 | 31.77017 | 6.67 | 29 | 25 | 7.397804 | 0.2218232 | 47 | 22 | 0.1486 | 0.146172 | 0.02972 | 0.132 | 0.051 | 0.01943296 | 0.1307736 | 0.175 | 0.124 | 0.01446218 | 0.1409 | 0.1394712 | 0.02818 | 0.1278 | 0.0357 | 0.01440562 | 0.1022401 | 0.1603 | 0.1246 | 0.01208869 | 74.47127 | 70.23389 | 14.894254 | 63.546 | 60.003 | 18.23958 | 0.244921 | 107.87 | 47.867 | 7.9336 | 7.486717 | 1.58672 | 8.96 | 5.994 | 1.718643 | 0.2166284 | 10.5 | 4.506 | 0.882034 | 0.401258 | 0.1764068 | 1.236 | 1.228 | 0.4509438 | 0.5112545 | 1.304 | 0.076 | 1.6995 | 1.680118784 | 0.3399 | 1.85 | 0.39 | 0.177552105 | 0.104473142 | 1.85 | 1.46 | 1.6965 | 1.651984 | 0.3393 | 1.9 | 0.6 | 0.262893 | 0.154962 | 1.93 | 1.33 | 8.15 | 6.451613 | 1.63 | 11 | 7 | 3.395217 | 0.4165911 | 11 | 4 | 14.491 | 14.20085 | 2.8982 | 13.05 | 6.17 | 2.056536 | 0.1419181 | 17.47 | 11.3 | 7.2893 | 7.253939 | 1.45786 | 7.726 | 1.092 | 0.5002924 | 0.06863381 | 7.726 | 6.634 | 17.49168 | 16.7372 | 3.498337 | 20.29227 | 8.291444 | 3.50407 | 0.2003278 | 21.45411 | 13.16267 | 26.91385 | 17.72334 | 5.38277 | 11.872 | 40.523 | 17.416 | 0.6471018 | 51.316 | 10.793 | 1653.457 | 1577.74 | 330.6914 | 1357.77 | 893.22 | 364.7137 | 0.2205764 | 2128.15 | 1234.93 | 4.4 | 4.347826 | 0.88 | 4 | 1 | 0.4898979 | 0.1113404 | 5 | 4 | 24.9505 | 24.94064 | 4.9901 | 24.44 | 1.63 | 0.497398 | 0.01993539 | 26.07 | 24.44 | 236.885 | 50.79073 | 47.377 | 401 | 407.1 | 187.7869 | 0.7927344 | 429 | 21.9 | 8.15 | 6.451613 | 1.63 | 11 | 7 | 3.395217 | 0.4165911 | 11 | 4 | 1.45 | 0 | 6.7 | 0.1779141 | 0 | 0.8220859 | 4.4465 | 4.417051 | 0.8893 | 4.7 | 1.15 | 0.3594757 | 0.08084463 | 5.15 | 4 | -19.14 | 1.330824 | 2.17551 | -25.47197 | -41.63926 | -55.41452 | 3439.3 | 3250.534138 | 687.86 | 2835.15 | 2247 | 856.2406364 | 0.248957822 | 4682.15 | 2435.15 | BMG
[179 empty] | -19.14 | [15 empty] | Cu45Ni5Ag10Zr30Ti10
23.56 | 14.39382 | 4.712 | 26 | 54 | 11.54757 | 0.4901346 | 59 | 5 | 0.125215 | 0.1197259 | 0.025043 | 0.132 | 0.119 | 0.02578679 | 0.2059401 | 0.203 | 0.084 | 0.009305858 | 0.1180175 | 0.1140425 | 0.0236035 | 0.1241 | 0.083 | 0.02014947 | 0.1707329 | 0.165 | 0.082 | 0.007471847 | 51.43662 | 31.10983 | 10.28732 | 55.845 | 130.1 | 26.93739 | 0.5237007 | 140.91 | 10.81 | 6.83465 | 5.364883 | 1.36693 | 7.87 | 6.52 | 2.291117 | 0.3352209 | 8.86 | 2.34 | 0.2863228 | 0.2010051 | 0.05726456 | 0.153 | 0.809 | 0.2250866 | 0.7861288 | 0.962 | 0.153 | 1.6943 | 1.68942063 | 0.33886 | 1.68 | 0.4 | 0.084820457 | 0.050062242 | 1.77 | 1.37 | 1.84225 | 1.816455 | 0.36845 | 1.83 | 0.91 | 0.1831869 | 0.0994365 | 2.04 | 1.13 | 8.87 | 8.055771 | 1.774 | 8 | 10 | 2.379727 | 0.2682894 | 13 | 3 | 21.1227 | 15.71132 | 4.22454 | 13.8 | 43.31 | 14.64192 | 0.6931843 | 50.2 | 6.89 | 7.856855 | 7.803236 | 1.571371 | 7.903 | 2.828 | 0.5582308 | 0.07105016 | 8.298 | 5.47 | 17.81893 | 17.07852 | 3.563785 | 16.18801 | 14.58361 | 3.878241 | 0.2176473 | 25.15521 | 10.57159 | 31.149525 | 16.09974 | 6.229905 | 11.552 | 75.439 | 30.83818 | 0.9900047 | 86.991 | 11.552 | 1888.98 | 1851.04 | 377.796 | 1811.15 | 1141 | 263.5303 | 0.1395093 | 2349.15 | 1208.15 | 3.7 | 3.381234 | 0.74 | 4 | 4 | 0.9486833 | 0.2564009 | 6 | 2 | 22.35535 | 20.06742 | 4.47107 | 25.1 | 16.113 | 5.652452 | 0.2528456 | 27.2 | 11.087 | 68.6115 | 49.01019 | 13.7223 | 80.2 | 87.5 | 26.90707 | 0.3921657 | 100 | 12.5 | 6.87 | 5.700713 | 1.374 | 8 | 6 | 2.26784 | 0.3301078 | 9 | 3 | 2 | 0.2 | 4.67 | 0.2911208 | 0.02911208 | 0.6797671 | 4.5825 | 4.521243 | 0.9165 | 4.65 | 2.05 | 0.4160754 | 0.0907966 | 4.75 | 2.7 | -19.131 | 1.079344 | 6.06671 | -20.64893 | -116.0622 | -125.2711 | 3401.395 | 3350.844239 | 680.279 | 3134.15 | 1548 | 447.1521609 | 0.131461404 | 4682.15 | 3134.15 | BMG
45 | 33.98097 | 15 | 29 | 59 | 22.4232 | 0.4982934 | 72 | 13 | 0.148375 | 0.1452892 | 0.04945833 | 0.132 | 0.054 | 0.02192109 | 0.1477412 | 0.175 | 0.121 | 0.01459417 | 0.140955 | 0.1395366 | 0.046985 | 0.1278 | 0.03 | 0.01430849 | 0.1015111 | 0.1578 | 0.1278 | 0.01209651 | 106.7813 | 75.28742 | 35.59376 | 63.546 | 151.5084614 | 59.29446 | 0.555289 | 178.49 | 26.9815386 | 10.2265 | 8.587619 | 3.408833 | 8.96 | 10.6 | 2.978135 | 0.2912174 | 13.3 | 2.7 | 0.75256 | 0.3514644 | 0.2508533 | 1.236 | 1.058 | 0.5122657 | 0.6806975 | 1.236 | 0.178 | 1.666 | 1.642579391 | 0.555333333 | 1.85 | 0.48 | 0.195407267 | 0.117291277 | 1.85 | 1.37 | 1.63825 | 1.585812 | 0.5460833 | 1.9 | 0.6 | 0.2859973 | 0.1745749 | 1.9 | 1.3 | 8.35 | 6.514806 | 2.783333 | 11 | 9 | 3.588523 | 0.4297633 | 13 | 4 | 17.2845 | 15.67254 | 5.7615 | 13.05 | 13.27 | 5.562384 | 0.3218134 | 24.06 | 10.79 | 7.2351 | 7.189607 | 2.4117 | 7.726 | 1.74 | 0.5575012 | 0.07705508 | 7.726 | 5.986 | 18.03545 | 17.65021 | 6.011815 | 20.29227 | 5.367674 | 2.567513 | 0.1423593 | 20.29227 | 14.9246 | 25.4542 | 17.33983 | 8.484733 | 11.872 | 33.093 | 15.97403 | 0.6275595 | 44.965 | 11.872 | 1785.2995 | 1595.873 | 595.0998 | 1357.77 | 1572.68 | 598.5244 | 0.3352515 | 2506.15 | 933.47 | 4.725 | 4.485981 | 1.575 | 4 | 3 | 1.072089 | 0.2268972 | 6 | 3 | 24.938 | 24.92124 | 8.312667 | 24.44 | 1.53 | 0.6495814 | 0.02604785 | 25.73 | 24.2 | 237.5 | 52.58457 | 79.16667 | 401 | 378 | 180.1071 | 0.7583455 | 401 | 23 | 7.6 | 5.789474 | 2.533333 | 11 | 8 | 3.583295 | 0.4714861 | 11 | 3 | 1.475 | 0.075 | 6.05 | 0.1940789 | 0.009868421 | 0.7960526 | 4.18575 | 4.105731 | 1.39525 | 4.7 | 1.19 | 0.5670048 | 0.1354607 | 4.7 | 3.51 | -19.1175 | 0.8990738 | 2.144597 | -17.18804 | -40.99934 | -36.86143 | 3648.325 | 3400.57009 | 1216.108333 | 2835.15 | 2084 | 1002.575431 | 0.274804309 | 4876.15 | 2792.15 | BMG
[179 empty] | -19.1175 | [15 empty] | Cu52.5Hf40Al7.5
33.22 | 31.9192 | 8.305 | 29 | 25 | 6.707578 | 0.2019138 | 47 | 22 | 0.14893 | 0.1464576 | 0.0372325 | 0.132 | 0.043 | 0.01971205 | 0.1323579 | 0.175 | 0.132 | 0.01457789 | 0.140815 | 0.1393143 | 0.03520375 | 0.1278 | 0.0325 | 0.01481907 | 0.1052379 | 0.1603 | 0.1278 | 0.01208984 | 74.24165 | 70.75208 | 18.5604125 | 63.546 | 60.003 | 16.53759 | 0.2227535 | 107.87 | 47.867 | 7.93542 | 7.568276 | 1.983855 | 8.96 | 5.994 | 1.563933 | 0.1970826 | 10.5 | 4.506 | 0.8939824 | 0.4617679 | 0.2234956 | 1.236 | 1.228 | 0.4360413 | 0.4877515 | 1.304 | 0.076 | 1.7027 | 1.683216918 | 0.425675 | 1.85 | 0.39 | 0.178162033 | 0.104635011 | 1.85 | 1.46 | 1.6885 | 1.642377 | 0.422125 | 1.9 | 0.6 | 0.2676018 | 0.158485 | 1.93 | 1.33 | 8.2 | 6.470588 | 2.05 | 11 | 7 | 3.429286 | 0.4182056 | 11 | 4 | 14.3835 | 14.13499 | 3.595875 | 13.05 | 5.6 | 1.923578 | 0.1337351 | 16.9 | 11.3 | 7.29378 | 7.256406 | 1.823445 | 7.726 | 1.092 | 0.514293 | 0.07051117 | 7.726 | 6.634 | 17.53902 | 16.76863 | 4.384754 | 20.29227 | 8.291444 | 3.526082 | 0.2010422 | 21.45411 | 13.16267 | 26.59297 | 17.48157 | 6.6482425 | 11.872 | 39.444 | 17.36799 | 0.6531044 | 51.316 | 11.872 | 1645.4616 | 1568.819 | 411.3654 | 1357.77 | 893.22 | 371.2308 | 0.2256089 | 2128.15 | 1234.93 | 4.39 | 4.338395 | 1.0975 | 4 | 1 | 0.4877499 | 0.1111048 | 5 | 4 | 24.8416 | 24.8338 | 6.2104 | 24.44 | 0.92 | 0.4411615 | 0.01775898 | 25.36 | 24.44 | 251.304 | 52.02836 | 62.826 | 401 | 407.1 | 186.8821 | 0.7436495 | 429 | 21.9 | 8.2 | 6.470588 | 2.05 | 11 | 7 | 3.429286 | 0.4182056 | 11 | 4 | 1.4 | 0 | 6.8 | 0.1707317 | 0 | 0.8292683 | 4.4234 | 4.397579 | 1.10585 | 4.7 | 0.7 | 0.3325785 | 0.07518616 | 4.7 | 4 | -19.1136 | 1.053552 | 2.304958 | -20.13717 | -44.05605 | -46.41534 | 3471.41 | 3276.027029 | 867.8525 | 2835.15 | 2247 | 875.9748469 | 0.252339783 | 4682.15 | 2435.15 | BMG
[179 empty] | -19.1136 | [15 empty] | Cu54Ag6Zr33Ti7
22.51 | 13.67811 | 5.6275 | 26 | 69 | 10.78563 | 0.4791486 | 74 | 5 | 0.12464 | 0.1190692 | 0.03116 | 0.132 | 0.106 | 0.02509802 | 0.2013641 | 0.19 | 0.084 | 0.00909737 | 0.117769 | 0.1131821 | 0.02944225 | 0.1241 | 0.0982 | 0.02255652 | 0.1915319 | 0.1802 | 0.082 | 0.0076048 | 48.8702925 | 29.53238 | 12.21757 | 55.845 | 173.03 | 24.81985 | 0.5078719 | 183.84 | 10.81 | 6.5977 | 5.070799 | 1.649425 | 7.87 | 16.96 | 2.644523 | 0.4008249 | 19.3 | 2.34 | 0.19527 | 0.176469 | 0.0488175 | 0.153 | 0.663 | 0.08569199 | 0.4388385 | 0.816 | 0.153 | 1.6864 | 1.682303597 | 0.4216 | 1.68 | 0.4 | 0.077891206 | 0.046187859 | 1.79 | 1.39 | 1.851 | 1.829804 | 0.46275 | 1.83 | 1.14 | 0.1751428 | 0.09462064 | 2.36 | 1.22 | 8.83 | 7.983623 | 2.2075 | 8 | 10 | 2.47004 | 0.2797328 | 13 | 3 | 21.904 | 16.33324 | 5.476 | 13.8 | 38.8 | 15.19112 | 0.6935316 | 50.2 | 11.4 | 7.90521 | 7.878288 | 1.9763025 | 7.903 | 2.081 | 0.4200781 | 0.0531394 | 8.298 | 6.217 | 17.9772 | 17.27743 | 4.4943 | 16.18801 | 12.92533 | 3.910622 | 0.2175323 | 25.15521 | 12.22988 | 30.90207 | 15.09785 | 7.7255175 | 11.552 | 75.439 | 32.00605 | 1.035725 | 86.991 | 11.552 | 1947.75 | 1916.864 | 486.9375 | 1811.15 | 1896 | 283.7603 | 0.1456862 | 3695.15 | 1799.15 | 3.63 | 3.314917 | 0.9075 | 4 | 4 | 0.9127431 | 0.2514444 | 6 | 2 | 22.08034 | 19.67535 | 5.520085 | 25.1 | 15.443 | 5.847299 | 0.2648192 | 26.53 | 11.087 | 66.284 | 49.77563 | 16.571 | 80.2 | 156.8 | 26.74756 | 0.4035297 | 174 | 17.2 | 6.63 | 5.504587 | 1.6575 | 8 | 5 | 2.216551 | 0.3343215 | 8 | 3 | 2 | 0.22 | 4.41 | 0.3016591 | 0.0331825 | 0.6651584 | 4.5935 | 4.556196 | 1.148375 | 4.65 | 1.65 | 0.345301 | 0.07517165 | 4.75 | 3.1 | -19.0424 | 0.7654693 | 7.634863 | -14.57637 | -145.3861 | -111.2886 | 3420.38 | 3359.691057 | 855.095 | 3134.15 | 2796 | 507.4722821 | 0.148367223 | 5930.15 | 3134.15 | BMG
[179 empty] | -19.0424 | [15 empty] | Fe72W1Y5B22
26.74 | 16.6835 | 4.456667 | 26 | 67 | 13.94534 | 0.5215159 | 72 | 5 | 0.12975 | 0.1247542 | 0.021625 | 0.132 | 0.106 | 0.02388865 | 0.1841129 | 0.19 | 0.084 | 0.01007116 | 0.122087 | 0.1181804 | 0.02034783 | 0.1241 | 0.0982 | 0.02057933 | 0.1685628 | 0.1802 | 0.082 | 0.008266832 | 59.2682311 | 36.12354 | 9.878039 | 55.845 | 167.68 | 34.50705 | 0.5822183 | 178.49 | 10.81 | 7.4523 | 5.908572 | 1.24205 | 7.87 | 10.96 | 2.586917 | 0.34713 | 13.3 | 2.34 | 0.26022 | 0.1930064 | 0.04337 | 0.153 | 0.594 | 0.1925901 | 0.740105 | 0.747 | 0.153 | 1.6792 | 1.674928064 | 0.279866667 | 1.68 | 0.38 | 0.080606203 | 0.048002741 | 1.77 | 1.39 | 1.8438 | 1.81706 | 0.3073 | 1.83 | 0.94 | 0.1986342 | 0.1077309 | 2.16 | 1.22 | 8.34 | 7.570366 | 1.39 | 8 | 10 | 2.354655 | 0.2823327 | 13 | 3 | 21.1662 | 16.73525 | 3.5277 | 13.8 | 38.8 | 13.17433 | 0.6224231 | 50.2 | 11.4 | 7.79924 | 7.76997 | 1.299873 | 7.903 | 2.081 | 0.4495541 | 0.05764076 | 8.298 | 6.217 | 17.42118 | 16.9264 | 2.903531 | 16.18801 | 12.92533 | 3.339823 | 0.1917104 | 25.15521 | 12.22988 | 27.29 | 15.37747 | 4.548333 | 11.552 | 75.439 | 27.55954 | 1.009877 | 86.991 | 11.552 | 1998.75 | 1952.296 | 333.125 | 1811.15 | 1128 | 339.0163 | 0.1696142 | 2896.15 | 1768.15 | 3.9 | 3.592814 | 0.65 | 4 | 4 | 0.9433981 | 0.241897 | 6 | 2 | 22.97645 | 21.07992 | 3.829408 | 25.1 | 15.443 | 5.010867 | 0.2180871 | 26.53 | 11.087 | 73.1 | 54.02026 | 12.18333 | 80.2 | 120.8 | 30.36462 | 0.4153846 | 138 | 17.2 | 6.84 | 5.863192 | 1.14 | 8 | 6 | 2.077113 | 0.3036715 | 9 | 3 | 1.93 | 0.15 | 4.76 | 0.2821637 | 0.02192982 | 0.6959064 | 4.541 | 4.501766 | 0.7568333 | 4.65 | 1.65 | 0.368034 | 0.0810469 | 4.75 | 3.1 | -19.0276 | 1.22414 | 5.913473 | -23.29245 | -112.5192 | -137.7393 | 3525.14 | 3432.307393 | 587.5233333 | 3134.15 | 1778 | 630.6469138 | 0.178899821 | 4912.15 | 3134.15 | BMG
23.72 | 15.45734 | 5.93 | 26 | 36 | 9.399021 | 0.3962488 | 41 | 5 | 0.1275 | 0.1226449 | 0.031875 | 0.132 | 0.106 | 0.0231039 | 0.181207 | 0.19 | 0.084 | 0.009521801 | 0.119754 | 0.1159762 | 0.0299385 | 0.1241 | 0.0982 | 0.01995106 | 0.1666003 | 0.1802 | 0.082 | 0.007785616 | 51.4045355 | 33.3774 | 12.85113 | 55.845 | 82.096 | 20.9826 | 0.4081858 | 92.906 | 10.81 | 6.8699 | 5.543541 | 1.717475 | 7.87 | 6.23 | 2.138867 | 0.3113389 | 8.57 | 2.34 | 0.22505 | 0.1783518 | 0.0562625 | 0.153 | 0.764 | 0.1824389 | 0.8106596 | 0.917 | 0.153 | 1.6824 | 1.679624401 | 0.4206 | 1.68 | 0.38 | 0.064716613 | 0.038466841 | 1.77 | 1.39 | 1.8336 | 1.818859 | 0.4584 | 1.83 | 0.82 | 0.1477195 | 0.08056253 | 2.04 | 1.22 | 8.52 | 7.838408 | 2.13 | 8 | 10 | 2.295561 | 0.269432 | 13 | 3 | 20.672 | 16.15145 | 5.168 | 13.8 | 38.8 | 13.70099 | 0.6627802 | 50.2 | 11.4 | 7.85093 | 7.823213 | 1.9627325 | 7.903 | 2.081 | 0.4331455 | 0.05517123 | 8.298 | 6.217 | 17.48057 | 16.91506 | 4.370143 | 16.18801 | 12.92533 | 3.561228 | 0.2037249 | 25.15521 | 12.22988 | 26.40613 | 14.3376 | 6.6015325 | 11.552 | 75.439 | 28.93976 | 1.095949 | 86.991 | 11.552 | 1958.59 | 1925.156 | 489.6475 | 1811.15 | 951 | 283.504 | 0.144749 | 2750.15 | 1799.15 | 3.75 | 3.472222 | 0.9375 | 4 | 3 | 0.8411302 | 0.2243014 | 5 | 2 | 22.73069 | 20.66749 | 5.6826725 | 25.1 | 15.443 | 5.276801 | 0.2321443 | 26.53 | 11.087 | 67.676 | 54.39296 | 16.919 | 80.2 | 63 | 22.03396 | 0.3255801 | 80.2 | 17.2 | 6.82 | 5.842259 | 1.705 | 8 | 5 | 2.036566 | 0.2986167 | 8 | 3 | 1.94 | 0.17 | 4.71 | 0.2844575 | 0.02492669 | 0.6906158 | 4.5935 | 4.568455 | 1.148375 | 4.65 | 1.65 | 0.287633 | 0.0626174 | 4.75 | 3.1 | -19.0208 | 0.7980518 | 5.776578 | -15.17958 | -109.8751 | -87.68606 | 3442.6 | 3368.652465 | 860.65 | 3134.15 | 1883 | 563.5150464 | 0.163688795 | 5017.15 | 3134.15 | BMG
[179 empty] | -19.0208 | [15 empty] | Fe74Nb6Y3B17
34.448 | 32.89484 | 8.612 | 29 | 25 | 7.326889 | 0.2126942 | 47 | 22 | 0.150518 | 0.14809 | 0.0376295 | 0.132 | 0.043 | 0.01946067 | 0.1292913 | 0.175 | 0.132 | 0.0150098 | 0.1424002 | 0.1409315 | 0.03560005 | 0.1278 | 0.0325 | 0.01457985 | 0.1023865 | 0.1603 | 0.1278 | 0.01247817 | 77.277354 | 73.1194 | 19.3193385 | 63.546 | 60.003 | 18.01884 | 0.2331711 | 107.87 | 47.867 | 7.97286 | 7.572937 | 1.993215 | 8.96 | 5.994 | 1.665259 | 0.208866 | 10.5 | 4.506 | 0.881736 | 0.4559535 | 0.220434 | 1.236 | 1.228 | 0.4413062 | 0.500497 | 1.304 | 0.076 | 1.69438 | 1.67492033 | 0.423595 | 1.85 | 0.39 | 0.178425939 | 0.105304559 | 1.85 | 1.46 | 1.67878 | 1.631517 | 0.419695 | 1.9 | 0.6 | 0.2719432 | 0.1619886 | 1.93 | 1.33 | 8.06 | 6.340058 | 2.015 | 11 | 7 | 3.45491 | 0.4286488 | 11 | 4 | 14.3625 | 14.07225 | 3.590625 | 13.05 | 5.6 | 2.055157 | 0.1430918 | 16.9 | 11.3 | 7.26354 | 7.226536 | 1.815885 | 7.726 | 1.092 | 0.5123977 | 0.0705438 | 7.726 | 6.634 | 17.46149 | 16.66123 | 4.365372 | 20.29227 | 8.291444 | 3.618363 | 0.2072196 | 21.45411 | 13.16267 | 27.638958 | 18.40357 | 6.9097395 | 11.872 | 39.444 | 17.22038 | 0.6230473 | 51.316 | 11.872 | 1653.99016 | 1571.851 | 413.49754 | 1357.77 | 893.22 | 381.5064 | 0.2306582 | 2128.15 | 1234.93 | 4.466 | 4.411116 | 1.1165 | 4 | 1 | 0.4988427 | 0.1116979 | 5 | 4 | 24.91096 | 24.90302 | 6.22774 | 24.44 | 0.92 | 0.444302 | 0.0178356 | 25.36 | 24.44 | 245.306 | 49.89434 | 61.3265 | 401 | 407.1 | 189.7348 | 0.7734619 | 429 | 21.9 | 8.06 | 6.340058 | 2.015 | 11 | 7 | 3.45491 | 0.4286488 | 11 | 4 | 1.42 | 0 | 6.64 | 0.1761787 | 0 | 0.8238213 | 4.40604 | 4.380267 | 1.10151 | 4.7 | 0.7 | 0.3327238 | 0.07551538 | 4.7 | 4 | -18.992448 | 1.159761 | 2.181745 | -22.0267 | -41.43668 | -48.05665 | 3485.95 | 3271.079063 | 871.4875 | 2835.15 | 2247 | 908.7388294 | 0.260686134 | 4682.15 | 2435.15 | BMG
[179 empty] | -18.992448 | [15 empty] | Cu46.4Ag11.6Zr35Ti7
32.12 | 24.64789 | 8.03 | 30 | 58 | 18.71218 | 0.5825709 | 70 | 12 | 0.15253 | 0.1474326 | 0.0381325 | 0.122 | 0.065 | 0.02778649 | 0.1821707 | 0.187 | 0.122 | 0.01634382 | 0.165267 | 0.1617572 | 0.04131675 | 0.1395 | 0.0581 | 0.02442592 | 0.1477967 | 0.1976 | 0.1395 | 0.02016238 | 72.39873 | 51.49602 | 18.0996825 | 65.38 | 148.745 | 49.20867 | 0.6796897 | 173.05 | 24.305 | 4.7668 | 2.88495 | 1.1917 | 7.14 | 5.6 | 2.703237 | 0.5670968 | 7.14 | 1.54 | -0.27985 | 0.4067797 | -0.0699625 | -0.6 | 0.625 | 0.2890497 | 1.032874 | 0.025 | -0.6 | 1.6501 | 1.584475843 | 0.412525 | 2.04 | 0.72 | 0.334575836 | 0.202760945 | 2.04 | 1.32 | 1.3409 | 1.283284 | 0.335225 | 1.65 | 0.65 | 0.2748203 | 0.2049521 | 1.65 | 1 | 6.18 | 3.296703 | 1.545 | 12 | 10 | 4.765249 | 0.7710759 | 12 | 2 | 7.93994 | 7.891828 | 1.984985 | 7.322 | 1.632 | 0.6257661 | 0.07881244 | 8.954 | 7.322 | 7.61941 | 7.328146 | 1.9048525 | 9.394 | 3.281 | 1.51618 | 0.1989892 | 9.394 | 6.113 | 14.71146 | 14.18865 | 3.677864 | 17.96445 | 6.093175 | 2.811075 | 0.1910807 | 17.96445 | 11.87128 | 55.17434 | 39.5603 | 13.793585 | 31.115 | 173.633 | 52.8001 | 0.9569684 | 204.748 | 31.115 | 921.802 | 878.2134 | 230.4505 | 692.68 | 422.47 | 195.2493 | 0.2118126 | 1115.15 | 692.68 | 4.25 | 4.095563 | 1.0625 | 4 | 3 | 0.8760708 | 0.2061343 | 6 | 3 | 25.74278 | 25.73034 | 6.435695 | 25.39 | 1.871 | 0.5687849 | 0.02209493 | 26.74 | 24.869 | 131.842 | 92.07258 | 32.9605 | 116 | 165.1 | 57.41332 | 0.4354706 | 200 | 34.9 | 6.18 | 3.296703 | 1.545 | 12 | 10 | 4.765249 | 0.7710759 | 12 | 2 | 2 | 0 | 4.18 | 0.3236246 | 0 | 0.6763754 | 3.4037 | 3.216071 | 0.850925 | 4.3 | 1.85 | 0.800914 | 0.2353069 | 4.3 | 2.45 | -18.9576 | 1.281047 | 4.546198 | -24.28558 | -86.18501 | -110.407 | 1431.17 | 1391.638758 | 357.7925 | 1180.15 | 577 | 242.7231336 | 0.169597695 | 1757.15 | 1180.15 | BMG
47.19 | 37.21305 | 11.7975 | 58 | 45 | 16.20228 | 0.3433414 | 58 | 13 | 0.1801 | 0.1721515 | 0.045025 | 0.204 | 0.083 | 0.03467694 | 0.1925427 | 0.204 | 0.121 | 0.02704933 | 0.166442 | 0.1627488 | 0.0416105 | 0.1825 | 0.0547 | 0.02328202 | 0.1398807 | 0.1825 | 0.1278 | 0.02040435 | 112.0723 | 83.62446 | 28.01806 | 140.116 | 113.1344614 | 41.62866 | 0.3714448 | 140.116 | 26.9815386 | 6.855 | 6.179512 | 1.71375 | 6.77 | 6.26 | 1.644897 | 0.2399557 | 8.96 | 2.7 | 0.69989 | 0.6246019 | 0.1749725 | 0.57 | 0.8032 | 0.2780907 | 0.3973349 | 1.236 | 0.4328 | 1.433 | 1.406104429 | 0.35825 | 1.31 | 0.54 | 0.215060457 | 0.150077081 | 1.85 | 1.31 | 1.3394 | 1.274959 | 0.33485 | 1.12 | 0.78 | 0.3232114 | 0.2413106 | 1.9 | 1.12 | 5.66 | 3.918381 | 1.415 | 3 | 10 | 3.980502 | 0.703269 | 13 | 3 | 8.1392 | 6.736706 | 2.0348 | 5.46 | 20.94 | 4.509868 | 0.5540922 | 26.4 | 5.46 | 6.0577 | 5.952691 | 1.514425 | 5.539 | 2.187 | 0.8672814 | 0.1431701 | 7.726 | 5.539 | 13.66171 | 12.68535 | 3.415427 | 10.88252 | 9.409753 | 4.080457 | 0.2986784 | 20.29227 | 10.88252 | 22.1891 | 19.98592 | 5.547275 | 26.296 | 14.424 | 6.02578 | 0.2715649 | 26.296 | 11.872 | 1163.066 | 1120.337 | 290.7665 | 1068.15 | 1816.68 | 307.3345 | 0.2642451 | 2750.15 | 933.47 | 5.27 | 4.975124 | 1.3175 | 6 | 3 | 1.094121 | 0.207613 | 6 | 3 | 26.0958 | 26.03819 | 6.52395 | 26.94 | 2.74 | 1.205137 | 0.04618125 | 26.94 | 24.2 | 113.149 | 16.59716 | 28.28725 | 11.4 | 389.6 | 158.5812 | 1.401525 | 401 | 11.4 | 4.66 | 3.560639 | 1.165 | 3 | 8 | 3.188166 | 0.6841557 | 11 | 3 | 1.77 | 0.1 | 2.79 | 0.3798283 | 0.02145923 | 0.5987124 | 3.361 | 3.196439 | 0.84025 | 2.8 | 1.9 | 0.8119661 | 0.2415847 | 4.7 | 2.8 | -18.9304 | 0.9256628 | 4.072249 | -17.52317 | -77.08931 | -71.3587 | 3486.58 | 3417.26931 | 871.645 | 3716.15 | 2225 | 488.5544444 | 0.140124261 | 5017.15 | 2792.15 | BMG
[179 empty] | -18.9304 | [15 empty] | Ce67Al10Cu20Nb3
22.4 | 11.40422 | 3.2 | 40 | 36 | 13.82896 | 0.6173641 | 40 | 4 | 0.14262 | 0.1359079 | 0.02037429 | 0.175 | 0.094 | 0.02940537 | 0.2061798 | 0.19 | 0.096 | 0.01367072 | 0.144682 | 0.1414813 | 0.02066886 | 0.1603 | 0.0674 | 0.02072482 | 0.143244 | 0.1802 | 0.1128 | 0.013451 | 49.475966 | 24.95149 | 7.067995 | 91.224 | 82.2118 | 31.90231 | 0.6448041 | 91.224 | 9.0122 | 4.541 | 2.985298 | 0.6487143 | 6.52 | 7.22 | 2.72619 | 0.6003503 | 8.96 | 1.74 | 0.1279728 | 0.8474391 | 0.01828183 | 0.43328 | 1.736 | 0.5953892 | 4.652467 | 1.236 | -0.5 | 1.6854 | 1.660629936 | 0.240771429 | 1.49 | 0.62 | 0.207953937 | 0.123385509 | 2.01 | 1.39 | 1.4818 | 1.453921 | 0.2116857 | 1.33 | 0.69 | 0.2153387 | 0.1453224 | 1.91 | 1.22 | 4.12 | 2.953284 | 0.5885714 | 4 | 9 | 2.930119 | 0.711194 | 11 | 2 | 13.42556 | 12.61471 | 1.917937 | 16.9 | 8.516 | 3.183025 | 0.2370869 | 17.47 | 8.954 | 7.58504 | 7.465972 | 1.083577 | 6.634 | 3.105 | 0.9866435 | 0.1300776 | 9.322 | 6.217 | 15.59662 | 15.22533 | 2.228089 | 13.16267 | 8.062393 | 2.477526 | 0.1588502 | 20.29227 | 12.22988 | 74.08942 | 27.71588 | 10.5842 | 46.999 | 193.955 | 75.18444 | 1.01478 | 204.748 | 10.793 | 1599.8596 | 1450.736 | 228.5514 | 2128.15 | 1205 | 449.4724 | 0.2809449 | 2128.15 | 923.15 | 3.66 | 3.278689 | 0.5228571 | 5 | 3 | 1.106526 | 0.3023295 | 5 | 2 | 23.45876 | 22.77578 | 3.351251 | 25.36 | 10.087 | 3.538011 | 0.1508183 | 26.53 | 16.443 | 125.556 | 45.52588 | 17.93657 | 22.7 | 383.8 | 108.5924 | 0.8648918 | 401 | 17.2 | 4.12 | 2.953284 | 0.5885714 | 4 | 9 | 2.930119 | 0.711194 | 11 | 2 | 1.92 | 0 | 2.2 | 0.4660194 | 0 | 0.5339806 | 4.2564 | 4.170271 | 0.6080571 | 4 | 2.05 | 0.6112962 | 0.1436181 | 5.15 | 3.1 | -18.8704 | 1.777765 | 4.270429 | -33.54713 | -80.58471 | -143.2607 | 3075.03 | 2518.727796 | 439.29 | 4682.15 | 3319 | 1198.984364 | 0.38990981 | 4682.15 | 1363.15 | BMG
[179 empty] | -18.8704 | [15 empty] | Zr26Ti10Cu8Ni8Be20Y4Mg24
33.987 | 25.98394 | 8.49675 | 47 | 35 | 14.58283 | 0.4290707 | 47 | 12 | 0.150544 | 0.1492899 | 0.037636 | 0.145 | 0.044 | 0.01437818 | 0.09550816 | 0.176 | 0.132 | 0.01469559 | 0.1578826 | 0.1548799 | 0.03947065 | 0.1445 | 0.0698 | 0.02304751 | 0.1459788 | 0.1976 | 0.1278 | 0.01758543 | 75.92809 | 54.64746 | 18.9820225 | 107.87 | 83.565 | 35.6091 | 0.4689846 | 107.87 | 24.305 | 6.96262 | 3.351907 | 1.740655 | 10.5 | 8.96 | 4.246433 | 0.6098901 | 10.5 | 1.54 | 0.740899 | 0.1071826 | 0.18522475 | 1.304 | 1.704 | 0.7129582 | 0.962288 | 1.304 | -0.4 | 1.68909 | 1.658852747 | 0.4222725 | 1.83 | 0.53 | 0.210239558 | 0.124469127 | 1.85 | 1.32 | 1.61738 | 1.497365 | 0.404345 | 1.93 | 0.93 | 0.401656 | 0.2483374 | 1.93 | 1 | 7.535 | 4.025618 | 1.88375 | 11 | 9 | 4.379358 | 0.5812021 | 11 | 2 | 10.435906 | 10.22922 | 2.6089765 | 11.3 | 4.51 | 1.447892 | 0.1387414 | 13.05 | 8.54 | 7.260377 | 7.198924 | 1.81509425 | 7.576 | 1.613 | 0.630313 | 0.08681546 | 7.726 | 6.113 | 18.16255 | 17.07286 | 4.540637 | 21.45411 | 9.582837 | 4.102078 | 0.2258536 | 21.45411 | 11.87128 | 51.762878 | 23.4416 | 12.9407195 | 18.005 | 192.876 | 66.05561 | 1.276119 | 204.748 | 11.872 | 1168.70538 | 1154.295 | 292.176345 | 1234.93 | 434.62 | 122.7203 | 0.1050053 | 1357.77 | 923.15 | 4.384 | 4.238485 | 1.096 | 5 | 2 | 0.7379322 | 0.168324 | 5 | 3 | 25.339605 | 25.33259 | 6.33490125 | 25.35 | 1.489 | 0.4203878 | 0.01659015 | 25.929 | 24.44 | 331.903 | 278.6852 | 82.97575 | 429 | 273 | 119.2639 | 0.3593336 | 429 | 156 | 7.535 | 4.025618 | 1.88375 | 11 | 9 | 4.379358 | 0.5812021 | 11 | 2 | 1.385 | 0 | 6.15 | 0.1838089 | 0 | 0.8161911 | 4.04787 | 3.851374 | 1.0119675 | 4.64 | 1.99 | 0.8111799 | 0.2003967 | 4.7 | 2.71 | -18.822804 | 1.157525 | 4.43505 | -21.78787 | -83.48008 | -96.63029 | 2144.244 | 2030.347551 | 536.061 | 2435.15 | 1472 | 459.189546 | 0.214149857 | 2835.15 | 1363.15 | BMG
[179 empty] | -18.822804 | [15 empty] | Ag53.8Mg15.4Ca23.1Cu7.7
22.86 | 13.70084 | 5.715 | 26 | 69 | 11.83218 | 0.517593 | 74 | 5 | 0.12436 | 0.1189403 | 0.03109 | 0.132 | 0.106 | 0.02451674 | 0.1971433 | 0.19 | 0.084 | 0.008988149 | 0.117334 | 0.1129563 | 0.0293335 | 0.1241 | 0.0982 | 0.02175351 | 0.1853981 | 0.1802 | 0.082 | 0.007466697 | 49.819634 | 29.58312 | 12.4549085 | 55.845 | 173.03 | 27.95109 | 0.5610457 | 183.84 | 10.81 | 6.746 | 5.115389 | 1.6865 | 7.87 | 16.96 | 2.92228 | 0.4331871 | 19.3 | 2.34 | 0.20036 | 0.177104 | 0.05009 | 0.153 | 0.663 | 0.1050972 | 0.524542 | 0.816 | 0.153 | 1.6904 | 1.686865826 | 0.4226 | 1.68 | 0.4 | 0.072662508 | 0.042985393 | 1.79 | 1.39 | 1.8624 | 1.843158 | 0.4656 | 1.83 | 1.14 | 0.1707461 | 0.0916807 | 2.36 | 1.22 | 8.86 | 8.091286 | 2.215 | 8 | 10 | 2.416692 | 0.2727643 | 13 | 3 | 22.144 | 16.49345 | 5.536 | 13.8 | 38.8 | 15.21284 | 0.686996 | 50.2 | 11.4 | 7.92168 | 7.899252 | 1.98042 | 7.903 | 2.081 | 0.3843317 | 0.04851643 | 8.298 | 6.217 | 18.03109 | 17.35241 | 4.507773 | 16.18801 | 12.92533 | 3.867948 | 0.2145154 | 25.15521 | 12.22988 | 30.40704 | 14.9925 | 7.60176 | 11.552 | 75.439 | 31.84653 | 1.047341 | 86.991 | 11.552 | 1966.71 | 1927.4 | 491.6775 | 1811.15 | 1896 | 332.3758 | 0.1690009 | 3695.15 | 1799.15 | 3.64 | 3.318584 | 0.91 | 4 | 4 | 0.9329523 | 0.2563056 | 6 | 2 | 22.05774 | 19.66177 | 5.514435 | 25.1 | 15.443 | 5.83441 | 0.2645063 | 26.53 | 11.087 | 67.852 | 51.10847 | 16.963 | 80.2 | 156.8 | 28.37091 | 0.4181293 | 174 | 17.2 | 6.66 | 5.555556 | 1.665 | 8 | 5 | 2.187327 | 0.3284275 | 8 | 3 | 2 | 0.22 | 4.44 | 0.3003003 | 0.03303303 | 0.6666667 | 4.608 | 4.577637 | 1.152 | 4.65 | 1.65 | 0.3110241 | 0.06749655 | 4.75 | 3.1 | -18.8176 | 0.7766265 | 7.153683 | -14.61425 | -134.6151 | -104.5457 | 3443.59 | 3371.976431 | 860.8975 | 3134.15 | 2796 | 565.3516838 | 0.164175086 | 5930.15 | 3134.15 | BMG
[179 empty] | -18.8176 | [15 empty] | Fe72W2Y4B22
31.784 | 30.66755 | 7.946 | 29 | 28 | 6.119424 | 0.1925316 | 50 | 22 | 0.147613 | 0.1451835 | 0.03690325 | 0.132 | 0.043 | 0.01958298 | 0.1326644 | 0.175 | 0.132 | 0.01420115 | 0.1396161 | 0.1381302 | 0.034904025 | 0.1278 | 0.0342 | 0.01480878 | 0.1060678 | 0.162 | 0.1278 | 0.01179199 | 70.765785 | 67.77019 | 17.69144625 | 63.546 | 70.843 | 15.17122 | 0.2143864 | 118.71 | 47.867 | 7.777424 | 7.39678 | 1.944356 | 8.96 | 4.454 | 1.537022 | 0.1976261 | 8.96 | 4.506 | 0.88151216 | 0.403604 | 0.22037804 | 1.236 | 1.16 | 0.4461852 | 0.5061589 | 1.236 | 0.076 | 1.70347 | 1.683693168 | 0.4258675 | 1.85 | 0.39 | 0.179382438 | 0.105304137 | 1.85 | 1.46 | 1.69567 | 1.651998 | 0.4239175 | 1.9 | 0.63 | 0.2600211 | 0.1533441 | 1.96 | 1.33 | 8.258 | 6.505576 | 2.0645 | 11 | 10 | 3.460554 | 0.4190548 | 14 | 4 | 14.37084 | 14.10007 | 3.59271 | 13.05 | 9.871 | 1.894843 | 0.1318533 | 16.9 | 7.029 | 7.308954 | 7.272019 | 1.8272385 | 7.726 | 1.092 | 0.5113978 | 0.06996867 | 7.726 | 6.634 | 17.45319 | 16.719 | 4.363297 | 20.29227 | 7.129606 | 3.438555 | 0.1970159 | 20.29227 | 13.16267 | 26.824915 | 17.11788 | 6.70622875 | 11.872 | 61.524 | 18.29644 | 0.6820687 | 73.396 | 11.872 | 1635.80058 | 1543.592 | 408.950145 | 1357.77 | 1623.07 | 374.0693 | 0.2286766 | 2128.15 | 505.08 | 4.307 | 4.261666 | 1.07675 | 4 | 1 | 0.4612494 | 0.107093 | 5 | 4 | 24.80134 | 24.79228 | 6.200335 | 24.44 | 2.672 | 0.47986 | 0.01934815 | 27.112 | 24.44 | 247.77 | 51.98668 | 61.9425 | 401 | 379.1 | 185.3934 | 0.7482478 | 401 | 21.9 | 8.158 | 6.430868 | 2.0395 | 11 | 7 | 3.437592 | 0.4213768 | 11 | 4 | 1.406 | 0.02 | 6.732 | 0.1723462 | 0.002451581 | 0.8252023 | 4.4292 | 4.40377 | 1.1073 | 4.7 | 0.7 | 0.3302459 | 0.07456107 | 4.7 | 4 | -18.775152 | 0.9449678 | 2.341457 | -17.74191 | -43.96122 | -41.54194 | 3455.884 | 3286.975818 | 863.971 | 2835.15 | 1847 | 824.579074 | 0.238601491 | 4682.15 | 2835.15 | BMG
[179 empty] | -18.775152 | [15 empty] | (Cu60Zr30Ti10)99Sn1
26.7 | 16.66766 | 4.45 | 26 | 67 | 13.94597 | 0.5223209 | 72 | 5 | 0.12999 | 0.1249792 | 0.021665 | 0.132 | 0.106 | 0.02387991 | 0.1837057 | 0.19 | 0.084 | 0.01012136 | 0.122047 | 0.1181444 | 0.02034117 | 0.1241 | 0.0982 | 0.02057441 | 0.1685777 | 0.1802 | 0.082 | 0.008259028 | 59.1447033 | 36.07463 | 9.85745055 | 55.845 | 167.68 | 34.51355 | 0.5835443 | 178.49 | 10.81 | 7.4127 | 5.888811 | 1.23545 | 7.87 | 10.96 | 2.572603 | 0.3470534 | 13.3 | 2.34 | 0.23986 | 0.185798 | 0.03997667 | 0.153 | 0.594 | 0.1751547 | 0.7302374 | 0.747 | 0.153 | 1.6756 | 1.671538589 | 0.279266667 | 1.68 | 0.38 | 0.078451514 | 0.046819953 | 1.77 | 1.39 | 1.8418 | 1.815143 | 0.3069667 | 1.83 | 0.94 | 0.1985114 | 0.1077812 | 2.16 | 1.22 | 8.3 | 7.53866 | 1.383333 | 8 | 10 | 2.351595 | 0.2833247 | 13 | 3 | 21.0706 | 16.61626 | 3.511767 | 13.8 | 38.8 | 13.21869 | 0.6273525 | 50.2 | 11.4 | 7.80012 | 7.770823 | 1.30002 | 7.903 | 2.081 | 0.4497348 | 0.05765742 | 8.298 | 6.217 | 17.38549 | 16.88949 | 2.897582 | 16.18801 | 12.92533 | 3.348033 | 0.1925763 | 25.15521 | 12.22988 | 26.87828 | 15.00111 | 4.479713 | 11.552 | 75.439 | 27.71426 | 1.031102 | 86.991 | 11.552 | 2000.47 | 1954.346 | 333.4117 | 1811.15 | 1128 | 337.9494 | 0.168935 | 2896.15 | 1768.15 | 3.9 | 3.592814 | 0.65 | 4 | 4 | 0.9433981 | 0.241897 | 6 | 2 | 22.98805 | 21.0882 | 3.831342 | 25.1 | 15.443 | 5.015432 | 0.2181756 | 26.53 | 11.087 | 72.308 | 53.73361 | 12.05133 | 80.2 | 120.8 | 29.90744 | 0.4136117 | 138 | 17.2 | 6.8 | 5.844156 | 1.133333 | 8 | 6 | 2.044505 | 0.3006625 | 9 | 3 | 1.93 | 0.15 | 4.72 | 0.2838235 | 0.02205882 | 0.6941176 | 4.539 | 4.499912 | 0.7565 | 4.65 | 1.65 | 0.3672996 | 0.08092082 | 4.75 | 3.1 | -18.7364 | 1.128695 | 5.914519 | -21.14768 | -110.8168 | -125.0783 | 3522.5 | 3429.209303 | 587.0833333 | 3134.15 | 1778 | 632.1382345 | 0.17945727 | 4912.15 | 3134.15 | BMG
31.6 | 30.54824 | 10.53333 | 29 | 18 | 5.86856 | 0.1857139 | 40 | 22 | 0.1477 | 0.1452488 | 0.04923333 | 0.132 | 0.043 | 0.0196624 | 0.1331239 | 0.175 | 0.132 | 0.01423097 | 0.13939 | 0.1379249 | 0.04646333 | 0.1278 | 0.0325 | 0.01471064 | 0.1055358 | 0.1603 | 0.1278 | 0.01173122 | 70.2815 | 67.47771 | 23.42717 | 63.546 | 43.357 | 14.45813 | 0.2057175 | 91.224 | 47.867 | 7.7826 | 7.398136 | 2.5942 | 8.96 | 4.454 | 1.543898 | 0.1983782 | 8.96 | 4.506 | 0.879184 | 0.4010235 | 0.2930613 | 1.236 | 1.16 | 0.4478283 | 0.5093681 | 1.236 | 0.076 | 1.703 | 1.683049026 | 0.567666667 | 1.85 | 0.39 | 0.18022486 | 0.105827868 | 1.85 | 1.46 | 1.693 | 1.64938 | 0.5643333 | 1.9 | 0.57 | 0.2599635 | 0.153552 | 1.9 | 1.33 | 8.2 | 6.470588 | 2.733333 | 11 | 7 | 3.429286 | 0.4182056 | 11 | 4 | 14.445 | 14.24481 | 4.815 | 13.05 | 3.85 | 1.75406 | 0.1214302 | 16.9 | 13.05 | 7.3086 | 7.271299 | 2.4362 | 7.726 | 1.092 | 0.5139619 | 0.07032289 | 7.726 | 6.634 | 17.48168 | 16.74312 | 5.827227 | 20.29227 | 7.129606 | 3.444112 | 0.1970126 | 20.29227 | 13.16267 | 26.3545 | 16.98632 | 8.784833 | 11.872 | 39.444 | 17.77672 | 0.6745233 | 51.316 | 11.872 | 1647.222 | 1576.331 | 549.074 | 1357.77 | 770.38 | 358.1848 | 0.2174478 | 2128.15 | 1357.77 | 4.3 | 4.255319 | 1.433333 | 4 | 1 | 0.4582576 | 0.1065715 | 5 | 4 | 24.778 | 24.77087 | 8.259333 | 24.44 | 0.92 | 0.4220379 | 0.01703277 | 25.36 | 24.44 | 249.6 | 51.87172 | 83.2 | 401 | 379.1 | 185.4265 | 0.7428946 | 401 | 21.9 | 8.2 | 6.470588 | 2.733333 | 11 | 7 | 3.429286 | 0.4182056 | 11 | 4 | 1.4 | 0 | 6.8 | 0.1707317 | 0 | 0.8292683 | 4.43 | 4.40432 | 1.476667 | 4.7 | 0.7 | 0.3318132 | 0.0749014 | 4.7 | 4 | -18.72 | 0.8979457 | 2.318028 | -16.80954 | -43.39349 | -38.965 | 3461.75 | 3291.738408 | 1153.916667 | 2835.15 | 1847 | 826.6544865 | 0.238796703 | 4682.15 | 2835.15 | BMG
[179 empty] | -18.72 | [15 empty] | Cu60Zr30Ti10
31.748 | 30.68122 | 7.937 | 29 | 18 | 5.901228 | 0.1858772 | 40 | 22 | 0.148546 | 0.1459362 | 0.0371365 | 0.132 | 0.058 | 0.02034571 | 0.1369657 | 0.19 | 0.132 | 0.01452097 | 0.1402062 | 0.1385751 | 0.03505155 | 0.1278 | 0.0524 | 0.01564346 | 0.1115747 | 0.1802 | 0.1278 | 0.0119868 | 70.653987 | 67.80455 | 17.66349675 | 63.546 | 43.357 | 14.54838 | 0.2059103 | 91.224 | 47.867 | 7.716348 | 7.302464 | 1.929087 | 8.96 | 4.49 | 1.597193 | 0.2069882 | 8.96 | 4.47 | 0.86774032 | 0.3985821 | 0.21693508 | 1.236 | 1.16 | 0.4505065 | 0.519172 | 1.236 | 0.076 | 1.69674 | 1.675982192 | 0.424185 | 1.85 | 0.46 | 0.18371601 | 0.108275876 | 1.85 | 1.39 | 1.68354 | 1.637851 | 0.420885 | 1.9 | 0.68 | 0.2657338 | 0.1578423 | 1.9 | 1.22 | 8.096 | 6.324262 | 2.024 | 11 | 8 | 3.472 | 0.4288538 | 11 | 3 | 14.3841 | 14.17407 | 3.596025 | 13.05 | 5.5 | 1.787994 | 0.1243035 | 16.9 | 11.4 | 7.286768 | 7.24672 | 1.821692 | 7.726 | 1.509 | 0.5312522 | 0.07290642 | 7.726 | 6.217 | 17.37665 | 16.62045 | 4.344161 | 20.29227 | 8.062393 | 3.487874 | 0.2007219 | 20.29227 | 12.22988 | 27.14129 | 17.24199 | 6.7853225 | 11.872 | 53.822 | 18.43976 | 0.6793987 | 65.694 | 11.872 | 1650.26056 | 1580.245 | 412.56514 | 1357.77 | 770.38 | 355.2223 | 0.2152522 | 2128.15 | 1357.77 | 4.314 | 4.268032 | 1.0785 | 4 | 1 | 0.4641164 | 0.1075838 | 5 | 4 | 24.81304 | 24.80377 | 6.20326 | 24.44 | 2.09 | 0.4844749 | 0.01952501 | 26.53 | 24.44 | 244.952 | 49.8615 | 61.238 | 401 | 383.8 | 186.424 | 0.7610635 | 401 | 17.2 | 8.096 | 6.324262 | 2.024 | 11 | 8 | 3.472 | 0.4288538 | 11 | 3 | 1.412 | 0 | 6.684 | 0.1744071 | 0 | 0.8255929 | 4.4034 | 4.367567 | 1.10085 | 4.7 | 1.6 | 0.3775824 | 0.08574791 | 4.7 | 3.1 | -18.684288 | 0.9780259 | 2.590896 | -18.27372 | -48.40905 | -47.3453 | 3464.698 | 3297.538538 | 866.1745 | 2835.15 | 1847 | 818.606335 | 0.236270617 | 4682.15 | 2835.15 | BMG
[179 empty] | -18.684288 | [15 empty] | (Cu60Zr30Ti10)98Y2
32.657 | 24.48372 | 8.16425 | 47 | 35 | 14.92734 | 0.4570945 | 47 | 12 | 0.150392 | 0.1491244 | 0.037598 | 0.145 | 0.044 | 0.01445691 | 0.09612821 | 0.176 | 0.132 | 0.01465653 | 0.1584754 | 0.155497 | 0.03961885 | 0.1445 | 0.0698 | 0.0228958 | 0.1444754 | 0.1976 | 0.1278 | 0.01775837 | 72.75262 | 51.25498 | 18.188155 | 107.87 | 83.565 | 36.33761 | 0.499468 | 107.87 | 24.305 | 6.62974 | 3.158983 | 1.657435 | 10.5 | 8.96 | 4.299113 | 0.6484587 | 10.5 | 1.54 | 0.676147 | 0.108628 | 0.16903675 | 1.304 | 1.704 | 0.7358874 | 1.088354 | 1.304 | -0.4 | 1.68301 | 1.653396164 | 0.4207525 | 1.83 | 0.53 | 0.208381957 | 0.123815044 | 1.85 | 1.32 | 1.59382 | 1.476759 | 0.398455 | 1.93 | 0.93 | 0.4008104 | 0.2514779 | 1.93 | 1 | 7.193 | 3.788531 | 1.79825 | 11 | 9 | 4.446319 | 0.6181453 | 11 | 2 | 10.346758 | 10.13785 | 2.5866895 | 11.3 | 4.51 | 1.464077 | 0.141501 | 13.05 | 8.54 | 7.263037 | 7.201305 | 1.81575925 | 7.576 | 1.613 | 0.6317853 | 0.08698638 | 7.726 | 6.113 | 17.91864 | 16.85527 | 4.47966 | 21.45411 | 9.582837 | 4.089917 | 0.2282493 | 21.45411 | 11.87128 | 58.859112 | 24.54935 | 14.714778 | 18.005 | 192.876 | 71.82654 | 1.220313 | 204.748 | 11.872 | 1156.85774 | 1140.612 | 289.214435 | 1234.93 | 434.62 | 130.5547 | 0.1128529 | 1357.77 | 923.15 | 4.308 | 4.149378 | 1.077 | 5 | 2 | 0.7727458 | 0.1793746 | 5 | 3 | 25.321327 | 25.314 | 6.33033175 | 25.35 | 1.489 | 0.4298878 | 0.0169773 | 25.929 | 24.44 | 321.529 | 267.1447 | 80.38225 | 429 | 273 | 122.2039 | 0.3800711 | 429 | 156 | 7.193 | 3.788531 | 1.79825 | 11 | 9 | 4.446319 | 0.6181453 | 11 | 2 | 1.423 | 0 | 5.77 | 0.1978312 | 0 | 0.8021688 | 4.01063 | 3.819119 | 1.0026575 | 4.64 | 1.99 | 0.8056173 | 0.2008705 | 4.7 | 2.71 | -18.63478 | 1.199341 | 4.344171 | -22.34945 | -80.95267 | -97.08983 | 2103.508 | 1980.989104 | 525.877 | 2435.15 | 1472 | 478.7106807 | 0.227577305 | 2835.15 | 1363.15 | BMG
[179 empty] | -18.63478 | [15 empty] | Ag50Mg19.2Ca23.1Cu7.7
62.8 | 40.82314 | 15.7 | 79 | 65 | 25.88648 | 0.4122051 | 79 | 14 | 0.132205 | 0.1313629 | 0.03305125 | 0.136 | 0.034 | 0.009939969 | 0.07518603 | 0.145 | 0.111 | 0.009837213 | 0.1384075 | 0.1373971 | 0.034601875 | 0.1442 | 0.0292 | 0.011101 | 0.08020519 | 0.1445 | 0.1153 | 0.01131217 | 154.23873 | 89.54403 | 38.5596825 | 196.97 | 168.885 | 67.80355 | 0.4396013 | 196.97 | 28.085 | 15.18623 | 8.160375 | 3.7965575 | 19.3 | 16.971 | 6.612698 | 0.4354404 | 19.3 | 2.329 | 2.01838 | 1.895816 | 0.504595 | 2.309 | 1.073 | 0.4451858 | 0.2205659 | 2.309 | 1.236 | 2.2015 | 2.181872095 | 0.550375 | 2.33 | 0.5 | 0.198639749 | 0.090229275 | 2.33 | 1.83 | 2.35025 | 2.310153 | 0.5875625 | 2.54 | 0.64 | 0.2899352 | 0.1233636 | 2.54 | 1.9 | 11.51 | 11.41586 | 2.8775 | 11 | 3 | 1.126898 | 0.09790603 | 14 | 11 | 18.94375 | 14.28742 | 4.7359375 | 12.55 | 39.25 | 14.30842 | 0.7553109 | 50.55 | 11.3 | 8.83717 | 8.79161 | 2.2092925 | 9.226 | 1.65 | 0.610606 | 0.06909519 | 9.226 | 7.576 | 19.8688 | 19.71707 | 4.967201 | 20.52132 | 5.108566 | 1.614519 | 0.08125897 | 21.45411 | 16.34555 | 21.655795 | 19.40464 | 5.41394875 | 18.145 | 29.016 | 8.818818 | 0.4072267 | 40.888 | 11.872 | 1390.2436 | 1378.488 | 347.5609 | 1337.33 | 452.22 | 137.161 | 0.09865971 | 1687.15 | 1234.93 | 5.305 | 4.948454 | 1.32625 | 6 | 3 | 1.158436 | 0.2183669 | 6 | 3 | 24.40218 | 24.19014 | 6.100545 | 25.418 | 5.629 | 2.099434 | 0.08603468 | 25.418 | 19.789 | 301.29 | 272.5662 | 75.3225 | 317 | 281 | 77.05482 | 0.2557497 | 429 | 148 | 9.81 | 8.477842 | 2.4525 | 11 | 7 | 2.62943 | 0.2680356 | 11 | 4 | 1.17 | 0.34 | 8.3 | 0.1192661 | 0.03465851 | 0.8460754 | 5.155 | 5.141483 | 1.28875 | 5.32 | 0.68 | 0.2571964 | 0.04989261 | 5.32 | 4.64 | -18.6236 | 0.9046984 | 1.338825 | -16.84874 | -24.93374 | -22.55752 | 3130.46 | 3106.083163 | 782.615 | 3129.15 | 1103 | 263.2731166 | 0.084100457 | 3538.15 | 2435.15 | BMG
23.21 | 13.72364 | 5.8025 | 26 | 69 | 12.78381 | 0.5507891 | 74 | 5 | 0.12408 | 0.1188118 | 0.03102 | 0.132 | 0.106 | 0.02391806 | 0.1927632 | 0.19 | 0.084 | 0.008878927 | 0.116899 | 0.1127314 | 0.02922475 | 0.1241 | 0.0982 | 0.02091064 | 0.1788778 | 0.1802 | 0.082 | 0.007328594 | 50.7689755 | 29.63404 | 12.69224 | 55.845 | 173.03 | 30.73596 | 0.6054084 | 183.84 | 10.81 | 6.8943 | 5.160769 | 1.723575 | 7.87 | 16.96 | 3.168904 | 0.4596412 | 19.3 | 2.34 | 0.20545 | 0.1777436 | 0.0513625 | 0.153 | 0.663 | 0.1212268 | 0.5900548 | 0.816 | 0.153 | 1.6944 | 1.691452867 | 0.4236 | 1.68 | 0.4 | 0.066788023 | 0.039416916 | 1.79 | 1.39 | 1.8738 | 1.856708 | 0.46845 | 1.83 | 1.14 | 0.1654496 | 0.08829628 | 2.36 | 1.22 | 8.89 | 8.201893 | 2.2225 | 8 | 10 | 2.361758 | 0.2656645 | 13 | 3 | 22.384 | 16.65683 | 5.596 | 13.8 | 38.8 | 15.23075 | 0.6804302 | 50.2 | 11.4 | 7.93815 | 7.920329 | 1.9845375 | 7.903 | 2.081 | 0.3441126 | 0.04334922 | 8.298 | 6.217 | 18.08499 | 17.42805 | 4.521247 | 16.18801 | 12.92533 | 3.824039 | 0.2114482 | 25.15521 | 12.22988 | 29.91201 | 14.88862 | 7.4780025 | 11.552 | 75.439 | 31.67847 | 1.059055 | 86.991 | 11.552 | 1985.67 | 1938.053 | 496.4175 | 1811.15 | 1896 | 373.7759 | 0.1882367 | 3695.15 | 1799.15 | 3.65 | 3.322259 | 0.9125 | 4 | 4 | 0.9526279 | 0.260994 | 6 | 2 | 22.03514 | 19.64822 | 5.508785 | 25.1 | 15.443 | 5.821406 | 0.2641874 | 26.53 | 11.087 | 69.42 | 52.51465 | 17.355 | 80.2 | 156.8 | 29.82394 | 0.429616 | 174 | 17.2 | 6.69 | 5.607477 | 1.6725 | 8 | 5 | 2.15729 | 0.3224649 | 8 | 3 | 2 | 0.22 | 4.47 | 0.2989537 | 0.0328849 | 0.6681614 | 4.6225 | 4.59928 | 1.155625 | 4.65 | 1.65 | 0.2716961 | 0.05877687 | 4.75 | 3.1 | -18.612 | 0.7800245 | 6.659352 | -14.51782 | -123.9439 | -96.67925 | 3466.8 | 3384.351983 | 866.7 | 3134.15 | 2796 | 616.9599075 | 0.177962359 | 5930.15 | 3134.15 | BMG
[179 empty] | -18.612 | [15 empty] | Fe72W3Y3B22
31.7 | 30.59497 | 7.925 | 29 | 28 | 6.091798 | 0.1921703 | 50 | 22 | 0.14734 | 0.1449372 | 0.036835 | 0.132 | 0.043 | 0.01948806 | 0.1322659 | 0.175 | 0.132 | 0.01411897 | 0.139407 | 0.1379374 | 0.03485175 | 0.1278 | 0.0342 | 0.01473575 | 0.1057031 | 0.162 | 0.1278 | 0.01173676 | 70.55636 | 67.59347 | 17.63909 | 63.546 | 70.843 | 15.10064 | 0.2140224 | 118.71 | 47.867 | 7.79005 | 7.406754 | 1.9475125 | 8.96 | 4.454 | 1.539579 | 0.197634 | 8.96 | 4.506 | 0.8859712 | 0.4033019 | 0.2214928 | 1.236 | 1.16 | 0.446159 | 0.5035818 | 1.236 | 0.076 | 1.7056 | 1.68587828 | 0.4264 | 1.85 | 0.39 | 0.179004581 | 0.104951091 | 1.85 | 1.46 | 1.6993 | 1.655981 | 0.424825 | 1.9 | 0.63 | 0.2587209 | 0.1522515 | 1.96 | 1.33 | 8.3 | 6.546227 | 2.075 | 11 | 10 | 3.451087 | 0.4157936 | 14 | 4 | 14.34629 | 14.07817 | 3.5865725 | 13.05 | 9.871 | 1.885917 | 0.1314568 | 16.9 | 7.029 | 7.3157 | 7.279012 | 1.828925 | 7.726 | 1.092 | 0.5094783 | 0.06964177 | 7.726 | 6.634 | 17.49638 | 16.76454 | 4.374094 | 20.29227 | 7.129606 | 3.428752 | 0.1959692 | 20.29227 | 13.16267 | 26.61847 | 17.00843 | 6.6546175 | 11.872 | 61.524 | 18.27045 | 0.6863824 | 73.396 | 11.872 | 1630.9913 | 1539.683 | 407.747825 | 1357.77 | 1623.07 | 372.5116 | 0.2283958 | 2128.15 | 505.08 | 4.3 | 4.255319 | 1.075 | 4 | 1 | 0.4582576 | 0.1065715 | 5 | 4 | 24.79552 | 24.78652 | 6.19888 | 24.44 | 2.672 | 0.4784322 | 0.01929511 | 27.112 | 24.44 | 250.039 | 52.66498 | 62.50975 | 401 | 379.1 | 184.9401 | 0.7396451 | 401 | 21.9 | 8.2 | 6.470588 | 2.05 | 11 | 7 | 3.429286 | 0.4182056 | 11 | 4 | 1.4 | 0.02 | 6.78 | 0.1707317 | 0.002439024 | 0.8268293 | 4.4335 | 4.408225 | 1.108375 | 4.7 | 0.7 | 0.3290938 | 0.0742289 | 4.7 | 4 | -18.5828 | 0.9417891 | 2.325383 | -17.50108 | -43.21213 | -40.69671 | 3443.68 | 3277.257752 | 860.92 | 2835.15 | 1847 | 819.4988402 | 0.237971833 | 4682.15 | 2835.15 | BMG
31.319 | 23.12943 | 7.82975 | 47 | 35 | 15.15583 | 0.4839181 | 47 | 12 | 0.150205 | 0.148928 | 0.03755125 | 0.145 | 0.044 | 0.01451368 | 0.09662583 | 0.176 | 0.132 | 0.01460637 | 0.1590307 | 0.1560902 | 0.039757675 | 0.1445 | 0.0698 | 0.02269493 | 0.1427078 | 0.1976 | 0.1278 | 0.01791618 | 69.561377 | 48.2214 | 17.39034425 | 107.87 | 83.565 | 36.79466 | 0.5289524 | 107.87 | 24.305 | 6.29706 | 2.987723 | 1.574265 | 10.5 | 8.96 | 4.325397 | 0.6868916 | 10.5 | 1.54 | 0.61097 | 0.1106306 | 0.1527425 | 1.304 | 1.704 | 0.7530234 | 1.232505 | 1.304 | -0.4 | 1.67728 | 1.648406674 | 0.41932 | 1.83 | 0.53 | 0.20601942 | 0.122829474 | 1.85 | 1.32 | 1.57057 | 1.457215 | 0.3926425 | 1.93 | 0.93 | 0.3982496 | 0.2535701 | 1.93 | 1 | 6.851 | 3.577818 | 1.71275 | 11 | 9 | 4.48629 | 0.6548373 | 11 | 2 | 10.258024 | 10.04864 | 2.564506 | 11.3 | 4.51 | 1.474281 | 0.1437198 | 13.05 | 8.54 | 7.26723 | 7.205389 | 1.8168075 | 7.576 | 1.613 | 0.6323056 | 0.08700779 | 7.726 | 6.113 | 17.6779 | 16.64807 | 4.419475 | 21.45411 | 9.582837 | 4.059815 | 0.2296549 | 21.45411 | 11.87128 | 66.118402 | 25.77967 | 16.5296005 | 18.005 | 192.876 | 76.63351 | 1.159035 | 204.748 | 11.872 | 1144.8181 | 1127.013 | 286.204525 | 1234.93 | 434.62 | 137.0999 | 0.1197569 | 1357.77 | 923.15 | 4.231 | 4.062563 | 1.05775 | 5 | 2 | 0.7997743 | 0.1890273 | 5 | 3 | 25.301989 | 25.29438 | 6.32549725 | 25.35 | 1.489 | 0.4381877 | 0.01731831 | 25.929 | 24.44 | 311.111 | 256.4292 | 77.77775 | 429 | 273 | 124.2585 | 0.3994025 | 429 | 156 | 6.851 | 3.577818 | 1.71275 | 11 | 9 | 4.48629 | 0.6548373 | 11 | 2 | 1.461 | 0 | 5.39 | 0.2132535 | 0 | 0.7867465 | 3.97434 | 3.788775 | 0.993585 | 4.64 | 1.99 | 0.7973414 | 0.2006224 | 4.7 | 2.71 | -18.294892 | 1.230695 | 4.238523 | -22.51542 | -77.54333 | -95.43215 | 2062.378 | 1933.358498 | 515.5945 | 2435.15 | 1472 | 494.5198277 | 0.239781373 | 2835.15 | 1363.15 | BMG
[179 empty] | -18.294892 | [15 empty] | Ag46.2Mg23.1Ca23Cu7.7
32.5 | 31.17712 | 8.125 | 29 | 25 | 6.719375 | 0.20675 | 47 | 22 | 0.14835 | 0.1459688 | 0.0370875 | 0.132 | 0.043 | 0.01934496 | 0.1304008 | 0.175 | 0.132 | 0.01438777 | 0.140225 | 0.1387905 | 0.03505625 | 0.1278 | 0.0325 | 0.01450155 | 0.1034163 | 0.1603 | 0.1278 | 0.01192596 | 72.4977 | 68.98265 | 18.124425 | 63.546 | 60.003 | 16.50765 | 0.227699 | 107.87 | 47.867 | 7.8596 | 7.443205 | 1.9649 | 8.96 | 5.994 | 1.636335 | 0.2081957 | 10.5 | 4.506 | 0.882584 | 0.4013631 | 0.220646 | 1.236 | 1.228 | 0.4507728 | 0.5107421 | 1.304 | 0.076 | 1.702 | 1.68221274 | 0.4255 | 1.85 | 0.39 | 0.179460302 | 0.105440835 | 1.85 | 1.46 | 1.6945 | 1.650493 | 0.423625 | 1.9 | 0.6 | 0.261237 | 0.1541676 | 1.93 | 1.33 | 8.2 | 6.470588 | 2.05 | 11 | 7 | 3.429286 | 0.4182056 | 11 | 4 | 14.3575 | 14.12542 | 3.589375 | 13.05 | 5.6 | 1.861805 | 0.1296748 | 16.9 | 11.3 | 7.3011 | 7.26453 | 1.825275 | 7.726 | 1.092 | 0.5088856 | 0.06969986 | 7.726 | 6.634 | 17.53977 | 16.78061 | 4.384943 | 20.29227 | 8.291444 | 3.500367 | 0.1995674 | 21.45411 | 13.16267 | 26.66115 | 17.41058 | 6.6652875 | 11.872 | 39.444 | 17.57602 | 0.6592371 | 51.316 | 11.872 | 1641.08 | 1567.282 | 410.27 | 1357.77 | 893.22 | 364.0999 | 0.221866 | 2128.15 | 1234.93 | 4.35 | 4.301075 | 1.0875 | 4 | 1 | 0.4769696 | 0.1096482 | 5 | 4 | 24.8235 | 24.81602 | 6.205875 | 24.44 | 0.92 | 0.4320796 | 0.01740607 | 25.36 | 24.44 | 251 | 51.89362 | 62.75 | 401 | 407.1 | 186.6659 | 0.7436887 | 429 | 21.9 | 8.2 | 6.470588 | 2.05 | 11 | 7 | 3.429286 | 0.4182056 | 11 | 4 | 1.4 | 0 | 6.8 | 0.1707317 | 0 | 0.8292683 | 4.427 | 4.401653 | 1.10675 | 4.7 | 0.7 | 0.3296225 | 0.07445731 | 4.7 | 4 | -18.18 | 1.070047 | 2.225854 | -19.45346 | -40.46603 | -43.30056 | 3441.75 | 3260.645798 | 860.4375 | 2835.15 | 2247 | 846.180619 | 0.245857665 | 4682.15 | 2435.15 | BMG
[179 empty] | -18.18 | [15 empty] | Cu55Ag5Zr30Ti10
18.1 | 14.6999 | 6.033333 | 13 | 45 | 12.58928 | 0.6955404 | 58 | 13 | 0.12794 | 0.1253845 | 0.04264667 | 0.121 | 0.083 | 0.02244675 | 0.1754474 | 0.204 | 0.121 | 0.00972853 | 0.144484 | 0.1435301 | 0.04816133 | 0.1432 | 0.0579 | 0.01251026 | 0.08658576 | 0.1825 | 0.1246 | 0.01293347 | 39.20348 | 30.61299 | 13.06783 | 26.9815386 | 113.1344614 | 31.22725 | 0.7965426 | 140.116 | 26.9815386 | 3.6456 | 3.060383 | 1.2152 | 2.7 | 6.2 | 2.067615 | 0.5671536 | 8.9 | 2.7 | 0.516196 | 0.4713822 | 0.1720653 | 0.4328 | 0.7242 | 0.2167892 | 0.4199747 | 1.157 | 0.4328 | 1.4102 | 1.399474547 | 0.470066667 | 1.37 | 0.51 | 0.137557115 | 0.097544402 | 1.82 | 1.31 | 1.6008 | 1.579526 | 0.5336 | 1.61 | 0.79 | 0.1677002 | 0.1047603 | 1.91 | 1.12 | 11.9 | 10.02571 | 3.966667 | 13 | 10 | 2.773085 | 0.2330323 | 13 | 3 | 11.0316 | 10.37641 | 3.6772 | 10.79 | 12.01 | 2.583908 | 0.2342279 | 17.47 | 5.46 | 6.11564 | 6.078349 | 2.038547 | 5.986 | 2.101 | 0.5222545 | 0.08539654 | 7.64 | 5.539 | 18.12711 | 17.72878 | 6.042369 | 18.82883 | 7.946313 | 2.145386 | 0.1183523 | 18.82883 | 10.88252 | 16.69002 | 16.10591 | 5.56334 | 16.472 | 15.503 | 3.30128 | 0.1977996 | 26.296 | 10.793 | 1023.7124 | 988.9201 | 341.2375 | 933.47 | 794.68 | 237.6111 | 0.2321073 | 1728.15 | 933.47 | 3.34 | 3.208556 | 1.113333 | 3 | 3 | 0.8392854 | 0.2512831 | 6 | 3 | 24.6062 | 24.57625 | 8.202067 | 24.2 | 2.74 | 0.8861713 | 0.03601415 | 26.94 | 24.2 | 204.322 | 86.35582 | 68.10733 | 237 | 225.6 | 71.7227 | 0.3510278 | 237 | 11.4 | 3.7 | 3.225806 | 1.233333 | 3 | 7 | 2.1 | 0.5675676 | 10 | 3 | 2 | 0.82 | 0.88 | 0.5405405 | 0.2216216 | 0.2378378 | 4.1748 | 4.103524 | 1.3916 | 4.19 | 2.35 | 0.4964846 | 0.1189242 | 5.15 | 2.8 | -18.0832 | 0.5950466 | 1.560314 | -10.76035 | -28.21546 | -16.78951 | 2905.47 | 2885.220211 | 968.49 | 2792.15 | 924 | 266.4287102 | 0.091699006 | 3716.15 | 2792.15 | BMG
27.296 | 19.31613 | 9.098667 | 29.5 | 35 | 15.85183 | 0.5807381 | 47 | 12 | 0.150656 | 0.1494799 | 0.05021867 | 0.143 | 0.035 | 0.01403943 | 0.09318867 | 0.176 | 0.141 | 0.0147107 | 0.1628096 | 0.1605129 | 0.05426987 | 0.1523 | 0.0531 | 0.02030661 | 0.1247261 | 0.1976 | 0.1445 | 0.01895177 | 60.053296 | 39.76496 | 20.01777 | 66.0875 | 83.565 | 38.22685 | 0.6365487 | 107.87 | 24.305 | 5.05744 | 2.451519 | 1.685813 | 6.12 | 8.96 | 4.297803 | 0.8497981 | 10.5 | 1.54 | 0.352936 | 0.1160836 | 0.1176453 | 0.452 | 1.704 | 0.7681022 | 2.176321 | 1.304 | -0.4 | 1.65024 | 1.624606258 | 0.55008 | 1.75 | 0.51 | 0.194576315 | 0.117907889 | 1.83 | 1.32 | 1.47616 | 1.381037 | 0.4920533 | 1.62 | 0.93 | 0.377221 | 0.2555421 | 1.93 | 1 | 5.456 | 2.916225 | 1.818667 | 6.5 | 9 | 4.377221 | 0.8022766 | 11 | 2 | 9.758816 | 9.612202 | 3.252939 | 10.127 | 2.76 | 1.226973 | 0.1257297 | 11.3 | 8.54 | 7.263464 | 7.201466 | 2.421155 | 7.611 | 1.533 | 0.6330628 | 0.08715714 | 7.646 | 6.113 | 16.76615 | 15.87775 | 5.588715 | 18.2448 | 9.582837 | 3.89204 | 0.2321368 | 21.45411 | 11.87128 | 95.209696 | 34.76145 | 31.73657 | 111.3765 | 186.743 | 86.95295 | 0.9132783 | 204.748 | 18.005 | 1087.41752 | 1069.565 | 362.4725 | 1079.04 | 311.78 | 137.4628 | 0.1264122 | 1234.93 | 923.15 | 4 | 3.805175 | 1.333333 | 4 | 2 | 0.8763561 | 0.219089 | 5 | 3 | 25.299624 | 25.29318 | 8.433208 | 25.1095 | 1.06 | 0.4050689 | 0.01601087 | 25.929 | 24.869 | 271.04 | 221.4034 | 90.34667 | 292.5 | 273 | 125.8336 | 0.464262 | 429 | 156 | 5.456 | 2.916225 | 1.818667 | 6.5 | 9 | 4.377221 | 0.8022766 | 11 | 2 | 1.616 | 0 | 3.84 | 0.2961877 | 0 | 0.7038123 | 3.81592 | 3.659177 | 1.271973 | 4.15 | 1.93 | 0.7442194 | 0.1950301 | 4.64 | 2.71 | -18.014208 | 1.074019 | 3.237678 | -19.3476 | -58.3242 | -62.64128 | 1866.206 | 1750.017222 | 622.0686667 | 1899.15 | 1072 | 473.5357102 | 0.253742465 | 2435.15 | 1363.15 | BMG
[179 empty] | -18.014208 | [15 empty] | Ag38.4Mg38.4Ca23.2
26.545 | 19.91039 | 6.63625 | 29.5 | 35 | 14.40986 | 0.5428464 | 47 | 12 | 0.152284 | 0.150689 | 0.038071 | 0.143 | 0.044 | 0.01612177 | 0.1058664 | 0.176 | 0.132 | 0.01530233 | 0.1643206 | 0.1609934 | 0.04108015 | 0.1523 | 0.0698 | 0.02385778 | 0.1451904 | 0.1976 | 0.1278 | 0.01978197 | 57.906888 | 40.98468 | 14.476722 | 66.0875 | 83.565 | 34.88062 | 0.602357 | 107.87 | 24.305 | 4.93262 | 2.413773 | 1.233155 | 6.12 | 8.96 | 4.179536 | 0.8473259 | 10.5 | 1.54 | 0.381279 | 0.0846848 | 0.09531975 | 0.452 | 1.704 | 0.7385519 | 1.937038 | 1.304 | -0.4 | 1.62569 | 1.59506289 | 0.4064225 | 1.75 | 0.53 | 0.214531405 | 0.131963293 | 1.85 | 1.32 | 1.45122 | 1.347298 | 0.362805 | 1.62 | 0.93 | 0.3933936 | 0.2710778 | 1.93 | 1 | 5.465 | 2.919708 | 1.36625 | 6.5 | 9 | 4.379358 | 0.8013464 | 11 | 2 | 9.864862 | 9.661506 | 2.4662155 | 10.127 | 4.51 | 1.486586 | 0.1506951 | 13.05 | 8.54 | 7.159969 | 7.085947 | 1.78999225 | 7.611 | 1.613 | 0.6980352 | 0.09749138 | 7.726 | 6.113 | 16.44579 | 15.50475 | 4.111447 | 18.2448 | 9.582837 | 3.98771 | 0.2424761 | 21.45411 | 11.87128 | 82.321512 | 30.80713 | 20.580378 | 111.3765 | 192.876 | 82.33711 | 1.00019 | 204.748 | 11.872 | 1111.58798 | 1092.828 | 277.896995 | 1079.04 | 434.62 | 142.4533 | 0.128153 | 1357.77 | 923.15 | 4 | 3.842213 | 1 | 4 | 2 | 0.7848567 | 0.1962142 | 5 | 3 | 25.309535 | 25.30019 | 6.32738375 | 25.1095 | 1.489 | 0.4861116 | 0.01920666 | 25.929 | 24.44 | 272.457 | 226.2788 | 68.11425 | 292.5 | 273 | 120.8676 | 0.4436208 | 429 | 156 | 5.465 | 2.919708 | 1.36625 | 6.5 | 9 | 4.379358 | 0.8013464 | 11 | 2 | 1.615 | 0 | 3.85 | 0.2955169 | 0 | 0.7044831 | 3.75027 | 3.568887 | 0.9375675 | 4.15 | 1.99 | 0.8049877 | 0.2146479 | 4.7 | 2.71 | -17.978268 | 1.285399 | 4.387274 | -23.10924 | -78.8756 | -101.3866 | 1927.628 | 1804.070825 | 481.907 | 1899.15 | 1472 | 499.8130446 | 0.25928916 | 2835.15 | 1363.15 | BMG
[179 empty] | -17.978268 | [15 empty] | Ag30.8Mg30.8Ca30.7Cu7.7
17.648 | 16.9359 | 8.824 | 20 | 7 | 3.306372 | 0.1873511 | 20 | 13 | 0.15752 | 0.1526814 | 0.07876 | 0.176 | 0.055 | 0.02597864 | 0.1649228 | 0.176 | 0.121 | 0.01765669 | 0.1793216 | 0.1752328 | 0.0896608 | 0.1976 | 0.0544 | 0.02569523 | 0.1432913 | 0.1976 | 0.1432 | 0.02559232 | 35.67759 | 34.45822 | 17.83879 | 40.078 | 13.0964614 | 6.185968 | 0.1733852 | 40.078 | 26.9815386 | 1.92976 | 1.799813 | 0.96488 | 1.54 | 1.16 | 0.5479131 | 0.2839281 | 2.7 | 1.54 | 0.1620208 | 0.03658134 | 0.0810104 | 0.025 | 0.4078 | 0.1926198 | 1.188858 | 0.4328 | 0.025 | 1.3368 | 1.336387821 | 0.6684 | 1.32 | 0.05 | 0.023616943 | 0.017666774 | 1.37 | 1.32 | 1.20496 | 1.145875 | 0.60248 | 1 | 0.61 | 0.2881267 | 0.2391172 | 1.61 | 1 | 5.696 | 2.794497 | 2.848 | 2 | 11 | 5.195727 | 0.9121713 | 13 | 2 | 9.296 | 9.183436 | 4.648 | 8.54 | 2.25 | 1.062762 | 0.1143247 | 10.79 | 8.54 | 6.070328 | 6.069731 | 3.035164 | 6.113 | 0.127 | 0.05998704 | 0.009882009 | 6.113 | 5.986 | 14.20901 | 13.55412 | 7.104507 | 11.87128 | 6.957558 | 3.286325 | 0.2312845 | 18.82883 | 11.87128 | 33.21808 | 27.52958 | 16.60904 | 41.692 | 25.22 | 11.91239 | 0.3586115 | 41.692 | 16.472 | 1054.10552 | 1046.701 | 527.05276 | 1115.15 | 181.68 | 85.81452 | 0.0814098 | 1115.15 | 933.47 | 3.664 | 3.597122 | 1.832 | 4 | 1 | 0.4723389 | 0.1289134 | 4 | 3 | 25.348056 | 25.32114 | 12.674028 | 25.929 | 1.729 | 0.8166739 | 0.0322184 | 25.929 | 24.2 | 212.432 | 211.0719 | 106.216 | 200 | 37 | 17.47654 | 0.08226886 | 237 | 200 | 2.336 | 2.252252 | 1.168 | 2 | 1 | 0.4723389 | 0.2021999 | 3 | 2 | 2 | 0.336 | 0 | 0.8561644 | 0.1438356 | 0 | 3.20728 | 3.074942 | 1.60364 | 2.71 | 1.48 | 0.6990615 | 0.2179609 | 4.19 | 2.71 | -17.84832 | 0.6383466 | 4.273255 | -11.39341 | -76.27043 | -48.68697 | 2104.91 | 2007.137311 | 1052.455 | 1757.15 | 1035 | 488.8707216 | 0.232252553 | 2792.15 | 1757.15 | BMG
[179 empty] | -17.84832 | [15 empty] | Al33.6Ca66.4
18.21 | 17.28922 | 6.07 | 20 | 16 | 4.065206 | 0.2232403 | 29 | 13 | 0.1562 | 0.1514472 | 0.05206667 | 0.176 | 0.055 | 0.02593762 | 0.1660539 | 0.176 | 0.121 | 0.01724323 | 0.176702 | 0.1719947 | 0.05890067 | 0.1976 | 0.0698 | 0.02745671 | 0.1553842 | 0.1976 | 0.1278 | 0.02473386 | 37.06053 | 35.2533 | 12.35351 | 40.078 | 36.5644614 | 8.56258 | 0.2310431 | 63.546 | 26.9815386 | 2.2822 | 1.875505 | 0.7607333 | 1.54 | 7.42 | 1.622514 | 0.7109429 | 8.96 | 1.54 | 0.216046 | 0.03849141 | 0.07201533 | 0.025 | 1.211 | 0.3000729 | 1.388931 | 1.236 | 0.025 | 1.3625 | 1.355240532 | 0.454166667 | 1.32 | 0.53 | 0.114187346 | 0.083807226 | 1.85 | 1.32 | 1.2402 | 1.16949 | 0.4134 | 1 | 0.9 | 0.3191801 | 0.2573618 | 1.9 | 1 | 5.97 | 2.905618 | 1.99 | 2 | 11 | 5.197028 | 0.870524 | 13 | 2 | 9.4855 | 9.323227 | 3.161833 | 8.54 | 4.51 | 1.32024 | 0.1391851 | 13.05 | 8.54 | 6.15301 | 6.135392 | 2.051003 | 6.113 | 1.74 | 0.3655803 | 0.05941487 | 7.726 | 5.986 | 14.51874 | 13.78769 | 4.839581 | 11.87128 | 8.420998 | 3.467998 | 0.2388635 | 20.29227 | 11.87128 | 32.1306 | 25.80691 | 10.7102 | 41.692 | 29.82 | 12.51306 | 0.3894438 | 41.692 | 11.872 | 1069.1434 | 1058.673 | 356.3811 | 1115.15 | 424.3 | 106.7195 | 0.09981778 | 1357.77 | 933.47 | 3.68 | 3.614458 | 1.226667 | 4 | 1 | 0.4664762 | 0.1267598 | 4 | 3 | 25.30127 | 25.27417 | 8.433757 | 25.929 | 1.729 | 0.8206292 | 0.03243431 | 25.929 | 24.2 | 221.89 | 216.2209 | 73.96333 | 200 | 201 | 44.48548 | 0.2004844 | 401 | 200 | 2.77 | 2.34625 | 0.9233333 | 2 | 9 | 1.943476 | 0.701616 | 11 | 2 | 1.95 | 0.32 | 0.5 | 0.7039711 | 0.1155235 | 0.1805054 | 3.2831 | 3.130058 | 1.094367 | 2.71 | 1.99 | 0.7553075 | 0.2300592 | 4.7 | 2.71 | -17.83 | 0.8054879 | 5.024963 | -14.36185 | -89.59509 | -72.16777 | 2142.25 | 2037.581552 | 714.0833333 | 1757.15 | 1078 | 502.5874949 | 0.234607303 | 2835.15 | 1757.15 | BMG
[179 empty] | -17.83 | [15 empty] | Ca63Al32Cu5
45.35 | 39.12123 | 11.3375 | 29 | 43 | 18.3828 | 0.405354 | 72 | 29 | 0.15265 | 0.1499211 | 0.0381625 | 0.132 | 0.043 | 0.02055547 | 0.1346575 | 0.175 | 0.132 | 0.01571453 | 0.143345 | 0.1418429 | 0.03583625 | 0.1278 | 0.0325 | 0.01465194 | 0.1022145 | 0.1603 | 0.1278 | 0.01272424 | 106.6133 | 88.23324 | 26.653325 | 63.546 | 114.944 | 49.1957 | 0.4614406 | 178.49 | 63.546 | 10.05 | 9.495815 | 2.5125 | 8.96 | 6.78 | 2.364906 | 0.235314 | 13.3 | 6.52 | 0.804992 | 0.4044727 | 0.201248 | 1.236 | 1.126 | 0.4971495 | 0.6175831 | 1.304 | 0.178 | 1.683 | 1.663168758 | 0.42075 | 1.85 | 0.37 | 0.180723546 | 0.107381786 | 1.85 | 1.48 | 1.6375 | 1.581761 | 0.409375 | 1.9 | 0.63 | 0.296511 | 0.1810754 | 1.93 | 1.3 | 7.85 | 6.153846 | 1.9625 | 11 | 7 | 3.482456 | 0.443625 | 11 | 4 | 16.7555 | 15.46147 | 4.188875 | 13.05 | 12.76 | 5.016465 | 0.2993922 | 24.06 | 11.3 | 7.2769 | 7.245783 | 1.819225 | 7.726 | 1.092 | 0.472196 | 0.06488972 | 7.726 | 6.634 | 17.72871 | 17.14268 | 4.432179 | 20.29227 | 8.291444 | 3.135509 | 0.1768605 | 21.45411 | 13.16267 | 27.68225 | 18.75408 | 6.9205625 | 11.872 | 35.127 | 16.3532 | 0.5907469 | 46.999 | 11.872 | 1805.557 | 1659.5 | 451.38925 | 1357.77 | 1271.22 | 534.4638 | 0.2960105 | 2506.15 | 1234.93 | 4.85 | 4.705882 | 1.2125 | 4 | 2 | 0.8529361 | 0.1758631 | 6 | 4 | 25.056 | 25.04284 | 6.264 | 24.44 | 1.29 | 0.5740592 | 0.02291105 | 25.73 | 24.44 | 233.655 | 47.60385 | 58.41375 | 401 | 406.3 | 190.8033 | 0.8166025 | 429 | 22.7 | 7.85 | 6.153846 | 1.9625 | 11 | 7 | 3.482456 | 0.443625 | 11 | 4 | 1.45 | 0 | 6.4 | 0.1847134 | 0 | 0.8152866 | 4.232 | 4.162045 | 1.058 | 4.7 | 1.19 | 0.5288346 | 0.1249609 | 4.7 | 3.51 | -17.79 | 1.235347 | 2.174424 | -21.97682 | -38.68301 | -47.78693 | 3684.5 | 3408.92621 | 921.125 | 2835.15 | 2441 | 1027.628448 | 0.278905808 | 4876.15 | 2435.15 | BMG
[179 empty] | -17.79 | [15 empty] | Cu45Zr15Ag10Hf30
22.2 | 20.68966 | 7.4 | 20 | 18 | 5.617829 | 0.2530553 | 30 | 12 | 0.1563 | 0.1520374 | 0.0521 | 0.176 | 0.054 | 0.02468218 | 0.1579154 | 0.176 | 0.122 | 0.01715788 | 0.17642 | 0.1720701 | 0.05880667 | 0.1976 | 0.0581 | 0.02654648 | 0.1504732 | 0.1976 | 0.1395 | 0.02452137 | 46.0913 | 42.24089 | 15.36377 | 40.078 | 41.075 | 13.44531 | 0.2917103 | 65.38 | 24.305 | 3.24 | 2.044578 | 1.08 | 1.54 | 5.6 | 2.553821 | 0.7882163 | 7.14 | 1.54 | -0.205 | 0.04301075 | -0.06833333 | 0.025 | 0.625 | 0.2869669 | 1.399839 | 0.025 | -0.6 | 1.571 | 1.51175118 | 0.523666667 | 1.32 | 0.72 | 0.323680398 | 0.206034626 | 2.04 | 1.32 | 1.226 | 1.165292 | 0.4086667 | 1 | 0.65 | 0.2920342 | 0.2382009 | 1.65 | 1 | 5 | 2.666667 | 1.666667 | 2 | 10 | 4.582576 | 0.9165151 | 12 | 2 | 8.216 | 8.170054 | 2.738667 | 8.54 | 1.632 | 0.5976795 | 0.0727458 | 8.954 | 7.322 | 7.2506 | 6.984923 | 2.416867 | 6.113 | 3.281 | 1.473215 | 0.2031853 | 9.394 | 6.113 | 14.01565 | 13.53313 | 4.671883 | 11.87128 | 6.093175 | 2.746074 | 0.1959291 | 17.96445 | 11.87128 | 54.8245 | 40.78086 | 18.27483 | 41.692 | 173.633 | 50.19786 | 0.91561 | 204.748 | 31.115 | 969.209 | 926.3811 | 323.0697 | 1115.15 | 422.47 | 189.5571 | 0.1955792 | 1115.15 | 692.68 | 3.9 | 3.870968 | 1.3 | 4 | 1 | 0.3 | 0.07692308 | 4 | 3 | 25.6613 | 25.65625 | 8.553767 | 25.929 | 1.06 | 0.3575654 | 0.01393403 | 25.929 | 24.869 | 170.4 | 160.585 | 56.8 | 200 | 84 | 37.87136 | 0.2222498 | 200 | 116 | 5 | 2.666667 | 1.666667 | 2 | 10 | 4.582576 | 0.9165151 | 12 | 2 | 2 | 0 | 3 | 0.4 | 0 | 0.6 | 3.282 | 3.139796 | 1.094 | 2.71 | 1.59 | 0.7221468 | 0.2200325 | 4.3 | 2.71 | -17.76 | 0.8979457 | 4.712346 | -15.94752 | -83.69126 | -75.15021 | 1544.65 | 1494.709106 | 514.8833333 | 1757.15 | 577 | 265.039714 | 0.171585611 | 1757.15 | 1180.15 | BMG
[179 empty] | -17.76 | [15 empty] | Ca60Mg10Zn30
67.054 | 49.6017 | 22.35133 | 79 | 65 | 22.73841 | 0.3391059 | 79 | 14 | 0.131692 | 0.1311072 | 0.04389733 | 0.136 | 0.025 | 0.008322808 | 0.06319904 | 0.136 | 0.111 | 0.009677654 | 0.1389848 | 0.1381841 | 0.04632827 | 0.1442 | 0.0289 | 0.009963375 | 0.0716868 | 0.1442 | 0.1153 | 0.01141302 | 165.62474 | 113.1119 | 55.20825 | 196.97 | 168.885 | 59.55564 | 0.3595818 | 196.97 | 28.085 | 15.945196 | 9.773479 | 5.315065 | 19.3 | 16.971 | 6.317382 | 0.3961934 | 19.3 | 2.329 | 2.083316 | 1.963494 | 0.6944387 | 2.309 | 1.076 | 0.4240082 | 0.2035256 | 2.309 | 1.233 | 2.23598 | 2.220313947 | 0.745326667 | 2.33 | 0.45 | 0.17673381 | 0.079040872 | 2.33 | 1.88 | 2.4131 | 2.385687 | 0.8043667 | 2.54 | 0.64 | 0.238887 | 0.09899589 | 2.54 | 1.9 | 11.666 | 11.54942 | 3.888667 | 11 | 3 | 1.246773 | 0.1068724 | 14 | 11 | 19.10782 | 14.8391 | 6.369273 | 12.55 | 38 | 12.66425 | 0.6627786 | 50.55 | 12.55 | 8.952658 | 8.920472 | 2.984219 | 9.226 | 1.327 | 0.5149605 | 0.05752041 | 9.226 | 7.899 | 19.53766 | 19.33828 | 6.512554 | 20.52132 | 4.586205 | 1.843833 | 0.09437327 | 20.52132 | 15.93512 | 24.154288 | 20.91376 | 8.051429 | 18.145 | 29.702 | 11.36142 | 0.4703685 | 47.847 | 18.145 | 1349.33654 | 1341.45 | 449.7788 | 1337.33 | 475.75 | 111.0122 | 0.08227172 | 1687.15 | 1211.4 | 5.472 | 5.203816 | 1.824 | 6 | 3 | 1.014503 | 0.1853989 | 6 | 3 | 24.642116 | 24.51242 | 8.214039 | 25.418 | 5.629 | 1.650785 | 0.06699039 | 25.418 | 19.789 | 267.3242 | 187.7699 | 89.10807 | 317 | 257.1 | 95.14881 | 0.3559304 | 317 | 59.9 | 9.446 | 7.922218 | 3.148667 | 11 | 7 | 2.909138 | 0.3079757 | 11 | 4 | 1.222 | 0.444 | 7.78 | 0.1293669 | 0.04700402 | 0.823629 | 5.23636 | 5.231215 | 1.745453 | 5.32 | 0.47 | 0.1602846 | 0.03060993 | 5.32 | 4.85 | -17.74788 | 0.6766724 | 1.069541 | -12.0095 | -18.98208 | -12.84465 | 3160.332 | 3156.575322 | 1053.444 | 3129.15 | 432 | 114.683429 | 0.036288412 | 3538.15 | 3106.15 | BMG
33.4 | 31.83244 | 8.35 | 29 | 25 | 7.364781 | 0.2205024 | 47 | 22 | 0.149 | 0.146696 | 0.03725 | 0.132 | 0.043 | 0.019 | 0.1275168 | 0.175 | 0.132 | 0.01454456 | 0.14106 | 0.1396669 | 0.035265 | 0.1278 | 0.0325 | 0.01424052 | 0.1009536 | 0.1603 | 0.1278 | 0.01212071 | 74.7139 | 70.55625 | 18.678475 | 63.546 | 60.003 | 18.05947 | 0.2417149 | 107.87 | 47.867 | 7.9366 | 7.488826 | 1.98415 | 8.96 | 5.994 | 1.720379 | 0.2167652 | 10.5 | 4.506 | 0.885984 | 0.4017032 | 0.221496 | 1.236 | 1.228 | 0.4536728 | 0.5120553 | 1.304 | 0.076 | 1.701 | 1.681377284 | 0.42525 | 1.85 | 0.39 | 0.178686877 | 0.105048135 | 1.85 | 1.46 | 1.696 | 1.651609 | 0.424 | 1.9 | 0.6 | 0.2624957 | 0.1547734 | 1.93 | 1.33 | 8.2 | 6.470588 | 2.05 | 11 | 7 | 3.429286 | 0.4182056 | 11 | 4 | 14.27 | 14.00801 | 3.5675 | 13.05 | 5.6 | 1.959745 | 0.1373332 | 16.9 | 11.3 | 7.2936 | 7.257775 | 1.8234 | 7.726 | 1.092 | 0.5036465 | 0.06905322 | 7.726 | 6.634 | 17.59786 | 16.81827 | 4.399466 | 20.29227 | 8.291444 | 3.554783 | 0.2020008 | 21.45411 | 13.16267 | 26.9678 | 17.85659 | 6.74195 | 11.872 | 39.444 | 17.36758 | 0.6440119 | 51.316 | 11.872 | 1634.938 | 1558.335 | 408.7345 | 1357.77 | 893.22 | 369.8185 | 0.2261972 | 2128.15 | 1234.93 | 4.4 | 4.347826 | 1.1 | 4 | 1 | 0.4898979 | 0.1113404 | 5 | 4 | 24.869 | 24.86133 | 6.21725 | 24.44 | 0.92 | 0.437183 | 0.01757944 | 25.36 | 24.44 | 252.4 | 51.91555 | 63.1 | 401 | 407.1 | 187.8866 | 0.7444003 | 429 | 21.9 | 8.2 | 6.470588 | 2.05 | 11 | 7 | 3.429286 | 0.4182056 | 11 | 4 | 1.4 | 0 | 6.8 | 0.1707317 | 0 | 0.8292683 | 4.424 | 4.398989 | 1.106 | 4.7 | 0.7 | 0.3273897 | 0.07400309 | 4.7 | 4 | -17.68 | 1.168282 | 2.121108 | -20.65523 | -37.50119 | -43.81198 | 3421.75 | 3230.135072 | 855.4375 | 2835.15 | 2247 | 864.8038159 | 0.252737288 | 4682.15 | 2435.15 | BMG
[179 empty] | -17.68 | [15 empty] | Cu50Ag10Zr30Ti10
23.115 | 14.31362 | 4.623 | 26 | 61 | 11.07483 | 0.4791186 | 66 | 5 | 0.1242 | 0.1192467 | 0.02484 | 0.132 | 0.117 | 0.02375311 | 0.1912488 | 0.201 | 0.084 | 0.008916102 | 0.1172385 | 0.113528 | 0.0234477 | 0.1241 | 0.0954 | 0.01922138 | 0.1639511 | 0.1774 | 0.082 | 0.007276097 | 50.3165 | 30.91225 | 10.0633 | 55.845 | 151.69 | 25.83135 | 0.5133773 | 162.5 | 10.81 | 6.83565 | 5.370851 | 1.36713 | 7.87 | 6.52 | 2.272424 | 0.3324371 | 8.86 | 2.34 | 0.28064 | 0.1898709 | 0.056128 | 0.153 | 1.763 | 0.324021 | 1.154579 | 1.916 | 0.153 | 1.7013 | 1.699493334 | 0.34026 | 1.68 | 0.42 | 0.053965823 | 0.031720345 | 1.77 | 1.35 | 1.853 | 1.834507 | 0.3706 | 1.83 | 0.9 | 0.1570732 | 0.08476699 | 2.04 | 1.14 | 8.92 | 8.240162 | 1.784 | 8 | 10 | 2.263537 | 0.2537598 | 13 | 3 | 21.09355 | 15.85883 | 4.21871 | 13.8 | 43.06 | 14.61872 | 0.6930422 | 50.2 | 7.14 | 7.89875 | 7.861253 | 1.57975 | 7.903 | 2.773 | 0.4692184 | 0.05940413 | 8.298 | 5.525 | 17.88157 | 17.20833 | 3.576313 | 16.18801 | 14.37633 | 3.777245 | 0.2112368 | 25.15521 | 10.77888 | 31.939585 | 15.40572 | 6.387917 | 11.552 | 130.203 | 35.71824 | 1.118306 | 141.755 | 11.552 | 1898.59 | 1869.509 | 379.718 | 1811.15 | 1052 | 241.7238 | 0.1273175 | 2349.15 | 1297.15 | 3.67 | 3.366059 | 0.734 | 4 | 4 | 0.9116469 | 0.2484051 | 6 | 2 | 22.35335 | 20.06627 | 4.47067 | 25.1 | 16.613 | 5.651213 | 0.2528128 | 27.7 | 11.087 | 69.1825 | 52.63991 | 13.8365 | 80.2 | 89.3 | 25.05571 | 0.3621683 | 100 | 10.7 | 6.92 | 5.792438 | 1.384 | 8 | 6 | 2.191712 | 0.3167213 | 9 | 3 | 2 | 0.2 | 4.72 | 0.2890173 | 0.02890173 | 0.6820809 | 4.61875 | 4.589268 | 0.92375 | 4.65 | 2 | 0.3023011 | 0.06545084 | 4.75 | 2.75 | -17.6261 | 0.9455143 | 5.594325 | -16.66573 | -98.60613 | -93.2335 | 3358.54 | 3313.443347 | 671.708 | 3134.15 | 1360 | 423.2344479 | 0.126017391 | 4200.15 | 2840.15 | BMG
28.597 | 20.8151 | 7.14925 | 47 | 35 | 15.23078 | 0.5326005 | 47 | 12 | 0.149928 | 0.1486214 | 0.037482 | 0.145 | 0.044 | 0.01468492 | 0.09794647 | 0.176 | 0.132 | 0.01453729 | 0.160285 | 0.1574117 | 0.04007125 | 0.1445 | 0.0698 | 0.0223292 | 0.1393093 | 0.1976 | 0.1278 | 0.01828629 | 63.05908 | 43.08931 | 15.76477 | 107.87 | 83.565 | 36.81948 | 0.5838886 | 107.87 | 24.305 | 5.61358 | 2.686896 | 1.403395 | 10.5 | 8.96 | 4.299505 | 0.7659114 | 10.5 | 1.54 | 0.478483 | 0.1132916 | 0.11962075 | 1.304 | 1.704 | 0.7688112 | 1.606768 | 1.304 | -0.4 | 1.66445 | 1.636959066 | 0.4161125 | 1.83 | 0.53 | 0.20147431 | 0.121045576 | 1.85 | 1.32 | 1.5219 | 1.417224 | 0.380475 | 1.93 | 0.93 | 0.3895007 | 0.2559305 | 1.93 | 1 | 6.149 | 3.21121 | 1.53725 | 11 | 9 | 4.48629 | 0.7295967 | 11 | 2 | 10.074622 | 9.868756 | 2.5186555 | 11.3 | 4.51 | 1.479551 | 0.1468592 | 13.05 | 8.54 | 7.271157 | 7.208582 | 1.81778925 | 7.576 | 1.613 | 0.63619 | 0.08749501 | 7.726 | 6.113 | 17.17408 | 16.22407 | 4.29352 | 21.45411 | 9.582837 | 3.960727 | 0.2306224 | 21.45411 | 11.87128 | 80.5213 | 28.68767 | 20.130325 | 18.005 | 192.876 | 83.45708 | 1.03646 | 204.748 | 11.872 | 1120.69126 | 1100.78 | 280.172815 | 1234.93 | 434.62 | 146.1688 | 0.1304273 | 1357.77 | 923.15 | 4.076 | 3.899142 | 1.019 | 5 | 2 | 0.8283864 | 0.2032351 | 5 | 3 | 25.265531 | 25.25741 | 6.31638275 | 25.35 | 1.489 | 0.4531319 | 0.01793479 | 25.929 | 24.44 | 289.861 | 237.1644 | 72.46525 | 429 | 273 | 125.5767 | 0.4332308 | 429 | 156 | 6.149 | 3.21121 | 1.53725 | 11 | 9 | 4.48629 | 0.7295967 | 11 | 2 | 1.539 | 0 | 4.61 | 0.2502846 | 0 | 0.7497154 | 3.89695 | 3.723917 | 0.9742375 | 4.64 | 1.99 | 0.7774375 | 0.199499 | 4.7 | 2.71 | -17.346252 | 1.266166 | 4.039052 | -21.96324 | -70.06241 | -88.71066 | 1979.156 | 1844.134889 | 494.789 | 2435.15 | 1472 | 514.3200832 | 0.25986839 | 2835.15 | 1363.15 | BMG
[179 empty] | -17.346252 | [15 empty] | Ag38.4Mg30.8Ca23.1Cu7.7
34.8 | 31.62155 | 8.7 | 29 | 50 | 13.42982 | 0.3859143 | 72 | 22 | 0.1477 | 0.1452488 | 0.036925 | 0.132 | 0.043 | 0.0196624 | 0.1331239 | 0.175 | 0.132 | 0.01423097 | 0.13914 | 0.1377372 | 0.034785 | 0.1278 | 0.0325 | 0.01437047 | 0.1032807 | 0.1603 | 0.1278 | 0.01165174 | 79.0081 | 70.00957 | 19.752025 | 63.546 | 130.623 | 35.49554 | 0.4492645 | 178.49 | 47.867 | 8.4606 | 7.852341 | 2.11515 | 8.96 | 8.794 | 2.192873 | 0.2591864 | 13.3 | 4.506 | 0.853656 | 0.35403 | 0.213414 | 1.236 | 1.16 | 0.4787289 | 0.5607984 | 1.236 | 0.076 | 1.702 | 1.681765472 | 0.4255 | 1.85 | 0.39 | 0.181427672 | 0.106596752 | 1.85 | 1.46 | 1.69 | 1.644673 | 0.4225 | 1.9 | 0.6 | 0.2642726 | 0.1563743 | 1.9 | 1.3 | 8.2 | 6.470588 | 2.05 | 11 | 7 | 3.429286 | 0.4182056 | 11 | 4 | 15.161 | 14.61132 | 3.79025 | 13.05 | 11.01 | 3.347565 | 0.220801 | 24.06 | 13.05 | 7.3277 | 7.293671 | 1.831925 | 7.726 | 1.092 | 0.4915998 | 0.06708788 | 7.726 | 6.634 | 17.65787 | 16.99838 | 4.414469 | 20.29227 | 7.129606 | 3.258733 | 0.1845484 | 20.29227 | 13.16267 | 26.1511 | 16.95859 | 6.537775 | 11.872 | 39.444 | 17.54953 | 0.671082 | 51.316 | 11.872 | 1685.022 | 1594.141 | 421.2555 | 1357.77 | 1148.38 | 421.3242 | 0.2500408 | 2506.15 | 1357.77 | 4.4 | 4.316547 | 1.1 | 4 | 2 | 0.663325 | 0.1507557 | 6 | 4 | 24.815 | 24.80572 | 6.20375 | 24.44 | 1.29 | 0.4832236 | 0.01947304 | 25.73 | 24.44 | 249.63 | 52.02679 | 62.4075 | 401 | 379.1 | 185.3898 | 0.7426584 | 401 | 21.9 | 8.2 | 6.470588 | 2.05 | 11 | 7 | 3.429286 | 0.4182056 | 11 | 4 | 1.4 | 0 | 6.8 | 0.1707317 | 0 | 0.8292683 | 4.381 | 4.337645 | 1.09525 | 4.7 | 1.19 | 0.416952 | 0.0951728 | 4.7 | 3.51 | -17.28 | 1.0889 | 2.22002 | -18.81619 | -38.36194 | -41.77232 | 3481.15 | 3300.971485 | 870.2875 | 2835.15 | 2041 | 856.7942577 | 0.246123912 | 4876.15 | 2835.15 | BMG
[179 empty] | -17.28 | [15 empty] | Cu60Zr20Hf10Ti10
21.8 | 20 | 7.266667 | 20 | 18 | 6.029925 | 0.2766021 | 30 | 12 | 0.15455 | 0.1504247 | 0.05151667 | 0.176 | 0.054 | 0.02446319 | 0.1582866 | 0.176 | 0.122 | 0.01660317 | 0.174545 | 0.170333 | 0.05818167 | 0.1976 | 0.0581 | 0.02630756 | 0.1507208 | 0.1976 | 0.1395 | 0.02376492 | 45.30265 | 40.84405 | 15.10088 | 40.078 | 41.075 | 14.21543 | 0.3137881 | 65.38 | 24.305 | 3.25 | 2.060299 | 1.083333 | 1.54 | 5.6 | 2.547528 | 0.7838548 | 7.14 | 1.54 | -0.22625 | 0.04733728 | -0.07541667 | 0.025 | 0.625 | 0.2848766 | 1.259123 | 0.025 | -0.6 | 1.5885 | 1.53011453 | 0.5295 | 1.32 | 0.72 | 0.319065432 | 0.200859573 | 2.04 | 1.32 | 1.2415 | 1.181583 | 0.4138333 | 1 | 0.65 | 0.2878242 | 0.2318358 | 1.65 | 1 | 5 | 2.666667 | 1.666667 | 2 | 10 | 4.582576 | 0.9165151 | 12 | 2 | 8.2367 | 8.188163 | 2.745567 | 8.54 | 1.632 | 0.6154476 | 0.07472016 | 8.954 | 7.322 | 7.32725 | 7.065861 | 2.442417 | 6.113 | 3.281 | 1.451757 | 0.1981312 | 9.394 | 6.113 | 14.17386 | 13.69744 | 4.72462 | 11.87128 | 6.093175 | 2.70887 | 0.1911173 | 17.96445 | 11.87128 | 62.9773 | 42.43358 | 20.99243 | 41.692 | 173.633 | 59.73765 | 0.9485584 | 204.748 | 31.115 | 959.609 | 918.4468 | 319.8697 | 1115.15 | 422.47 | 186.7642 | 0.1946253 | 1115.15 | 692.68 | 3.85 | 3.809524 | 1.283333 | 4 | 1 | 0.3570714 | 0.09274582 | 4 | 3 | 25.6083 | 25.60226 | 8.5361 | 25.929 | 1.06 | 0.3909576 | 0.01526683 | 25.929 | 24.869 | 168.2 | 158.787 | 56.06667 | 200 | 84 | 37.36255 | 0.2221317 | 200 | 116 | 5 | 2.666667 | 1.666667 | 2 | 10 | 4.582576 | 0.9165151 | 12 | 2 | 2 | 0 | 3 | 0.4 | 0 | 0.6 | 3.3295 | 3.187728 | 1.109833 | 2.71 | 1.59 | 0.7141602 | 0.2144947 | 4.3 | 2.71 | -17.22 | 0.9745702 | 4.727865 | -16.7821 | -81.41383 | -79.3435 | 1524.95 | 1476.557264 | 508.3166667 | 1757.15 | 577 | 263.1487412 | 0.172562209 | 1757.15 | 1180.15 | BMG
34.3 | 32.5159 | 8.575 | 29 | 25 | 7.855571 | 0.2290254 | 47 | 22 | 0.14965 | 0.1474304 | 0.0374125 | 0.132 | 0.043 | 0.01862599 | 0.1244637 | 0.175 | 0.132 | 0.01470136 | 0.141895 | 0.1405546 | 0.03547375 | 0.1278 | 0.0325 | 0.01392464 | 0.09813338 | 0.1603 | 0.1278 | 0.01231546 | 76.9301 | 72.20333 | 19.232525 | 63.546 | 60.003 | 19.23442 | 0.2500247 | 107.87 | 47.867 | 8.0136 | 7.53501 | 2.0034 | 8.96 | 5.994 | 1.797209 | 0.2242698 | 10.5 | 4.506 | 0.889384 | 0.4020439 | 0.222346 | 1.236 | 1.228 | 0.456529 | 0.5133093 | 1.304 | 0.076 | 1.7 | 1.680542658 | 0.425 | 1.85 | 0.39 | 0.177904469 | 0.104649687 | 1.85 | 1.46 | 1.6975 | 1.652725 | 0.424375 | 1.9 | 0.6 | 0.2637399 | 0.1553696 | 1.93 | 1.33 | 8.2 | 6.470588 | 2.05 | 11 | 7 | 3.429286 | 0.4182056 | 11 | 4 | 14.1825 | 13.89254 | 3.545625 | 13.05 | 5.6 | 2.049285 | 0.1444939 | 16.9 | 11.3 | 7.2861 | 7.251031 | 1.821525 | 7.726 | 1.092 | 0.4982395 | 0.06838219 | 7.726 | 6.634 | 17.65596 | 16.8561 | 4.413989 | 20.29227 | 8.291444 | 3.607444 | 0.2043188 | 21.45411 | 13.16267 | 27.27445 | 18.32604 | 6.8186125 | 11.872 | 39.444 | 17.15113 | 0.6288351 | 51.316 | 11.872 | 1628.796 | 1549.49 | 407.199 | 1357.77 | 893.22 | 375.3494 | 0.2304459 | 2128.15 | 1234.93 | 4.45 | 4.395604 | 1.1125 | 4 | 1 | 0.4974937 | 0.1117963 | 5 | 4 | 24.9145 | 24.9068 | 6.228625 | 24.44 | 0.92 | 0.4375211 | 0.0175609 | 25.36 | 24.44 | 253.8 | 51.93749 | 63.45 | 401 | 407.1 | 189.0892 | 0.7450321 | 429 | 21.9 | 8.2 | 6.470588 | 2.05 | 11 | 7 | 3.429286 | 0.4182056 | 11 | 4 | 1.4 | 0 | 6.8 | 0.1707317 | 0 | 0.8292683 | 4.421 | 4.396329 | 1.10525 | 4.7 | 0.7 | 0.3251138 | 0.07353853 | 4.7 | 4 | -17.22 | 1.235347 | 2.004252 | -21.27267 | -34.51322 | -42.6358 | 3401.75 | 3200.190047 | 850.4375 | 2835.15 | 2247 | 882.5812371 | 0.259449177 | 4682.15 | 2435.15 | BMG
[179 empty] | -17.22 | [15 empty] | Ca55Mg15Zn30
[179 empty] | -17.22 | [15 empty] | Cu45Ag15Zr30Ti10
23.76923 | 22.22233 | 3.395604 | 23.33333 | 16 | 5.055901 | 0.2127078 | 29 | 13 | 0.1335385 | 0.1324547 | 0.01907692 | 0.1336667 | 0.039 | 0.01264069 | 0.09465953 | 0.16 | 0.121 | 0.01025295 | 0.1310769 | 0.1304716 | 0.01872527 | 0.13135 | 0.0221 | 0.009161387 | 0.06989321 | 0.1462 | 0.1241 | 0.00957431 | 51.09065 | 47.45673 | 7.298664 | 50.0527056 | 36.5644614 | 11.17649 | 0.218758 | 63.546 | 26.9815386 | 6.840923 | 5.700496 | 0.9772747 | 6.664333 | 6.26 | 2.297669 | 0.3358713 | 8.96 | 2.7 | 0.5807385 | 0.2474957 | 0.08296264 | 0.5261333 | 1.16 | 0.3965323 | 0.6828071 | 1.236 | 0.076 | 1.628461538 | 1.610579347 | 0.232637363 | 1.61 | 0.48 | 0.168150398 | 0.103257212 | 1.85 | 1.37 | 1.750769 | 1.738917 | 0.2501099 | 1.738333 | 0.37 | 0.142476 | 0.08137908 | 1.91 | 1.54 | 8.538462 | 7.427252 | 1.21978 | 8.333333 | 9 | 2.845114 | 0.3332116 | 13 | 4 | 14.94231 | 14.56222 | 2.134615 | 15.1 | 6.68 | 2.231702 | 0.1493546 | 17.47 | 10.79 | 7.210308 | 7.140203 | 1.030044 | 7.167333 | 1.917 | 0.6894539 | 0.09562059 | 7.903 | 5.986 | 16.99579 | 16.77704 | 2.42797 | 16.72108 | 6.717106 | 1.872463 | 0.1101722 | 20.29227 | 13.57517 | 19.92062 | 14.98603 | 2.845802 | 20.59133 | 40.523 | 13.90482 | 0.6980116 | 51.316 | 10.793 | 1698.632 | 1581.617 | 242.6616 | 1727.037 | 1246.68 | 382.8246 | 0.2253723 | 2180.15 | 933.47 | 3.846154 | 3.804878 | 0.5494505 | 3.833333 | 1 | 0.3608012 | 0.09380832 | 4 | 3 | 24.74 | 24.71327 | 3.534286 | 24.765 | 2.72 | 0.8109349 | 0.03277829 | 26.07 | 23.35 | 126.7692 | 68.20929 | 18.10989 | 103.9167 | 379.1 | 100.7888 | 0.7950573 | 401 | 21.9 | 7 | 5.744254 | 1 | 6.666667 | 8 | 2.717465 | 0.3882093 | 11 | 3 | 1.769231 | 0.153846154 | 5.076923 | 0.2527473 | 0.021978022 | 0.7252747 | 4.544615 | 4.519488 | 0.6492308 | 4.531667 | 1.05 | 0.3415263 | 0.07514967 | 5.15 | 4.1 | -17.18 | 1.925121 | 1.016691 | -33.07358 | -17.46675 | -33.6256 | 3112.996154 | 3094.563695 | 444.7137363 | 3136.15 | 768 | 242.8649027 | 0.078016448 | 3560.15 | 2792.15 | BMG
34.757 | 24.97808 | 11.58567 | 47 | 35 | 15.66365 | 0.4506618 | 47 | 12 | 0.14885 | 0.1480456 | 0.04961667 | 0.145 | 0.035 | 0.01169904 | 0.07859616 | 0.176 | 0.141 | 0.0140828 | 0.156281 | 0.1543625 | 0.05209367 | 0.1445 | 0.0531 | 0.01875218 | 0.1199901 | 0.1976 | 0.1445 | 0.01672041 | 78.126517 | 52.49886 | 26.04217 | 107.87 | 83.565 | 37.89683 | 0.48507 | 107.87 | 24.305 | 7.0966 | 3.432533 | 2.365533 | 10.5 | 8.96 | 4.301932 | 0.6061962 | 10.5 | 1.54 | 0.71341 | 0.1651766 | 0.2378033 | 1.304 | 1.704 | 0.7575343 | 1.06185 | 1.304 | -0.4 | 1.7145 | 1.691888226 | 0.5715 | 1.83 | 0.51 | 0.180634299 | 0.105356838 | 1.83 | 1.32 | 1.64356 | 1.540859 | 0.5478533 | 1.93 | 0.93 | 0.3740897 | 0.2276094 | 1.93 | 1 | 7.535 | 4.025618 | 2.511667 | 11 | 9 | 4.379358 | 0.5812021 | 11 | 2 | 10.333034 | 10.17749 | 3.444345 | 11.3 | 2.76 | 1.228595 | 0.1188997 | 11.3 | 8.54 | 7.366868 | 7.321636 | 2.455623 | 7.576 | 1.533 | 0.5357355 | 0.07272229 | 7.646 | 6.113 | 18.49566 | 17.54325 | 6.165218 | 21.45411 | 9.582837 | 3.860874 | 0.2087449 | 21.45411 | 11.87128 | 64.790431 | 25.65474 | 21.59681 | 18.005 | 186.743 | 77.15685 | 1.190868 | 204.748 | 18.005 | 1144.4627 | 1128.245 | 381.4876 | 1234.93 | 311.78 | 128.3741 | 0.1121697 | 1234.93 | 923.15 | 4.384 | 4.192872 | 1.461333 | 5 | 2 | 0.8357894 | 0.1906454 | 5 | 3 | 25.328055 | 25.32394 | 8.442685 | 25.35 | 1.06 | 0.3234037 | 0.01276859 | 25.929 | 24.869 | 330.671 | 271.4194 | 110.2237 | 429 | 273 | 124.9941 | 0.3780013 | 429 | 156 | 7.535 | 4.025618 | 2.511667 | 11 | 9 | 4.379358 | 0.5812021 | 11 | 2 | 1.385 | 0 | 6.15 | 0.1838089 | 0 | 0.8161911 | 4.1164 | 3.96064 | 1.372133 | 4.64 | 1.93 | 0.7220319 | 0.1754037 | 4.64 | 2.71 | -17.143896 | 0.9255684 | 2.99647 | -15.86785 | -51.37117 | -47.54753 | 2083.106 | 1962.117251 | 694.3686667 | 2435.15 | 1072 | 460.7796242 | 0.221198357 | 2435.15 | 1363.15 | BMG
[179 empty] | -17.143896 | [15 empty] | Ag61.5Mg23.1Ca15.4
23.421 | 18.5861 | 4.6842 | 26 | 24 | 6.268314 | 0.2676365 | 29 | 5 | 0.12632 | 0.1242204 | 0.025264 | 0.132 | 0.048 | 0.01395341 | 0.1104608 | 0.132 | 0.084 | 0.008725654 | 0.1196819 | 0.1181057 | 0.02393638 | 0.1241 | 0.0458 | 0.01177162 | 0.09835756 | 0.1278 | 0.082 | 0.00737117 | 50.19085748 | 39.77304 | 10.03817 | 55.845 | 52.736 | 13.64792 | 0.2719205 | 63.546 | 10.81 | 6.98519 | 5.66548 | 1.397038 | 7.87 | 6.8 | 2.050408 | 0.2935364 | 8.96 | 2.16 | 0.243981 | 0.171876 | 0.0487962 | 0.153 | 1.237 | 0.2766644 | 1.133959 | 1.39 | 0.153 | 1.72279 | 1.715416449 | 0.344558 | 1.68 | 0.59 | 0.125933776 | 0.073098739 | 2.27 | 1.68 | 1.86449 | 1.860781 | 0.372898 | 1.83 | 0.36 | 0.08804964 | 0.04722452 | 2.19 | 1.83 | 8.941 | 8.588186 | 1.7882 | 8 | 7 | 2.139514 | 0.2392924 | 15 | 8 | 17.65103 | 8.053706 | 3.530206 | 13.8 | 49.893 | 12.33298 | 0.6987115 | 50.55 | 0.657 | 8.046681 | 8.021116 | 1.6093362 | 7.903 | 2.761 | 0.5114874 | 0.06356501 | 10.487 | 7.726 | 17.08348 | 16.81972 | 3.416697 | 16.18801 | 8.967197 | 2.502318 | 0.1464759 | 25.15521 | 16.18801 | 98.714 | 13.40192 | 19.7428 | 11.552 | 1998.78 | 390.7651 | 3.958558 | 2010.332 | 11.552 | 1786.30434 | 1541.09 | 357.260868 | 1811.15 | 2031.8 | 337.4162 | 0.1888906 | 2349.15 | 317.35 | 3.76 | 3.614458 | 0.752 | 4 | 2 | 0.5851496 | 0.1556249 | 4 | 2 | 23.71086 | 22.52778 | 4.742172 | 25.1 | 14.013 | 3.869867 | 0.1632107 | 25.1 | 11.087 | 77.703 | 5.439217 | 15.5406 | 80.2 | 400.765 | 37.15134 | 0.4781198 | 401 | 0.235 | 7.341 | 6.692185 | 1.4682 | 8 | 8 | 1.621332 | 0.2208599 | 11 | 3 | 1.993 | 0.28 | 5.068 | 0.2714889 | 0.03814194 | 0.6903692 | 4.68435 | 4.682485 | 0.93687 | 4.65 | 0.45 | 0.09663114 | 0.02062851 | 5.1 | 4.65 | -16.933588 | 0.6465084 | 2.01342 | -10.94771 | -34.09442 | -22.04233 | 3130.257 | 2696.026802 | 626.0514 | 3134.15 | 3647 | 603.7468108 | 0.192874518 | 4200.15 | 553.15 | BMG
27.67 | 26.64654 | 5.534 | 29 | 26 | 5.480976 | 0.1980837 | 40 | 14 | 0.14512 | 0.1431244 | 0.029024 | 0.132 | 0.064 | 0.01730623 | 0.1192546 | 0.175 | 0.111 | 0.01335555 | 0.137066 | 0.1360581 | 0.0274132 | 0.1278 | 0.045 | 0.01201812 | 0.08768127 | 0.1603 | 0.1153 | 0.0110394 | 60.673692 | 58.08814 | 12.1347384 | 63.546 | 63.139 | 13.09964 | 0.2159032 | 91.224 | 28.085 | 7.15067 | 6.416646 | 1.430134 | 8.96 | 6.631 | 2.089926 | 0.2922699 | 8.96 | 2.329 | 0.7601208 | 0.1979187 | 0.15202416 | 1.236 | 1.314 | 0.5377759 | 0.7074875 | 1.39 | 0.076 | 1.6803 | 1.658398985 | 0.33606 | 1.85 | 0.49 | 0.189269411 | 0.112640249 | 1.95 | 1.46 | 1.7193 | 1.690592 | 0.34386 | 1.9 | 0.58 | 0.2141553 | 0.1245596 | 1.91 | 1.33 | 7.87 | 6.194192 | 1.574 | 11 | 10 | 3.454432 | 0.4389367 | 14 | 4 | 14.9941 | 14.56441 | 2.99882 | 13.05 | 37.5 | 3.921372 | 0.2615277 | 50.55 | 13.05 | 7.30692 | 7.275738 | 1.461384 | 7.726 | 1.518 | 0.4733527 | 0.06478142 | 8.152 | 6.634 | 17.08201 | 16.43586 | 3.416403 | 20.29227 | 7.129606 | 3.269811 | 0.1914184 | 20.29227 | 13.16267 | 28.95633 | 17.85174 | 5.791266 | 11.872 | 40.523 | 19.12567 | 0.6605006 | 51.316 | 10.793 | 1667.9514 | 1612.732 | 333.59028 | 1357.77 | 770.38 | 305.6795 | 0.1832664 | 2128.15 | 1357.77 | 4.1 | 4.076087 | 0.82 | 4 | 2 | 0.3316625 | 0.08089329 | 5 | 3 | 24.82969 | 24.80731 | 4.965938 | 24.44 | 6.281 | 0.7049594 | 0.02839179 | 26.07 | 19.789 | 206.93 | 45.38034 | 41.386 | 401 | 379.1 | 183.9798 | 0.8890918 | 401 | 21.9 | 7.77 | 6.126427 | 1.554 | 11 | 7 | 3.420102 | 0.4401676 | 11 | 4 | 1.53 | 0.02 | 6.22 | 0.1969112 | 0.002574003 | 0.8005148 | 4.4625 | 4.432946 | 0.8925 | 4.7 | 1.15 | 0.3643058 | 0.08163716 | 5.15 | 4 | -16.8852 | 1.21163 | 1.600046 | -20.45861 | -27.01711 | -32.73472 | 3312.68 | 3226.875748 | 662.536 | 2835.15 | 1847 | 579.2016135 | 0.174843816 | 4682.15 | 2835.15 | BMG
[179 empty] | -16.8852 | [15 empty] | Cu47Ti33Zr11Ni8Si1
35.2 | 33.22935 | 8.8 | 29 | 25 | 8.219489 | 0.2335082 | 47 | 22 | 0.1503 | 0.1481723 | 0.037575 | 0.132 | 0.043 | 0.01822114 | 0.1212318 | 0.175 | 0.132 | 0.01485816 | 0.14273 | 0.1414535 | 0.0356825 | 0.1278 | 0.0325 | 0.01355006 | 0.09493491 | 0.1603 | 0.1278 | 0.01251021 | 79.1463 | 73.92914 | 19.786575 | 63.546 | 60.003 | 20.09872 | 0.2539439 | 107.87 | 47.867 | 8.0906 | 7.581767 | 2.02265 | 8.96 | 5.994 | 1.867714 | 0.2308499 | 10.5 | 4.506 | 0.892784 | 0.4023851 | 0.223196 | 1.236 | 1.228 | 0.4593424 | 0.5145056 | 1.304 | 0.076 | 1.699 | 1.679708861 | 0.42475 | 1.85 | 0.39 | 0.177112958 | 0.104245414 | 1.85 | 1.46 | 1.699 | 1.653843 | 0.42475 | 1.9 | 0.6 | 0.2649698 | 0.1559563 | 1.93 | 1.33 | 8.2 | 6.470588 | 2.05 | 11 | 7 | 3.429286 | 0.4182056 | 11 | 4 | 14.095 | 13.77896 | 3.52375 | 13.05 | 5.6 | 2.131484 | 0.1512227 | 16.9 | 11.3 | 7.2786 | 7.244301 | 1.81965 | 7.726 | 1.092 | 0.4926589 | 0.06768595 | 7.726 | 6.634 | 17.71405 | 16.89409 | 4.428512 | 20.29227 | 8.291444 | 3.658424 | 0.2065267 | 21.45411 | 13.16267 | 27.5811 | 18.82085 | 6.895275 | 11.872 | 39.444 | 16.92636 | 0.6136942 | 51.316 | 11.872 | 1622.654 | 1540.745 | 405.6635 | 1357.77 | 893.22 | 380.701 | 0.2346162 | 2128.15 | 1234.93 | 4.5 | 4.444444 | 1.125 | 4 | 1 | 0.5 | 0.1111111 | 5 | 4 | 24.96 | 24.95244 | 6.24 | 24.44 | 0.92 | 0.4331051 | 0.01735197 | 25.36 | 24.44 | 255.2 | 51.95945 | 63.8 | 401 | 407.1 | 190.2738 | 0.7455869 | 429 | 21.9 | 8.2 | 6.470588 | 2.05 | 11 | 7 | 3.429286 | 0.4182056 | 11 | 4 | 1.4 | 0 | 6.8 | 0.1707317 | 0 | 0.8292683 | 4.418 | 4.393672 | 1.1045 | 4.7 | 0.7 | 0.3227941 | 0.07306339 | 4.7 | 4 | -16.8 | 1.279854 | 1.875732 | -21.50155 | -31.51229 | -40.33114 | 3381.75 | 3170.795133 | 845.4375 | 2835.15 | 2247 | 899.5630273 | 0.266005183 | 4682.15 | 2435.15 | BMG
[179 empty] | -16.8 | [15 empty] | Cu40Ag20Zr30Ti10
25.98 | 25.17693 | 6.495 | 22 | 28 | 5.362798 | 0.2064202 | 50 | 22 | 0.14501 | 0.1433744 | 0.0362525 | 0.16 | 0.036 | 0.01529084 | 0.1054468 | 0.16 | 0.124 | 0.013197 | 0.137546 | 0.1367442 | 0.0343865 | 0.1462 | 0.0374 | 0.01053189 | 0.07656994 | 0.162 | 0.1246 | 0.01109246 | 56.63353 | 54.67558 | 14.1583825 | 47.867 | 70.843 | 13.03677 | 0.2301953 | 118.71 | 47.867 | 6.67315 | 5.964425 | 1.6682875 | 4.506 | 4.454 | 2.18543 | 0.3274961 | 8.96 | 4.506 | 0.64043 | 0.1429701 | 0.1601075 | 0.076 | 1.16 | 0.5652378 | 0.8825911 | 1.236 | 0.076 | 1.6475 | 1.626018465 | 0.411875 | 1.46 | 0.39 | 0.188358037 | 0.114329613 | 1.85 | 1.46 | 1.7233 | 1.703762 | 0.430825 | 1.54 | 0.42 | 0.1835759 | 0.1065258 | 1.96 | 1.54 | 7.44 | 5.83997 | 1.86 | 4 | 10 | 3.499486 | 0.470361 | 14 | 4 | 14.73237 | 14.33944 | 3.6830925 | 15.45 | 10.441 | 2.016845 | 0.1368989 | 17.47 | 7.029 | 7.25264 | 7.227264 | 1.81316 | 6.828 | 0.898 | 0.4296736 | 0.05924376 | 7.726 | 6.828 | 16.44537 | 15.89629 | 4.111344 | 13.57517 | 6.717106 | 3.065724 | 0.1864186 | 20.29227 | 13.57517 | 33.27787 | 19.60616 | 8.3194675 | 51.316 | 62.603 | 20.81908 | 0.6256133 | 73.396 | 10.793 | 1679.4363 | 1563.833 | 419.859075 | 1941.15 | 1436.07 | 330.2825 | 0.1966627 | 1941.15 | 505.08 | 4.03 | 4.024145 | 1.0075 | 4 | 1 | 0.1705872 | 0.04232934 | 5 | 4 | 25.07466 | 25.0591 | 6.268665 | 25.06 | 2.672 | 0.6341366 | 0.02528994 | 27.112 | 24.44 | 154.873 | 38.86014 | 38.71825 | 21.9 | 379.1 | 170.5213 | 1.10104 | 401 | 21.9 | 7.14 | 5.662806 | 1.785 | 4 | 7 | 3.349687 | 0.4691438 | 11 | 4 | 1.68 | 0.06 | 5.4 | 0.2352941 | 0.008403361 | 0.7563025 | 4.457 | 4.423622 | 1.11425 | 4.1 | 1.05 | 0.3937017 | 0.08833333 | 5.15 | 4.1 | -16.5552 | 1.100957 | 1.220213 | -18.22657 | -20.20086 | -22.24029 | 3251.5 | 3217.241022 | 812.875 | 3560.15 | 725 | 328.6233825 | 0.10106824 | 3560.15 | 2835.15 | BMG
[179 empty] | -16.5552 | [15 empty] | Ti50Ni15Cu32Sn3
36.1 | 33.97481 | 9.025 | 29 | 25 | 8.472898 | 0.2347063 | 47 | 22 | 0.15095 | 0.1489217 | 0.0377375 | 0.132 | 0.043 | 0.01778335 | 0.1178095 | 0.175 | 0.132 | 0.01501496 | 0.143565 | 0.1423641 | 0.03589125 | 0.1278 | 0.0325 | 0.01311176 | 0.09132979 | 0.1603 | 0.1278 | 0.01270496 | 81.3625 | 75.73947 | 20.340625 | 63.546 | 60.003 | 20.69133 | 0.2543104 | 107.87 | 47.867 | 8.1676 | 7.629108 | 2.0419 | 8.96 | 5.994 | 1.932587 | 0.2366163 | 10.5 | 4.506 | 0.896184 | 0.402727 | 0.224046 | 1.236 | 1.228 | 0.4621135 | 0.5156458 | 1.304 | 0.076 | 1.698 | 1.67887589 | 0.4245 | 1.85 | 0.39 | 0.176312223 | 0.103835231 | 1.85 | 1.46 | 1.7005 | 1.654963 | 0.425125 | 1.9 | 0.6 | 0.2661856 | 0.1565337 | 1.93 | 1.33 | 8.2 | 6.470588 | 2.05 | 11 | 7 | 3.429286 | 0.4182056 | 11 | 4 | 14.0075 | 13.66722 | 3.501875 | 13.05 | 5.6 | 2.207163 | 0.1575701 | 16.9 | 11.3 | 7.2711 | 7.237582 | 1.817775 | 7.726 | 1.092 | 0.486899 | 0.06696359 | 7.726 | 6.634 | 17.77214 | 16.93226 | 4.443035 | 20.29227 | 8.291444 | 3.707794 | 0.2086295 | 21.45411 | 13.16267 | 27.88775 | 19.34311 | 6.9719375 | 11.872 | 39.444 | 16.69293 | 0.5985757 | 51.316 | 11.872 | 1616.512 | 1532.098 | 404.128 | 1357.77 | 893.22 | 385.8806 | 0.2387119 | 2128.15 | 1234.93 | 4.55 | 4.494382 | 1.1375 | 4 | 1 | 0.4974937 | 0.1093393 | 5 | 4 | 25.0055 | 24.99825 | 6.251375 | 24.44 | 0.92 | 0.4237862 | 0.01694772 | 25.36 | 24.44 | 256.6 | 51.98143 | 64.15 | 401 | 407.1 | 191.4408 | 0.7460671 | 429 | 21.9 | 8.2 | 6.470588 | 2.05 | 11 | 7 | 3.429286 | 0.4182056 | 11 | 4 | 1.4 | 0 | 6.8 | 0.1707317 | 0 | 0.8292683 | 4.415 | 4.391018 | 1.10375 | 4.7 | 0.7 | 0.3204294 | 0.07257744 | 4.7 | 4 | -16.42 | 1.305462 | 1.735976 | -21.43568 | -28.50473 | -37.21183 | 3361.75 | 3141.93531 | 840.4375 | 2835.15 | 2247 | 915.7934483 | 0.272415691 | 4682.15 | 2435.15 | BMG
[179 empty] | -16.42 | [15 empty] | Cu35Ag25Zr30Ti10
28.11 | 26.87158 | 4.685 | 29 | 36 | 6.310143 | 0.2244803 | 50 | 14 | 0.14542 | 0.1434818 | 0.02423667 | 0.132 | 0.064 | 0.01706586 | 0.1173557 | 0.175 | 0.111 | 0.01342081 | 0.137814 | 0.1367476 | 0.022969 | 0.1278 | 0.0467 | 0.01237747 | 0.08981288 | 0.162 | 0.1153 | 0.01123351 | 61.874024 | 58.67531 | 10.31234 | 63.546 | 90.625 | 15.40927 | 0.2490427 | 118.71 | 28.085 | 7.11797 | 6.39589 | 1.186328 | 8.96 | 6.631 | 2.075037 | 0.2915209 | 8.96 | 2.329 | 0.7592208 | 0.1978913 | 0.1265368 | 1.236 | 1.314 | 0.5371483 | 0.7074994 | 1.39 | 0.076 | 1.6789 | 1.657190948 | 0.279816667 | 1.85 | 0.49 | 0.188488169 | 0.112268848 | 1.95 | 1.46 | 1.7203 | 1.691356 | 0.2867167 | 1.9 | 0.63 | 0.2151579 | 0.12507 | 1.96 | 1.33 | 7.95 | 6.216194 | 1.325 | 11 | 10 | 3.547887 | 0.4462751 | 14 | 4 | 14.78528 | 14.21241 | 2.464213 | 13.05 | 43.521 | 4.059533 | 0.2745659 | 50.55 | 7.029 | 7.301 | 7.270157 | 1.216833 | 7.726 | 1.518 | 0.4709951 | 0.06451104 | 8.152 | 6.634 | 17.01129 | 16.36431 | 2.835214 | 20.29227 | 7.129606 | 3.283758 | 0.1930341 | 20.29227 | 13.16267 | 30.20839 | 18.37006 | 5.034732 | 11.872 | 62.603 | 19.92795 | 0.6596827 | 73.396 | 10.793 | 1643.49 | 1542.995 | 273.915 | 1357.77 | 1623.07 | 346.1423 | 0.2106142 | 2128.15 | 505.08 | 4.12 | 4.092769 | 0.6866667 | 4 | 2 | 0.3544009 | 0.08601964 | 5 | 3 | 24.85053 | 24.82547 | 4.141755 | 24.44 | 7.323 | 0.7549469 | 0.03037951 | 27.112 | 19.789 | 206.448 | 45.21661 | 34.408 | 401 | 379.1 | 184.3149 | 0.892791 | 401 | 21.9 | 7.65 | 6.01586 | 1.275 | 11 | 7 | 3.444924 | 0.4503168 | 11 | 4 | 1.53 | 0.06 | 6.06 | 0.2 | 0.007843137 | 0.7921569 | 4.4465 | 4.418955 | 0.7410833 | 4.7 | 1.15 | 0.351088 | 0.07895827 | 5.15 | 4 | -16.346 | 1.256616 | 1.678789 | -20.54065 | -27.44148 | -34.48342 | 3306.46 | 3219.821063 | 551.0766667 | 2835.15 | 1847 | 582.189208 | 0.176076289 | 4682.15 | 2835.15 | BMG
[179 empty] | -16.346 | [15 empty] | Cu47Ti33Zr11Si1Ni6Sn2
27.3554 | 26.22235 | 5.47108 | 22 | 28 | 6.227109 | 0.2276373 | 50 | 22 | 0.1476181 | 0.1457305 | 0.02952362 | 0.16 | 0.051 | 0.01668679 | 0.1130402 | 0.175 | 0.124 | 0.01399171 | 0.13923675 | 0.138246 | 0.02784735 | 0.1462 | 0.0374 | 0.01185059 | 0.08511107 | 0.162 | 0.1246 | 0.01155467 | 60.07640054 | 57.21643 | 12.01528 | 47.867 | 70.843 | 15.14205 | 0.2520466 | 118.71 | 47.867 | 6.765445 | 6.105235 | 1.353089 | 4.506 | 4.454 | 2.090852 | 0.3090487 | 8.96 | 4.506 | 0.648891352 | 0.1590305 | 0.1297782704 | 0.076 | 1.16 | 0.5464345 | 0.8421048 | 1.236 | 0.076 | 1.642513 | 1.621317148 | 0.3285026 | 1.46 | 0.39 | 0.187846945 | 0.114365576 | 1.85 | 1.46 | 1.692079 | 1.665358 | 0.3384158 | 1.54 | 0.63 | 0.209592 | 0.1238665 | 1.96 | 1.33 | 7.2764 | 5.705956 | 1.45528 | 4 | 10 | 3.4992 | 0.4808972 | 14 | 4 | 14.7372554 | 14.42004 | 2.94745108 | 15.45 | 10.441 | 1.881657 | 0.1276803 | 17.47 | 7.029 | 7.2185114 | 7.18982 | 1.44370228 | 6.828 | 1.092 | 0.4564057 | 0.06322712 | 7.726 | 6.634 | 16.40678 | 15.80856 | 3.281355 | 13.57517 | 7.129606 | 3.206739 | 0.1954521 | 20.29227 | 13.16267 | 33.3688783 | 20.14661 | 6.67377566 | 51.316 | 62.603 | 20.04624 | 0.6007464 | 73.396 | 10.793 | 1700.221616 | 1598.738 | 340.0443232 | 1941.15 | 1623.07 | 336.4148 | 0.1978652 | 2128.15 | 505.08 | 4.1155 | 4.094585 | 0.8231 | 4 | 1 | 0.3196244 | 0.07766356 | 5 | 4 | 24.9958072 | 24.98341 | 4.99916144 | 25.06 | 2.672 | 0.5645952 | 0.02258759 | 27.112 | 24.44 | 166.47196 | 38.27781 | 33.294392 | 21.9 | 379.1 | 177.9045 | 1.068675 | 401 | 21.9 | 7.0804 | 5.594235 | 1.41608 | 4 | 7 | 3.395635 | 0.4795823 | 11 | 4 | 1.6376 | 0.0392 | 5.4036 | 0.2312864 | 0.00553641 | 0.7631772 | 4.40788 | 4.377838 | 0.881576 | 4.1 | 1.15 | 0.3711393 | 0.08419906 | 5.15 | 4 | -16.34091584 | 1.249971 | 1.507617 | -20.42567 | -24.63584 | -30.79409 | 3357.6994 | 3281.256136 | 671.53988 | 3560.15 | 1847 | 540.4598096 | 0.160961344 | 4682.15 | 2835.15 | BMG
[179 empty] | -16.34091584 | [15 empty] | Ti43.15Zr9.59Cu36.24Ni9.06Sn1.96
21.7 | 20.33898 | 7.233333 | 20 | 18 | 5.339476 | 0.2460588 | 30 | 12 | 0.159 | 0.1550007 | 0.053 | 0.176 | 0.054 | 0.02371708 | 0.149164 | 0.176 | 0.122 | 0.01791939 | 0.179325 | 0.175248 | 0.059775 | 0.1976 | 0.0581 | 0.02550592 | 0.1422329 | 0.1976 | 0.1395 | 0.02556872 | 44.8262 | 41.39663 | 14.94207 | 40.078 | 41.075 | 12.74289 | 0.2842732 | 65.38 | 24.305 | 2.96 | 1.943396 | 0.9866667 | 1.54 | 5.6 | 2.414042 | 0.8155548 | 7.14 | 1.54 | -0.17375 | 0.03947368 | -0.05791667 | 0.025 | 0.625 | 0.2760746 | 1.588919 | 0.025 | -0.6 | 1.535 | 1.481803084 | 0.511666667 | 1.32 | 0.72 | 0.309232922 | 0.201454672 | 2.04 | 1.32 | 1.1935 | 1.139145 | 0.3978333 | 1 | 0.65 | 0.2789135 | 0.2336938 | 1.65 | 1 | 4.5 | 2.526316 | 1.5 | 2 | 10 | 4.330127 | 0.9622504 | 12 | 2 | 8.2769 | 8.235585 | 2.758967 | 8.54 | 1.632 | 0.5646229 | 0.06821671 | 8.954 | 7.322 | 7.08655 | 6.848272 | 2.362183 | 6.113 | 3.281 | 1.406574 | 0.198485 | 9.394 | 6.113 | 13.71099 | 13.27645 | 4.57033 | 11.87128 | 6.093175 | 2.626475 | 0.1915598 | 17.96445 | 11.87128 | 55.35335 | 41.47031 | 18.45112 | 41.692 | 173.633 | 50.00062 | 0.9032988 | 204.748 | 31.115 | 990.3325 | 950.4592 | 330.1108 | 1115.15 | 422.47 | 180.9067 | 0.1826726 | 1115.15 | 692.68 | 3.9 | 3.870968 | 1.3 | 4 | 1 | 0.3 | 0.07692308 | 4 | 3 | 25.68825 | 25.68322 | 8.56275 | 25.929 | 1.06 | 0.3564122 | 0.01387452 | 25.929 | 24.869 | 174.6 | 165.3932 | 58.2 | 200 | 84 | 36.22761 | 0.2074892 | 200 | 116 | 4.5 | 2.526316 | 1.5 | 2 | 10 | 4.330127 | 0.9622504 | 12 | 2 | 2 | 0 | 2.5 | 0.4444444 | 0 | 0.5555556 | 3.2025 | 3.07395 | 1.0675 | 2.71 | 1.59 | 0.6926173 | 0.2162739 | 4.3 | 2.71 | -16.26 | 0.856841 | 4.210359 | -13.93223 | -68.46044 | -58.65971 | 1573.5 | 1526.451484 | 524.5 | 1757.15 | 577 | 255.0069166 | 0.1620635 | 1757.15 | 1180.15 | BMG
[179 empty] | -16.26 | [15 empty] | Ca65Mg10Zn25
29.345 | 26.66171 | 4.192143 | 22 | 58 | 11.83495 | 0.4033037 | 72 | 14 | 0.146385 | 0.1445531 | 0.02091214 | 0.16 | 0.064 | 0.01639411 | 0.1119931 | 0.175 | 0.111 | 0.0136355 | 0.1390935 | 0.1380651 | 0.0198705 | 0.1462 | 0.0467 | 0.01204898 | 0.08662507 | 0.162 | 0.1153 | 0.0115277 | 65.51801 | 58.20602 | 9.359716 | 47.867 | 150.405 | 30.73082 | 0.4690438 | 178.49 | 28.085 | 7.11203 | 6.205444 | 1.016004 | 4.506 | 10.971 | 2.547954 | 0.3582597 | 13.3 | 2.329 | 0.671047 | 0.1607845 | 0.09586386 | 0.076 | 1.314 | 0.5592882 | 0.8334561 | 1.39 | 0.076 | 1.6544 | 1.632866306 | 0.236342857 | 1.46 | 0.49 | 0.188718415 | 0.114070608 | 1.95 | 1.46 | 1.7101 | 1.683083 | 0.2443 | 1.54 | 0.66 | 0.209838 | 0.1227051 | 1.96 | 1.3 | 7.675 | 5.939067 | 1.096429 | 4 | 10 | 3.683663 | 0.4799561 | 14 | 4 | 15.0982 | 14.13264 | 2.156886 | 15.45 | 43.521 | 4.686918 | 0.3104289 | 50.55 | 7.029 | 7.25969 | 7.232606 | 1.037099 | 6.828 | 1.518 | 0.4441621 | 0.06118196 | 8.152 | 6.634 | 16.57631 | 16.01106 | 2.368045 | 13.57517 | 7.129606 | 3.118232 | 0.1881137 | 20.29227 | 13.16267 | 34.05952 | 20.32821 | 4.865646 | 51.316 | 62.603 | 20.89868 | 0.6135929 | 73.396 | 10.793 | 1664.989 | 1492.543 | 237.8556 | 1941.15 | 2001.07 | 418.7575 | 0.2515077 | 2506.15 | 505.08 | 4.165 | 4.116638 | 0.595 | 4 | 3 | 0.5077155 | 0.1219005 | 6 | 3 | 24.99414 | 24.96292 | 3.570591 | 25.06 | 7.323 | 0.8540401 | 0.03416962 | 27.112 | 19.789 | 172.7935 | 40.31382 | 24.68479 | 21.9 | 379.1 | 178.1543 | 1.031024 | 401 | 21.9 | 7.075 | 5.583756 | 1.010714 | 4 | 7 | 3.40872 | 0.4817979 | 11 | 4 | 1.625 | 0.12 | 5.33 | 0.229682 | 0.01696113 | 0.7533569 | 4.39175 | 4.355003 | 0.6273929 | 4.1 | 1.64 | 0.398716 | 0.0907875 | 5.15 | 3.51 | -16.2486 | 1.364911 | 1.56173 | -22.17789 | -25.37593 | -34.63588 | 3319.605 | 3244.795949 | 474.2292857 | 3560.15 | 2041 | 539.6935871 | 0.162577652 | 4876.15 | 2835.15 | BMG
[179 empty] | -16.2486 | [15 empty] | Ti41.5Zr2.5Hf5Cu37.5Ni7.5Si1Sn5
21.26 | 19.41748 | 7.086667 | 20 | 18 | 6.077203 | 0.2858515 | 30 | 12 | 0.15512 | 0.1511782 | 0.05170667 | 0.176 | 0.054 | 0.02391329 | 0.15416 | 0.176 | 0.122 | 0.01672724 | 0.175163 | 0.1711396 | 0.05838767 | 0.1976 | 0.0581 | 0.02571227 | 0.1467905 | 0.1976 | 0.1395 | 0.02393947 | 44.0704 | 39.59012 | 14.69013 | 40.078 | 41.075 | 14.20191 | 0.322255 | 65.38 | 24.305 | 3.088 | 2.006395 | 1.029333 | 1.54 | 5.6 | 2.465379 | 0.7983742 | 7.14 | 1.54 | -0.22025 | 0.04739336 | -0.07341667 | 0.025 | 0.625 | 0.2789869 | 1.266683 | 0.025 | -0.6 | 1.5774 | 1.522524133 | 0.5258 | 1.32 | 0.72 | 0.309456362 | 0.196181287 | 2.04 | 1.32 | 1.2313 | 1.175032 | 0.4104333 | 1 | 0.65 | 0.2790579 | 0.2266368 | 1.65 | 1 | 4.7 | 2.580645 | 1.566667 | 2 | 10 | 4.439595 | 0.9445946 | 12 | 2 | 8.28566 | 8.23854 | 2.761887 | 8.54 | 1.632 | 0.6055691 | 0.0730864 | 8.954 | 7.322 | 7.27481 | 7.029597 | 2.424937 | 6.113 | 3.281 | 1.407037 | 0.1934122 | 9.394 | 6.113 | 14.08599 | 13.63667 | 4.695331 | 11.87128 | 6.093175 | 2.630869 | 0.186772 | 17.96445 | 11.87128 | 68.18629 | 43.95876 | 22.72876 | 41.692 | 173.633 | 64.1402 | 0.9406612 | 204.748 | 31.115 | 966.5231 | 927.6592 | 322.1744 | 1115.15 | 422.47 | 180.9293 | 0.187196 | 1115.15 | 692.68 | 3.82 | 3.773585 | 1.273333 | 4 | 1 | 0.3841875 | 0.1005726 | 4 | 3 | 25.59267 | 25.58604 | 8.53089 | 25.929 | 1.06 | 0.4093541 | 0.01599498 | 25.929 | 24.869 | 169.4 | 160.4767 | 56.46667 | 200 | 84 | 36.2938 | 0.2142491 | 200 | 116 | 4.7 | 2.580645 | 1.566667 | 2 | 10 | 4.439595 | 0.9445946 | 12 | 2 | 2 | 0 | 2.7 | 0.4255319 | 0 | 0.5744681 | 3.3103 | 3.175379 | 1.103433 | 2.71 | 1.59 | 0.6961874 | 0.2103095 | 4.3 | 2.71 | -16.2216 | 0.9909941 | 4.484509 | -16.07551 | -72.74592 | -72.09077 | 1530.44 | 1484.035273 | 510.1466667 | 1757.15 | 577 | 257.7515973 | 0.168416663 | 1757.15 | 1180.15 | BMG
[179 empty] | -16.2216 | [15 empty] | Ca55Mg18Zn27
35.66667 | 26.48393 | 5.944444 | 35.66667 | 60 | 19.53345 | 0.5476667 | 73 | 13 | 0.1531667 | 0.1507581 | 0.02552778 | 0.1531667 | 0.054 | 0.01845189 | 0.1204694 | 0.175 | 0.121 | 0.01569248 | 0.1423167 | 0.1415173 | 0.02371944 | 0.1423167 | 0.0354 | 0.01064008 | 0.07476344 | 0.1603 | 0.1249 | 0.01227686 | 82.4947731 | 57.63892 | 13.74912885 | 82.4947731 | 153.9684614 | 50.26869 | 0.609356 | 180.95 | 26.9815386 | 7.912667 | 5.744123 | 1.318778 | 7.912667 | 13.7 | 4.445319 | 0.5617979 | 16.4 | 2.7 | 0.4480133 | 0.2532676 | 0.07466889 | 0.4480133 | 0.671 | 0.2220517 | 0.4956363 | 0.747 | 0.076 | 1.526666667 | 1.520320108 | 0.254444444 | 1.526666667 | 0.27 | 0.097581874 | 0.063918258 | 1.64 | 1.37 | 1.633333 | 1.59813 | 0.2722222 | 1.633333 | 0.83 | 0.257272 | 0.1575135 | 2.16 | 1.33 | 6.333333 | 5.404157 | 1.055556 | 6.333333 | 9 | 3.091206 | 0.4880852 | 13 | 4 | 20.60667 | 17.71782 | 3.434444 | 20.60667 | 21.21 | 8.176168 | 0.396773 | 32 | 10.79 | 6.809333 | 6.77581 | 1.134889 | 6.809333 | 1.564 | 0.472464 | 0.06938476 | 7.55 | 5.986 | 15.62782 | 15.40126 | 2.604636 | 15.62782 | 5.666166 | 1.896099 | 0.1213285 | 18.82883 | 13.16267 | 26.764 | 19.64837 | 4.460667 | 26.764 | 39.746 | 16.01191 | 0.5982629 | 51.316 | 11.57 | 2228.203 | 1896.196 | 371.3672 | 2228.203 | 2356.68 | 746.6522 | 0.3350916 | 3290.15 | 933.47 | 4.5 | 4.285714 | 0.75 | 4.5 | 3 | 0.9574271 | 0.2127616 | 6 | 3 | 24.565 | 24.54186 | 4.094167 | 24.565 | 2.01 | 0.7498389 | 0.03052468 | 25.36 | 23.35 | 95.13333 | 46.42367 | 15.85556 | 95.13333 | 215.1 | 75.26811 | 0.7911855 | 237 | 21.9 | 4.666667 | 4.390244 | 0.7777778 | 4.666667 | 3 | 1.105542 | 0.2369018 | 6 | 3 | 1.666667 | 0.166666667 | 2.833333 | 0.3571429 | 0.03571429 | 0.6071429 | 4.201667 | 4.197672 | 0.7002778 | 4.201667 | 0.4 | 0.1294111 | 0.03079993 | 4.4 | 4 | -16.11 | 1.791759 | 1.163315 | -28.86525 | -18.74101 | -33.57939 | 4103.65 | 3820.853943 | 683.9416667 | 4103.65 | 2939 | 1079.888536 | 0.263153177 | 5731.15 | 2792.15 | BMG
21.3 | 19.67213 | 7.1 | 20 | 18 | 5.736724 | 0.2693298 | 30 | 12 | 0.15725 | 0.1533248 | 0.05241667 | 0.176 | 0.054 | 0.0236894 | 0.150648 | 0.176 | 0.122 | 0.01736467 | 0.17745 | 0.1734465 | 0.05915 | 0.1976 | 0.0581 | 0.0254719 | 0.1435441 | 0.1976 | 0.1395 | 0.02481227 | 44.03755 | 40.05419 | 14.67918 | 40.078 | 41.075 | 13.47917 | 0.3060834 | 65.38 | 24.305 | 2.97 | 1.957593 | 0.99 | 1.54 | 5.6 | 2.408547 | 0.8109587 | 7.14 | 1.54 | -0.195 | 0.04308797 | -0.065 | 0.025 | 0.625 | 0.276315 | 1.417 | 0.025 | -0.6 | 1.5525 | 1.499441833 | 0.5175 | 1.32 | 0.72 | 0.306461662 | 0.197398816 | 2.04 | 1.32 | 1.209 | 1.154709 | 0.403 | 1 | 0.65 | 0.2763313 | 0.2285619 | 1.65 | 1 | 4.5 | 2.526316 | 1.5 | 2 | 10 | 4.330127 | 0.9622504 | 12 | 2 | 8.2976 | 8.253987 | 2.765867 | 8.54 | 1.632 | 0.5812337 | 0.07004841 | 8.954 | 7.322 | 7.1632 | 6.926056 | 2.387733 | 6.113 | 3.281 | 1.393138 | 0.1944854 | 9.394 | 6.113 | 13.8692 | 13.43455 | 4.623067 | 11.87128 | 6.093175 | 2.606114 | 0.1879065 | 17.96445 | 11.87128 | 63.50615 | 43.18056 | 21.16872 | 41.692 | 173.633 | 59.49958 | 0.9369105 | 204.748 | 31.115 | 980.7325 | 942.1089 | 326.9108 | 1115.15 | 422.47 | 179.1138 | 0.1826327 | 1115.15 | 692.68 | 3.85 | 3.809524 | 1.283333 | 4 | 1 | 0.3570714 | 0.09274582 | 4 | 3 | 25.63525 | 25.62912 | 8.545083 | 25.929 | 1.06 | 0.3935495 | 0.01535189 | 25.929 | 24.869 | 172.4 | 163.4866 | 57.46667 | 200 | 84 | 35.9533 | 0.2085458 | 200 | 116 | 4.5 | 2.526316 | 1.5 | 2 | 10 | 4.330127 | 0.9622504 | 12 | 2 | 2 | 0 | 2.5 | 0.4444444 | 0 | 0.5555556 | 3.25 | 3.119878 | 1.083333 | 2.71 | 1.59 | 0.6897826 | 0.2122408 | 4.3 | 2.71 | -15.96 | 0.937637 | 4.288342 | -14.96469 | -68.44194 | -64.1737 | 1553.8 | 1507.525373 | 517.9333333 | 1757.15 | 577 | 255.2771582 | 0.16429216 | 1757.15 | 1180.15 | BMG
[179 empty] | -15.96 | [15 empty] | Ca60Mg15Zn25
28.26532 | 26.70453 | 5.653064 | 22 | 28 | 7.621609 | 0.2696452 | 50 | 22 | 0.14776456 | 0.1459817 | 0.029552912 | 0.16 | 0.051 | 0.01625387 | 0.1099984 | 0.175 | 0.124 | 0.01400644 | 0.140473624 | 0.1394014 | 0.0280947248 | 0.1462 | 0.0374 | 0.01235917 | 0.08798214 | 0.162 | 0.1246 | 0.01188247 | 62.49693 | 58.41974 | 12.49939 | 47.867 | 70.843 | 18.94926 | 0.303203 | 118.71 | 47.867 | 6.7408372 | 6.104576 | 1.34816744 | 4.506 | 4.454 | 2.049171 | 0.3039936 | 8.96 | 4.506 | 0.6570776 | 0.1617425 | 0.13141552 | 0.076 | 1.16 | 0.5440151 | 0.8279312 | 1.236 | 0.076 | 1.6431596 | 1.622453016 | 0.32863192 | 1.46 | 0.39 | 0.18546876 | 0.112873247 | 1.85 | 1.46 | 1.6984168 | 1.671097 | 0.33968336 | 1.54 | 0.63 | 0.2120103 | 0.1248282 | 1.96 | 1.33 | 7.49332 | 5.793557 | 1.498664 | 4 | 10 | 3.693762 | 0.4929406 | 14 | 4 | 14.3649856 | 13.77819 | 2.87299712 | 15.45 | 10.441 | 2.366005 | 0.1647064 | 17.47 | 7.029 | 7.21475752 | 7.18706 | 1.442951504 | 6.828 | 1.092 | 0.448428 | 0.06215427 | 7.726 | 6.634 | 16.29743 | 15.71414 | 3.259486 | 13.57517 | 7.129606 | 3.183119 | 0.1953142 | 20.29227 | 13.16267 | 35.47716328 | 21.1593 | 7.095432656 | 51.316 | 62.603 | 21.07345 | 0.5940003 | 73.396 | 10.793 | 1650.861 | 1466.852 | 330.1723 | 1941.15 | 1623.07 | 408.3563 | 0.2473595 | 2128.15 | 505.08 | 4.154 | 4.127115 | 0.8308 | 4 | 1 | 0.3609487 | 0.08689185 | 5 | 4 | 25.0593784 | 25.0415 | 5.01187568 | 25.06 | 2.672 | 0.6831744 | 0.02726222 | 27.112 | 24.44 | 164.015396 | 38.47749 | 32.8030792 | 21.9 | 379.1 | 176.9434 | 1.078822 | 401 | 21.9 | 6.89332 | 5.454948 | 1.378664 | 4 | 7 | 3.387604 | 0.4914328 | 11 | 4 | 1.64468 | 0.12 | 5.12864 | 0.2385904 | 0.01740816 | 0.7440014 | 4.389856 | 4.362895 | 0.8779712 | 4.1 | 1.15 | 0.351007 | 0.07995865 | 5.15 | 4 | -15.92383 | 1.304928 | 1.611046 | -20.77946 | -25.65403 | -33.47667 | 3341.59868 | 3264.468479 | 668.319736 | 3560.15 | 1847 | 543.0983329 | 0.162526499 | 4682.15 | 2835.15 | BMG
[179 empty] | -15.92383 | [15 empty] | (Ti0.45Cu0.378Zr0.10Ni0.072)94Sn6
17.8 | 14.47824 | 5.933333 | 13 | 55 | 13.45214 | 0.7557381 | 68 | 13 | 0.12538 | 0.1239763 | 0.04179333 | 0.121 | 0.068 | 0.01609831 | 0.1283962 | 0.189 | 0.121 | 0.00872881 | 0.143284 | 0.1426498 | 0.04776133 | 0.1432 | 0.051 | 0.009877983 | 0.06893989 | 0.1756 | 0.1246 | 0.01250345 | 38.56943 | 30.12512 | 12.85648 | 26.9815386 | 140.2784614 | 33.86691 | 0.8780765 | 167.26 | 26.9815386 | 3.7022 | 3.039862 | 1.234067 | 2.7 | 6.37 | 2.296565 | 0.6203243 | 9.07 | 2.7 | 0.497972 | 0.450534 | 0.1659907 | 0.4328 | 0.845 | 0.2215282 | 0.4448607 | 1.157 | 0.312 | 1.415 | 1.404732394 | 0.471666667 | 1.37 | 0.45 | 0.135 | 0.09540636 | 1.82 | 1.37 | 1.6178 | 1.606472 | 0.5392667 | 1.61 | 0.67 | 0.1309701 | 0.08095566 | 1.91 | 1.24 | 12.1 | 10.56911 | 4.033333 | 13 | 10 | 2.467793 | 0.2039498 | 13 | 3 | 12.0046 | 11.54881 | 4.001533 | 10.79 | 9.11 | 2.822501 | 0.2351183 | 19.9 | 10.79 | 6.1583 | 6.125541 | 2.052767 | 5.986 | 1.654 | 0.4946492 | 0.08032236 | 7.64 | 5.986 | 18.34822 | 18.13223 | 6.116073 | 18.82883 | 6.909882 | 1.636272 | 0.08917879 | 18.82883 | 11.91895 | 18.62408 | 16.33141 | 6.208027 | 16.472 | 51.012 | 11.04077 | 0.5928221 | 61.805 | 10.793 | 1065.0588 | 1009.054 | 355.0196 | 933.47 | 868.68 | 301.8482 | 0.2834099 | 1802.15 | 933.47 | 3.28 | 3.174603 | 1.093333 | 3 | 3 | 0.7493998 | 0.2284755 | 6 | 3 | 24.6222 | 24.58193 | 8.2074 | 24.2 | 3.92 | 1.045668 | 0.0424685 | 28.12 | 24.2 | 209.008 | 113.0884 | 69.66933 | 237 | 222.7 | 65.82199 | 0.3149257 | 237 | 14.3 | 3.7 | 3.225806 | 1.233333 | 3 | 7 | 2.1 | 0.5675676 | 10 | 3 | 2 | 0.84 | 0.86 | 0.5405405 | 0.227027 | 0.2324324 | 4.205 | 4.149006 | 1.401667 | 4.19 | 2.31 | 0.448648 | 0.1066939 | 5.15 | 2.84 | -15.8688 | 0.54552 | 0.9891452 | -8.656748 | -15.69655 | -8.56278 | 2874.21 | 2862.403789 | 958.07 | 2792.15 | 711 | 197.7903344 | 0.068815547 | 3503.15 | 2792.15 | BMG
42.61 | 33.3186 | 10.6525 | 58 | 45 | 17.20052 | 0.4036733 | 58 | 13 | 0.16978 | 0.1612701 | 0.042445 | 0.204 | 0.083 | 0.03720392 | 0.2191302 | 0.204 | 0.121 | 0.02341351 | 0.158323 | 0.1536305 | 0.03958075 | 0.1825 | 0.0584 | 0.02664291 | 0.168282 | 0.1825 | 0.1241 | 0.01801602 | 100.0822 | 73.79591 | 25.02055 | 140.116 | 113.1344614 | 44.42633 | 0.4438984 | 140.116 | 26.9815386 | 6.9879 | 6.277546 | 1.746975 | 6.77 | 6.26 | 1.67263 | 0.2393609 | 8.96 | 2.7 | 0.63359 | 0.429421 | 0.1583975 | 0.57 | 1.083 | 0.3421532 | 0.540023 | 1.236 | 0.153 | 1.4849 | 1.453476396 | 0.371225 | 1.31 | 0.54 | 0.227026408 | 0.152890032 | 1.85 | 1.31 | 1.4393 | 1.357316 | 0.359825 | 1.12 | 0.78 | 0.3541702 | 0.2460711 | 1.9 | 1.12 | 6.43 | 4.433937 | 1.6075 | 3 | 10 | 3.92748 | 0.6108056 | 13 | 3 | 8.8379 | 7.400256 | 2.209475 | 5.46 | 8.34 | 3.736539 | 0.4227858 | 13.8 | 5.46 | 6.39757 | 6.236076 | 1.5993925 | 5.539 | 2.364 | 1.060913 | 0.1658306 | 7.903 | 5.539 | 14.44902 | 13.4144 | 3.612256 | 10.88252 | 9.409753 | 4.051025 | 0.2803667 | 20.29227 | 10.88252 | 20.07296 | 17.45816 | 5.01824 | 26.296 | 14.744 | 6.871941 | 0.3423482 | 26.296 | 11.552 | 1226.9522 | 1176.249 | 306.73805 | 1068.15 | 877.68 | 277.5209 | 0.2261872 | 1811.15 | 933.47 | 4.98 | 4.6875 | 1.245 | 6 | 3 | 1.14 | 0.2289157 | 6 | 3 | 25.865 | 25.80955 | 6.46625 | 26.94 | 2.74 | 1.189737 | 0.04599797 | 26.94 | 24.2 | 126.096 | 19.92652 | 31.524 | 11.4 | 389.6 | 156.5883 | 1.241818 | 401 | 11.4 | 5.43 | 3.9813 | 1.3575 | 3 | 8 | 3.35933 | 0.6186612 | 11 | 3 | 1.79 | 0.1 | 3.54 | 0.3296501 | 0.01841621 | 0.6519337 | 3.6155 | 3.405271 | 0.903875 | 2.8 | 1.9 | 0.8942286 | 0.2473319 | 4.7 | 2.8 | -15.8676 | 1.175303 | 5.893783 | -18.64924 | -93.52019 | -109.9146 | 3351.44 | 3299.71587 | 837.86 | 3716.15 | 924 | 407.6354081 | 0.121629929 | 3716.15 | 2792.15 | BMG
37.8 | 31.78887 | 7.56 | 37.8 | 50 | 18.11519 | 0.4792378 | 72 | 22 | 0.1548 | 0.1522993 | 0.03096 | 0.1548 | 0.043 | 0.01940515 | 0.1253563 | 0.175 | 0.132 | 0.01626481 | 0.14324 | 0.1416506 | 0.028648 | 0.14324 | 0.0362 | 0.01494344 | 0.1043245 | 0.1603 | 0.1241 | 0.01271043 | 87.3944 | 70.32434 | 17.47888 | 87.3944 | 130.623 | 47.83221 | 0.5473143 | 178.49 | 47.867 | 8.2312 | 7.255204 | 1.64624 | 8.2312 | 8.794 | 2.938015 | 0.3569364 | 13.3 | 4.506 | 0.415256 | 0.1758776 | 0.0830512 | 0.415256 | 1.16 | 0.4275766 | 1.02967 | 1.236 | 0.076 | 1.592 | 1.578518631 | 0.3184 | 1.592 | 0.39 | 0.15144636 | 0.095129623 | 1.85 | 1.46 | 1.58 | 1.541675 | 0.316 | 1.58 | 0.6 | 0.2479516 | 0.1569314 | 1.9 | 1.3 | 6.2 | 5.176471 | 1.24 | 6.2 | 7 | 2.856571 | 0.4607373 | 11 | 4 | 16.652 | 15.89565 | 3.3304 | 16.652 | 11.01 | 3.936828 | 0.2364177 | 24.06 | 13.05 | 7.1832 | 7.146105 | 1.43664 | 7.1832 | 1.269 | 0.5232282 | 0.07284055 | 7.903 | 6.634 | 15.62854 | 15.25815 | 3.125709 | 15.62854 | 7.129606 | 2.563428 | 0.1640222 | 20.29227 | 13.16267 | 33.3408 | 21.38575 | 6.66816 | 33.3408 | 39.764 | 17.77885 | 0.533246 | 51.316 | 11.552 | 1948.874 | 1870.763 | 389.7748 | 1948.874 | 1148.38 | 377.1281 | 0.1935108 | 2506.15 | 1357.77 | 4.6 | 4.477612 | 0.92 | 4.6 | 2 | 0.8 | 0.173913 | 6 | 4 | 25.138 | 25.13084 | 5.0276 | 25.138 | 1.29 | 0.422961 | 0.01682556 | 25.73 | 24.44 | 109.76 | 33.74825 | 21.952 | 109.76 | 379.1 | 147.3232 | 1.34223 | 401 | 21.9 | 6.2 | 5.176471 | 1.24 | 6.2 | 7 | 2.856571 | 0.4607373 | 11 | 4 | 1.8 | 0 | 4.4 | 0.2903226 | 0 | 0.7096774 | 4.192 | 4.143798 | 0.8384 | 4.192 | 1.19 | 0.4423302 | 0.1055177 | 4.7 | 3.51 | -15.84 | 1.609438 | 2.265121 | -25.4935 | -35.87952 | -57.74586 | 3817.55 | 3646.109318 | 763.51 | 3817.55 | 2041 | 820.5567866 | 0.214943298 | 4876.15 | 2835.15 | BMG
17.56 | 14.46669 | 5.853333 | 13 | 51 | 12.56051 | 0.715291 | 64 | 13 | 0.1258 | 0.1241508 | 0.04193333 | 0.121 | 0.075 | 0.01775838 | 0.1411636 | 0.196 | 0.121 | 0.008924409 | 0.143554 | 0.1428237 | 0.04785133 | 0.1432 | 0.0555 | 0.01077809 | 0.07508041 | 0.1801 | 0.1246 | 0.01261078 | 37.96883 | 30.10441 | 12.65628 | 26.9815386 | 130.2684614 | 31.59171 | 0.8320431 | 157.25 | 26.9815386 | 3.632 | 3.030836 | 1.210667 | 2.7 | 6.2 | 2.144243 | 0.5903751 | 8.9 | 2.7 | 0.487472 | 0.4056405 | 0.1624907 | 0.4328 | 1.02 | 0.2338961 | 0.4798145 | 1.157 | 0.137 | 1.4138 | 1.403453253 | 0.471266667 | 1.37 | 0.47 | 0.135482693 | 0.095828754 | 1.82 | 1.35 | 1.6154 | 1.60232 | 0.5384667 | 1.61 | 0.71 | 0.1380465 | 0.08545655 | 1.91 | 1.2 | 12.1 | 10.56911 | 4.033333 | 13 | 10 | 2.467793 | 0.2039498 | 13 | 3 | 11.4136 | 11.16768 | 3.804533 | 10.79 | 7.42 | 2.026381 | 0.1775409 | 17.47 | 10.05 | 6.16124 | 6.128482 | 2.053747 | 5.986 | 1.654 | 0.4944454 | 0.08025096 | 7.64 | 5.986 | 18.36066 | 18.16056 | 6.120219 | 18.82883 | 6.702596 | 1.587415 | 0.08645741 | 18.82883 | 12.12624 | 18.91556 | 16.3503 | 6.305187 | 16.472 | 55.87 | 12.18205 | 0.6440226 | 66.663 | 10.793 | 1052.0388 | 1004.435 | 350.6796 | 933.47 | 794.68 | 273.0829 | 0.2595749 | 1728.15 | 933.47 | 3.28 | 3.174603 | 1.093333 | 3 | 3 | 0.7493998 | 0.2284755 | 6 | 3 | 25.1568 | 24.89613 | 8.3856 | 24.2 | 12.83 | 3.051353 | 0.1212934 | 37.03 | 24.2 | 208.786 | 97.0194 | 69.59533 | 237 | 226.4 | 66.48125 | 0.3184181 | 237 | 10.6 | 3.7 | 3.225806 | 1.233333 | 3 | 7 | 2.1 | 0.5675676 | 10 | 3 | 2 | 0.84 | 0.86 | 0.5405405 | 0.227027 | 0.2324324 | 4.3406 | 4.31668 | 1.446867 | 4.19 | 0.96 | 0.3452038 | 0.07952904 | 5.15 | 4.19 | -15.7968 | 0.54552 | 1.1732 | -8.61747 | -18.53281 | -10.11002 | 2876.79 | 2864.106433 | 958.93 | 2792.15 | 754 | 206.0840372 | 0.071636803 | 3546.15 | 2792.15 | BMG
16.06 | 14.342 | 5.353333 | 13 | 26 | 7.327783 | 0.4562754 | 39 | 13 | 0.12544 | 0.1240019 | 0.04181333 | 0.121 | 0.069 | 0.01633543 | 0.1302251 | 0.19 | 0.121 | 0.008755885 | 0.14356 | 0.1428275 | 0.04785333 | 0.1432 | 0.0556 | 0.01079844 | 0.07521903 | 0.1802 | 0.1246 | 0.01261323 | 33.86818 | 29.84091 | 11.28939 | 26.9815386 | 61.9243114 | 16.82901 | 0.4968973 | 88.90585 | 26.9815386 | 3.4262 | 2.97823 | 1.142067 | 2.7 | 6.2 | 1.87206 | 0.5463953 | 8.9 | 2.7 | 0.497672 | 0.4498991 | 0.1658907 | 0.4328 | 0.85 | 0.2217831 | 0.445641 | 1.157 | 0.307 | 1.4162 | 1.40597696 | 0.472066667 | 1.37 | 0.45 | 0.134683184 | 0.09510181 | 1.82 | 1.37 | 1.6166 | 1.604427 | 0.5388667 | 1.61 | 0.69 | 0.134471 | 0.08318135 | 1.91 | 1.22 | 12.1 | 10.56911 | 4.033333 | 13 | 10 | 2.467793 | 0.2039498 | 13 | 3 | 11.4946 | 11.25656 | 3.831533 | 10.79 | 6.68 | 1.997024 | 0.1737358 | 17.47 | 10.79 | 6.16526 | 6.132434 | 2.055087 | 5.986 | 1.654 | 0.4946101 | 0.08022534 | 7.64 | 5.986 | 18.36688 | 18.1744 | 6.122292 | 18.82883 | 6.598953 | 1.562995 | 0.08509858 | 18.82883 | 12.22988 | 18.85742 | 16.34676 | 6.285807 | 16.472 | 54.901 | 11.95421 | 0.6339262 | 65.694 | 10.793 | 1064.8788 | 1008.998 | 354.9596 | 933.47 | 865.68 | 301.4091 | 0.2830455 | 1799.15 | 933.47 | 3.22 | 3.154574 | 1.073333 | 3 | 2 | 0.54 | 0.1677019 | 5 | 3 | 24.5268 | 24.5049 | 8.1756 | 24.2 | 2.33 | 0.7540728 | 0.03074485 | 26.53 | 24.2 | 209.182 | 122.9224 | 69.72733 | 237 | 219.8 | 65.30888 | 0.3122108 | 237 | 17.2 | 3.7 | 3.225806 | 1.233333 | 3 | 7 | 2.1 | 0.5675676 | 10 | 3 | 2 | 0.84 | 0.86 | 0.5405405 | 0.227027 | 0.2324324 | 4.2206 | 4.179735 | 1.406867 | 4.19 | 2.05 | 0.4031248 | 0.09551363 | 5.15 | 3.1 | -15.7968 | 0.54552 | 1.177537 | -8.61747 | -18.60131 | -10.14739 | 2880.57 | 2866.531231 | 960.19 | 2792.15 | 817 | 218.5288164 | 0.075863047 | 3609.15 | 2792.15 | BMG
39.2 | 29.16755 | 7.84 | 39.2 | 63 | 21.75684 | 0.5550214 | 78 | 15 | 0.1276 | 0.1264758 | 0.02552 | 0.1276 | 0.032 | 0.01146473 | 0.08984897 | 0.139 | 0.107 | 0.008907638 | 0.12692 | 0.1257327 | 0.025384 | 0.12692 | 0.0327 | 0.01178565 | 0.09285891 | 0.1387 | 0.106 | 0.008780261 | 90.9426324 | 62.82785 | 18.18852648 | 90.9426324 | 164.106238 | 57.39511 | 0.6311134 | 195.08 | 30.973762 | 10.704 | 6.12164 | 2.1408 | 10.704 | 19.34 | 6.285366 | 0.5871979 | 21.5 | 2.16 | 1.1654 | 0.9502088 | 0.23308 | 1.1654 | 1.563 | 0.5413016 | 0.4644771 | 2.125 | 0.562 | 2.002 | 1.981456434 | 0.4004 | 2.002 | 0.45 | 0.207016908 | 0.103405049 | 2.27 | 1.82 | 2.096 | 2.083647 | 0.4192 | 2.096 | 0.38 | 0.1590723 | 0.07589328 | 2.28 | 1.9 | 11.2 | 10.92715 | 2.24 | 11.2 | 5 | 1.939072 | 0.1731314 | 15 | 10 | 13.6754 | 2.834824 | 2.73508 | 13.6754 | 18.943 | 6.852331 | 0.5010699 | 19.6 | 0.657 | 8.6298 | 8.514318 | 1.72596 | 8.6298 | 2.847 | 1.043058 | 0.120867 | 10.487 | 7.64 | 19.23387 | 19.20246 | 3.846774 | 19.23387 | 2.123646 | 0.7757926 | 0.04033471 | 20.29227 | 18.16863 | 412.8334 | 16.35481 | 82.56668 | 412.8334 | 1999.539 | 798.7516 | 1.934804 | 2010.332 | 10.793 | 1454.554 | 908.574 | 290.9108 | 1454.554 | 1724.1 | 610.1477 | 0.4194741 | 2041.45 | 317.35 | 4.4 | 4.166667 | 0.88 | 4.4 | 3 | 1.019804 | 0.2317736 | 6 | 3 | 25.2348 | 25.20032 | 5.04696 | 25.2348 | 2.246 | 0.9236689 | 0.03660298 | 26.07 | 23.824 | 127.067 | 1.163675 | 25.4134 | 127.067 | 400.765 | 140.4131 | 1.105032 | 401 | 0.235 | 9.2 | 8.461538 | 1.84 | 9.2 | 6 | 2.135416 | 0.2321104 | 11 | 5 | 1.2 | 0.6 | 7.4 | 0.1304348 | 0.06521739 | 0.8043478 | 5.07 | 5.059682 | 1.014 | 5.07 | 0.7 | 0.2271563 | 0.04480401 | 5.4 | 4.7 | -15.76 | 1.609438 | 1.794593 | -25.36474 | -28.28279 | -45.51939 | 2781.75 | 1651.569646 | 556.35 | 2781.75 | 3545 | 1189.322261 | 0.427544625 | 4098.15 | 553.15 | BMG
17.2 | 14.44642 | 5.733333 | 13 | 45 | 11.241 | 0.6535463 | 58 | 13 | 0.12628 | 0.1243361 | 0.04209333 | 0.121 | 0.083 | 0.01965608 | 0.1556548 | 0.204 | 0.121 | 0.009165716 | 0.143698 | 0.1429131 | 0.04789933 | 0.1432 | 0.0579 | 0.0112702 | 0.07842976 | 0.1825 | 0.1246 | 0.01267026 | 36.94079 | 30.06218 | 12.3136 | 26.9815386 | 113.1344614 | 27.73701 | 0.7508505 | 140.116 | 26.9815386 | 3.5642 | 3.019235 | 1.188067 | 2.7 | 6.2 | 2.022635 | 0.5674864 | 8.9 | 2.7 | 0.513452 | 0.4689235 | 0.1711507 | 0.4328 | 0.7242 | 0.2169591 | 0.4225499 | 1.157 | 0.4328 | 1.4114 | 1.400785315 | 0.470466667 | 1.37 | 0.51 | 0.136938088 | 0.097022877 | 1.82 | 1.31 | 1.6106 | 1.593203 | 0.5368667 | 1.61 | 0.79 | 0.152989 | 0.09498884 | 1.91 | 1.12 | 12.1 | 10.56911 | 4.033333 | 13 | 10 | 2.467793 | 0.2039498 | 13 | 3 | 11.1382 | 10.57496 | 3.712733 | 10.79 | 12.01 | 2.458766 | 0.2207508 | 17.47 | 5.46 | 6.12458 | 6.088328 | 2.041527 | 5.986 | 2.101 | 0.5160966 | 0.08426645 | 7.64 | 5.539 | 18.28603 | 17.97596 | 6.095345 | 18.82883 | 7.946313 | 1.880848 | 0.1028571 | 18.82883 | 10.88252 | 16.49354 | 15.9891 | 5.497847 | 16.472 | 15.503 | 3.002549 | 0.1820439 | 26.296 | 10.793 | 1021.0188 | 986.2852 | 340.3396 | 933.47 | 794.68 | 237.8553 | 0.2329588 | 1728.15 | 933.47 | 3.28 | 3.174603 | 1.093333 | 3 | 3 | 0.7493998 | 0.2284755 | 6 | 3 | 24.5514 | 24.52559 | 8.1838 | 24.2 | 2.74 | 0.8225959 | 0.03350505 | 26.94 | 24.2 | 208.834 | 100.9082 | 69.61133 | 237 | 225.6 | 66.33828 | 0.3176603 | 237 | 11.4 | 3.7 | 3.225806 | 1.233333 | 3 | 7 | 2.1 | 0.5675676 | 10 | 3 | 2 | 0.84 | 0.86 | 0.5405405 | 0.227027 | 0.2324324 | 4.2026 | 4.143817 | 1.400867 | 4.19 | 2.35 | 0.4559904 | 0.108502 | 5.15 | 2.8 | -15.7248 | 0.54552 | 1.280208 | -8.578193 | -20.13102 | -10.98187 | 2886.99 | 2870.469874 | 962.33 | 2792.15 | 924 | 240.3238116 | 0.083243728 | 3716.15 | 2792.15 | BMG
27.69 | 26.6552 | 4.615 | 29 | 27 | 5.527558 | 0.1996229 | 41 | 14 | 0.1449 | 0.1429675 | 0.02415 | 0.132 | 0.064 | 0.01699206 | 0.1172675 | 0.175 | 0.111 | 0.01327609 | 0.136718 | 0.1357774 | 0.02278633 | 0.1278 | 0.045 | 0.01158441 | 0.08473212 | 0.1603 | 0.1153 | 0.01093878 | 60.707332 | 58.10153 | 10.11789 | 63.546 | 64.821 | 13.17997 | 0.2171067 | 92.906 | 28.085 | 7.19167 | 6.447 | 1.198612 | 8.96 | 6.631 | 2.097247 | 0.2916216 | 8.96 | 2.329 | 0.7697952 | 0.1988771 | 0.1282992 | 1.236 | 1.314 | 0.5361577 | 0.696494 | 1.39 | 0.076 | 1.6827 | 1.661155106 | 0.28045 | 1.85 | 0.49 | 0.187594536 | 0.111484243 | 1.95 | 1.46 | 1.7247 | 1.697876 | 0.28745 | 1.9 | 0.58 | 0.2075739 | 0.1203536 | 1.91 | 1.33 | 7.89 | 6.232799 | 1.315 | 11 | 10 | 3.434807 | 0.4353368 | 14 | 4 | 15.1841 | 14.65531 | 2.530683 | 13.05 | 37.5 | 4.227328 | 0.2784049 | 50.55 | 13.05 | 7.30942 | 7.278691 | 1.218237 | 7.726 | 1.518 | 0.4701111 | 0.06431578 | 8.152 | 6.634 | 17.10481 | 16.46864 | 2.850802 | 20.29227 | 7.129606 | 3.246291 | 0.1897882 | 20.29227 | 13.16267 | 28.38247 | 17.64168 | 4.730412 | 11.872 | 40.523 | 19.00579 | 0.6696311 | 51.316 | 10.793 | 1680.3914 | 1618.28 | 280.0652 | 1357.77 | 1392.38 | 335.3694 | 0.1995781 | 2750.15 | 1357.77 | 4.1 | 4.076087 | 0.6833333 | 4 | 2 | 0.3316625 | 0.08089329 | 5 | 3 | 24.81449 | 24.79233 | 4.135748 | 24.44 | 6.281 | 0.7015463 | 0.02827164 | 26.07 | 19.789 | 207.55 | 46.45252 | 34.59167 | 401 | 379.1 | 183.4092 | 0.883687 | 401 | 21.9 | 7.79 | 6.164192 | 1.298333 | 11 | 7 | 3.400868 | 0.4365684 | 11 | 4 | 1.51 | 0.02 | 6.26 | 0.1938383 | 0.002567394 | 0.8035944 | 4.4665 | 4.437629 | 0.7444167 | 4.7 | 1.15 | 0.3602815 | 0.08066304 | 5.15 | 4 | -15.682 | 1.263785 | 1.494222 | -19.81867 | -23.43239 | -29.6135 | 3319.38 | 3229.84835 | 553.23 | 2835.15 | 2182 | 596.6783196 | 0.179755954 | 5017.15 | 2835.15 | BMG
[179 empty] | -15.682 | [15 empty] | Cu47Ti33Zr9Nb2Ni8Si1
27.80288 | 26.44241 | 5.560576 | 22 | 28 | 7.004286 | 0.2519266 | 50 | 22 | 0.14795104 | 0.1461379 | 0.029590208 | 0.16 | 0.051 | 0.01637498 | 0.1106784 | 0.175 | 0.124 | 0.0140651 | 0.140015616 | 0.1389889 | 0.0280031232 | 0.1462 | 0.0374 | 0.01208015 | 0.08627717 | 0.162 | 0.1246 | 0.01175638 | 61.30091 | 57.79521 | 12.26018 | 47.867 | 70.843 | 17.26418 | 0.28163 | 118.71 | 47.867 | 6.7296848 | 6.0839 | 1.34593696 | 4.506 | 4.454 | 2.069414 | 0.3075054 | 8.96 | 4.506 | 0.6473984 | 0.1588542 | 0.12947968 | 0.076 | 1.16 | 0.5456668 | 0.8428609 | 1.236 | 0.076 | 1.6408864 | 1.619940935 | 0.32817728 | 1.46 | 0.39 | 0.186768601 | 0.113821774 | 1.85 | 1.46 | 1.6928512 | 1.665872 | 0.33857024 | 1.54 | 0.63 | 0.2107555 | 0.1244974 | 1.96 | 1.33 | 7.35488 | 5.722191 | 1.470976 | 4 | 10 | 3.607523 | 0.4904938 | 14 | 4 | 14.5210704 | 14.06554 | 2.90421408 | 15.45 | 10.441 | 2.13253 | 0.1468577 | 17.47 | 7.029 | 7.21200768 | 7.183793 | 1.442401536 | 6.828 | 1.092 | 0.4527727 | 0.0627804 | 7.726 | 6.634 | 16.33286 | 15.73889 | 3.266571 | 13.57517 | 7.129606 | 3.207426 | 0.1963787 | 20.29227 | 13.16267 | 34.67037952 | 20.84367 | 6.934075904 | 51.316 | 62.603 | 20.54983 | 0.5927202 | 73.396 | 10.793 | 1675.24 | 1528.791 | 335.0479 | 1941.15 | 1623.07 | 376.5319 | 0.224763 | 2128.15 | 505.08 | 4.136 | 4.111842 | 0.8272 | 4 | 1 | 0.3427886 | 0.08287925 | 5 | 4 | 25.0157056 | 25.00088 | 5.00314112 | 25.06 | 2.672 | 0.6205695 | 0.0248072 | 27.112 | 24.44 | 166.088064 | 38.13488 | 33.2176128 | 21.9 | 379.1 | 178.2384 | 1.073156 | 401 | 21.9 | 6.95488 | 5.497493 | 1.390976 | 4 | 7 | 3.396781 | 0.4884026 | 11 | 4 | 1.63712 | 0.08 | 5.23776 | 0.2353916 | 0.01150271 | 0.7531057 | 4.390704 | 4.363171 | 0.8781408 | 4.1 | 1.15 | 0.3546728 | 0.08077811 | 5.15 | 4 | -15.6779 | 1.26884 | 1.549211 | -19.89275 | -24.28838 | -30.81808 | 3351.52312 | 3273.90066 | 670.304624 | 3560.15 | 1847 | 544.5215497 | 0.162469877 | 4682.15 | 2835.15 | BMG
[179 empty] | -15.6779 | [15 empty] | (Ti0.45Cu0.378Zr0.10Ni0.072)96Sn4
33.371 | 24.35936 | 8.34275 | 47 | 35 | 15.31141 | 0.4588239 | 47 | 12 | 0.147849 | 0.1469081 | 0.03696225 | 0.145 | 0.044 | 0.01251344 | 0.08463663 | 0.176 | 0.132 | 0.01384134 | 0.1549951 | 0.152721 | 0.038748775 | 0.1445 | 0.0698 | 0.02004404 | 0.1293205 | 0.1976 | 0.1278 | 0.0164205 | 74.713569 | 51.16155 | 18.67839225 | 107.87 | 83.565 | 37.05093 | 0.4959063 | 107.87 | 24.305 | 6.97802 | 3.417746 | 1.744505 | 10.5 | 8.96 | 4.227058 | 0.6057676 | 10.5 | 1.54 | 0.708174 | 0.165088 | 0.1770435 | 1.304 | 1.704 | 0.7536592 | 1.064229 | 1.304 | -0.4 | 1.71604 | 1.69319132 | 0.42901 | 1.83 | 0.53 | 0.181694574 | 0.105880151 | 1.85 | 1.32 | 1.64125 | 1.539365 | 0.4103125 | 1.93 | 0.93 | 0.3724027 | 0.2269018 | 1.93 | 1 | 7.535 | 4.025618 | 1.88375 | 11 | 9 | 4.379358 | 0.5812021 | 11 | 2 | 10.467784 | 10.27302 | 2.616946 | 11.3 | 4.51 | 1.409857 | 0.1346854 | 13.05 | 8.54 | 7.378418 | 7.33223 | 1.8446045 | 7.576 | 1.613 | 0.5417034 | 0.07341728 | 7.726 | 6.113 | 18.40619 | 17.48024 | 4.601548 | 21.45411 | 9.582837 | 3.804333 | 0.2066877 | 21.45411 | 11.87128 | 64.31819 | 24.27868 | 16.0795475 | 18.005 | 192.876 | 77.45993 | 1.204324 | 204.748 | 11.872 | 1153.92138 | 1135.472 | 288.480345 | 1234.93 | 434.62 | 138.7939 | 0.1202802 | 1357.77 | 923.15 | 4.307 | 4.126264 | 1.07675 | 5 | 2 | 0.8214323 | 0.1907203 | 5 | 3 | 25.257985 | 25.25162 | 6.31449625 | 25.35 | 1.489 | 0.4004603 | 0.0158548 | 25.929 | 24.44 | 328.515 | 270.4992 | 82.12875 | 429 | 273 | 123.5121 | 0.375971 | 429 | 156 | 7.535 | 4.025618 | 1.88375 | 11 | 9 | 4.379358 | 0.5812021 | 11 | 2 | 1.385 | 0 | 6.15 | 0.1838089 | 0 | 0.8161911 | 4.12102 | 3.963966 | 1.030255 | 4.64 | 1.99 | 0.7255508 | 0.176061 | 4.7 | 2.71 | -15.602972 | 1.157525 | 3.480595 | -18.06083 | -54.30762 | -62.86244 | 2113.906 | 1979.444002 | 528.4765 | 2435.15 | 1472 | 495.3535429 | 0.234330922 | 2835.15 | 1363.15 | BMG
[179 empty] | -15.602972 | [15 empty] | Ag53.8Mg23.1Ca15.4Cu7.7
20.9 | 19.04762 | 6.966667 | 20 | 18 | 6.08194 | 0.2910019 | 30 | 12 | 0.1555 | 0.1516848 | 0.05183333 | 0.176 | 0.054 | 0.02353189 | 0.1513305 | 0.176 | 0.122 | 0.01680996 | 0.175575 | 0.1716816 | 0.058525 | 0.1976 | 0.0581 | 0.02529925 | 0.1440937 | 0.1976 | 0.1395 | 0.02405583 | 43.2489 | 38.79608 | 14.4163 | 40.078 | 41.075 | 14.13332 | 0.3267902 | 65.38 | 24.305 | 2.98 | 1.972 | 0.9933333 | 1.54 | 5.6 | 2.402998 | 0.8063752 | 7.14 | 1.54 | -0.21625 | 0.04743083 | -0.07208333 | 0.025 | 0.625 | 0.2749176 | 1.271295 | 0.025 | -0.6 | 1.57 | 1.517505568 | 0.523333333 | 1.32 | 0.72 | 0.302654919 | 0.192773834 | 2.04 | 1.32 | 1.2245 | 1.170704 | 0.4081667 | 1 | 0.65 | 0.2728457 | 0.2228221 | 1.65 | 1 | 4.5 | 2.526316 | 1.5 | 2 | 10 | 4.330127 | 0.9622504 | 12 | 2 | 8.3183 | 8.272471 | 2.772767 | 8.54 | 1.632 | 0.5966652 | 0.07172922 | 8.954 | 7.322 | 7.23985 | 7.005627 | 2.413283 | 6.113 | 3.281 | 1.375306 | 0.1899634 | 9.394 | 6.113 | 14.02741 | 13.59646 | 4.675805 | 11.87128 | 6.093175 | 2.575893 | 0.1836328 | 17.96445 | 11.87128 | 71.65895 | 45.03794 | 23.88632 | 41.692 | 173.633 | 66.68884 | 0.9306422 | 204.748 | 31.115 | 971.1325 | 933.9041 | 323.7108 | 1115.15 | 422.47 | 176.7823 | 0.1820373 | 1115.15 | 692.68 | 3.8 | 3.75 | 1.266667 | 4 | 1 | 0.4 | 0.1052632 | 4 | 3 | 25.58225 | 25.57525 | 8.527417 | 25.929 | 1.06 | 0.42085 | 0.01645086 | 25.929 | 24.869 | 170.2 | 161.6234 | 56.73333 | 200 | 84 | 35.54096 | 0.2088188 | 200 | 116 | 4.5 | 2.526316 | 1.5 | 2 | 10 | 4.330127 | 0.9622504 | 12 | 2 | 2 | 0 | 2.5 | 0.4444444 | 0 | 0.5555556 | 3.2975 | 3.167199 | 1.099167 | 2.71 | 1.59 | 0.6836437 | 0.2073218 | 4.3 | 2.71 | -15.54 | 0.9972715 | 4.321243 | -15.4976 | -67.15212 | -66.9689 | 1534.1 | 1489.062836 | 511.3666667 | 1757.15 | 577 | 254.0239113 | 0.165584976 | 1757.15 | 1180.15 | BMG
[179 empty] | -15.54 | [15 empty] | Ca55Mg20Zn25
27.246 | 20.40947 | 6.8115 | 47 | 35 | 14.28809 | 0.5244105 | 47 | 12 | 0.148931 | 0.1474794 | 0.03723275 | 0.145 | 0.044 | 0.01541026 | 0.1034725 | 0.176 | 0.132 | 0.01429685 | 0.1589835 | 0.1556887 | 0.039745875 | 0.1445 | 0.0698 | 0.02364781 | 0.1487438 | 0.1976 | 0.1278 | 0.01798183 | 59.729697 | 42.24108 | 14.93242425 | 107.87 | 83.565 | 34.50357 | 0.5776619 | 107.87 | 24.305 | 5.50376 | 2.68127 | 1.37594 | 10.5 | 8.96 | 4.184054 | 0.7602173 | 10.5 | 1.54 | 0.474951 | 0.1132081 | 0.11873775 | 1.304 | 1.704 | 0.7633343 | 1.607185 | 1.304 | -0.4 | 1.66615 | 1.638319401 | 0.4165375 | 1.83 | 0.53 | 0.202872072 | 0.121760989 | 1.85 | 1.32 | 1.52021 | 1.416452 | 0.3800525 | 1.93 | 0.93 | 0.3873157 | 0.2547778 | 1.93 | 1 | 6.158 | 3.215434 | 1.5395 | 11 | 9 | 4.486985 | 0.7286433 | 11 | 2 | 10.211718 | 9.96086 | 2.5529295 | 11.3 | 4.51 | 1.654259 | 0.1619962 | 13.05 | 8.54 | 7.282637 | 7.218787 | 1.82065925 | 7.576 | 1.613 | 0.6429095 | 0.08827977 | 7.726 | 6.113 | 17.09104 | 16.17537 | 4.27276 | 21.45411 | 9.582837 | 3.877158 | 0.2268532 | 21.45411 | 11.87128 | 79.862316 | 26.94104 | 19.965579 | 18.005 | 192.876 | 83.756 | 1.048755 | 204.748 | 11.872 | 1130.46172 | 1107.994 | 282.61543 | 1234.93 | 434.62 | 156.7383 | 0.1386498 | 1357.77 | 923.15 | 4.001 | 3.843444 | 1.00025 | 5 | 2 | 0.7842187 | 0.1960057 | 5 | 3 | 25.195942 | 25.18595 | 6.2989855 | 25.35 | 1.489 | 0.5022569 | 0.01993404 | 25.929 | 24.44 | 287.978 | 236.6899 | 71.9945 | 429 | 273 | 123.401 | 0.4285084 | 429 | 156 | 6.158 | 3.215434 | 1.5395 | 11 | 9 | 4.486985 | 0.7286433 | 11 | 2 | 1.538 | 0 | 4.62 | 0.2497564 | 0 | 0.7502436 | 3.90255 | 3.727659 | 0.9756375 | 4.64 | 1.99 | 0.7823149 | 0.2004625 | 4.7 | 2.71 | -15.490552 | 1.351853 | 4.604649 | -20.94095 | -71.32855 | -96.42572 | 2011.028 | 1860.549686 | 502.757 | 2435.15 | 1472 | 551.1324896 | 0.274055105 | 2835.15 | 1363.15 | BMG
[179 empty] | -15.490552 | [15 empty] | Ag30.8Mg23.1Ca30.7Cu15.4
27.75 | 26.83225 | 6.9375 | 29 | 18 | 5.337368 | 0.1923376 | 40 | 22 | 0.14561 | 0.1436918 | 0.0364025 | 0.132 | 0.051 | 0.01702463 | 0.1169193 | 0.175 | 0.124 | 0.01346983 | 0.137375 | 0.1363983 | 0.03434375 | 0.1278 | 0.0357 | 0.01185059 | 0.08626453 | 0.1603 | 0.1246 | 0.01110609 | 60.871512 | 58.58893 | 15.217878 | 63.546 | 43.357 | 12.75074 | 0.2094697 | 91.224 | 47.867 | 7.17244 | 6.503209 | 1.79311 | 8.96 | 4.454 | 2.050554 | 0.2858935 | 8.96 | 4.506 | 0.7469808 | 0.1931634 | 0.1867452 | 1.236 | 1.16 | 0.5382778 | 0.7206047 | 1.236 | 0.076 | 1.6754 | 1.65367891 | 0.41885 | 1.85 | 0.39 | 0.188565214 | 0.11254937 | 1.85 | 1.46 | 1.7157 | 1.687083 | 0.428925 | 1.9 | 0.58 | 0.2141133 | 0.1247965 | 1.91 | 1.33 | 7.77 | 6.126427 | 1.9425 | 11 | 7 | 3.420102 | 0.4401676 | 11 | 4 | 14.6431 | 14.4697 | 3.660775 | 13.05 | 4.42 | 1.616731 | 0.1104091 | 17.47 | 13.05 | 7.29368 | 7.263168 | 1.82342 | 7.726 | 1.092 | 0.4680166 | 0.06416741 | 7.726 | 6.634 | 17.05431 | 16.4022 | 4.263577 | 20.29227 | 7.129606 | 3.287621 | 0.1927736 | 20.29227 | 13.16267 | 29.06061 | 17.86759 | 7.2651525 | 11.872 | 40.523 | 19.21865 | 0.6613298 | 51.316 | 10.793 | 1670.4914 | 1614.752 | 417.62285 | 1357.77 | 770.38 | 306.8814 | 0.1837072 | 2128.15 | 1357.77 | 4.11 | 4.08998 | 1.0275 | 4 | 1 | 0.3128898 | 0.07612889 | 5 | 4 | 24.8824 | 24.87289 | 6.2206 | 24.44 | 1.63 | 0.4905448 | 0.01971453 | 26.07 | 24.44 | 205.669 | 44.59303 | 51.41725 | 401 | 379.1 | 184.8096 | 0.898578 | 401 | 21.9 | 7.77 | 6.126427 | 1.9425 | 11 | 7 | 3.420102 | 0.4401676 | 11 | 4 | 1.53 | 0 | 6.24 | 0.1969112 | 0 | 0.8030888 | 4.455 | 4.425546 | 1.11375 | 4.7 | 1.15 | 0.3639712 | 0.08169947 | 5.15 | 4 | -15.4404 | 1.166514 | 1.548757 | -18.01145 | -23.91343 | -27.89537 | 3312.9 | 3227.05762 | 828.225 | 2835.15 | 1847 | 579.2913839 | 0.174859303 | 4682.15 | 2835.15 | BMG
[179 empty] | -15.4404 | [15 empty] | Ti34Zr11Cu47Ni8
27.3404 | 26.18535 | 5.46808 | 22 | 28 | 6.293117 | 0.2301765 | 50 | 22 | 0.1481372 | 0.146294 | 0.02962744 | 0.16 | 0.051 | 0.01649349 | 0.1113393 | 0.175 | 0.124 | 0.01412369 | 0.13955748 | 0.1385787 | 0.027911496 | 0.1462 | 0.0374 | 0.01177688 | 0.0843873 | 0.162 | 0.1246 | 0.01163027 | 60.10469144 | 57.18372 | 12.02094 | 47.867 | 70.843 | 15.30254 | 0.2545981 | 118.71 | 47.867 | 6.71853 | 6.063363 | 1.343706 | 4.506 | 4.454 | 2.089399 | 0.3109905 | 8.96 | 4.506 | 0.63771604 | 0.1560672 | 0.127543208 | 0.076 | 1.16 | 0.5471392 | 0.8579668 | 1.236 | 0.076 | 1.638612 | 1.61743569 | 0.3277224 | 1.46 | 0.39 | 0.188030725 | 0.114749999 | 1.85 | 1.46 | 1.687286 | 1.660681 | 0.3374572 | 1.54 | 0.63 | 0.2093457 | 0.1240724 | 1.96 | 1.33 | 7.2164 | 5.65255 | 1.44328 | 4 | 10 | 3.513683 | 0.4869025 | 14 | 4 | 14.677332 | 14.36529 | 2.9354664 | 15.45 | 10.441 | 1.857114 | 0.1265294 | 17.47 | 7.029 | 7.2092544 | 7.180527 | 1.44185088 | 6.828 | 1.092 | 0.4570561 | 0.06339852 | 7.726 | 6.634 | 16.3682 | 15.76367 | 3.27364 | 13.57517 | 7.129606 | 3.231086 | 0.1974002 | 20.29227 | 13.16267 | 33.8635526 | 20.53717 | 6.77271052 | 51.316 | 62.603 | 19.98002 | 0.5900156 | 73.396 | 10.793 | 1699.632848 | 1596.207 | 339.9265696 | 1941.15 | 1623.07 | 340.0066 | 0.2000471 | 2128.15 | 505.08 | 4.118 | 4.096682 | 0.8236 | 4 | 1 | 0.3226081 | 0.07834097 | 5 | 4 | 24.972098 | 24.96045 | 4.9944196 | 25.06 | 2.672 | 0.5474561 | 0.02192271 | 27.112 | 24.44 | 168.14832 | 37.79783 | 33.629664 | 21.9 | 379.1 | 179.4947 | 1.067478 | 401 | 21.9 | 7.0164 | 5.540696 | 1.40328 | 4 | 7 | 3.404781 | 0.4852603 | 11 | 4 | 1.6296 | 0.04 | 5.3468 | 0.2322559 | 0.005700929 | 0.7620432 | 4.39157 | 4.36346 | 0.878314 | 4.1 | 1.15 | 0.3583259 | 0.08159403 | 5.15 | 4 | -15.40968976 | 1.221937 | 1.482085 | -18.82967 | -22.83847 | -27.90717 | 3361.4616 | 3283.404262 | 672.29232 | 3560.15 | 1847 | 545.7515894 | 0.162355444 | 4682.15 | 2835.15 | BMG
[179 empty] | -15.40968976 | [15 empty] | Ti44.10Zr9.80Cu37.04Ni7.06Sn2.00
27.34044 | 26.18538 | 5.468088 | 22 | 28 | 6.293125 | 0.2301764 | 50 | 22 | 0.14813752 | 0.1462944 | 0.029627504 | 0.16 | 0.051 | 0.0164931 | 0.1113364 | 0.175 | 0.124 | 0.01412376 | 0.139557608 | 0.1385788 | 0.0279115216 | 0.1462 | 0.0374 | 0.01177673 | 0.08438618 | 0.162 | 0.1246 | 0.01163029 | 60.10489 | 57.18389 | 12.02098 | 47.867 | 70.843 | 15.30255 | 0.2545975 | 118.71 | 47.867 | 6.7185324 | 6.063364 | 1.34370648 | 4.506 | 4.454 | 2.089402 | 0.3109908 | 8.96 | 4.506 | 0.6377192 | 0.1560673 | 0.12754384 | 0.076 | 1.16 | 0.5471424 | 0.8579676 | 1.236 | 0.076 | 1.6386132 | 1.617436622 | 0.32772264 | 1.46 | 0.39 | 0.188031978 | 0.114750679 | 1.85 | 1.46 | 1.6872856 | 1.660681 | 0.33745712 | 1.54 | 0.63 | 0.2093453 | 0.1240722 | 1.96 | 1.33 | 7.21644 | 5.652562 | 1.443288 | 4 | 10 | 3.513721 | 0.486905 | 14 | 4 | 14.6771552 | 14.36513 | 2.93543104 | 15.45 | 10.441 | 1.857059 | 0.1265272 | 17.47 | 7.029 | 7.20925784 | 7.18053 | 1.441851568 | 6.828 | 1.092 | 0.4570596 | 0.06339899 | 7.726 | 6.634 | 16.36828 | 15.76373 | 3.273657 | 13.57517 | 7.129606 | 3.231161 | 0.1974038 | 20.29227 | 13.16267 | 33.86359576 | 20.53731 | 6.772719152 | 51.316 | 62.603 | 19.97997 | 0.5900134 | 73.396 | 10.793 | 1699.618 | 1596.191 | 339.9236 | 1941.15 | 1623.07 | 340.0134 | 0.2000528 | 2128.15 | 505.08 | 4.118 | 4.096682 | 0.8236 | 4 | 1 | 0.3226081 | 0.07834097 | 5 | 4 | 24.9720328 | 24.96039 | 4.99440656 | 25.06 | 2.672 | 0.5474224 | 0.02192142 | 27.112 | 24.44 | 168.160732 | 37.79831 | 33.6321464 | 21.9 | 379.1 | 179.5001 | 1.067431 | 401 | 21.9 | 7.01644 | 5.540708 | 1.403288 | 4 | 7 | 3.404822 | 0.4852634 | 11 | 4 | 1.62956 | 0.04 | 5.34688 | 0.2322488 | 0.005700897 | 0.7620503 | 4.391552 | 4.363446 | 0.8783104 | 4.1 | 1.15 | 0.3582991 | 0.08158826 | 5.15 | 4 | -15.4076 | 1.221871 | 1.482046 | -18.8261 | -22.83477 | -27.90114 | 3361.44756 | 3283.387506 | 672.289512 | 3560.15 | 1847 | 545.7606141 | 0.162358807 | 4682.15 | 2835.15 | BMG
[179 empty] | -15.4076 | [15 empty] | (Ti0.45Cu0.378Zr0.10Ni0.072)98Sn2
28.295 | 26.15671 | 4.715833 | 29 | 58 | 10.8461 | 0.3833223 | 72 | 14 | 0.146035 | 0.1441556 | 0.02433917 | 0.132 | 0.064 | 0.01662118 | 0.1138164 | 0.175 | 0.111 | 0.01355473 | 0.1373835 | 0.1365084 | 0.02289725 | 0.1278 | 0.045 | 0.01106326 | 0.08052829 | 0.1603 | 0.1153 | 0.01107443 | 62.75981 | 56.99307 | 10.45997 | 63.546 | 150.405 | 28.20462 | 0.4494058 | 178.49 | 28.085 | 7.19678 | 6.255987 | 1.199463 | 8.96 | 10.971 | 2.579625 | 0.3584415 | 13.3 | 2.329 | 0.677247 | 0.1609012 | 0.1128745 | 1.236 | 1.314 | 0.5648022 | 0.8339678 | 1.39 | 0.076 | 1.6594 | 1.636994481 | 0.276566667 | 1.85 | 0.49 | 0.19247244 | 0.115989177 | 1.95 | 1.46 | 1.7071 | 1.680804 | 0.2845167 | 1.9 | 0.61 | 0.2066485 | 0.1210524 | 1.91 | 1.3 | 7.525 | 5.904908 | 1.254167 | 11 | 10 | 3.478416 | 0.4622479 | 14 | 4 | 15.39925 | 14.82004 | 2.566542 | 13.05 | 37.5 | 4.339438 | 0.2817954 | 50.55 | 13.05 | 7.27879 | 7.250258 | 1.213132 | 7.726 | 1.518 | 0.455447 | 0.0625718 | 8.152 | 6.634 | 16.85931 | 16.25918 | 2.809885 | 20.29227 | 7.129606 | 3.185082 | 0.1889212 | 20.29227 | 13.16267 | 30.98332 | 18.96702 | 5.163887 | 11.872 | 40.523 | 19.35299 | 0.624626 | 51.316 | 10.793 | 1707.6235 | 1645.201 | 284.6039 | 1357.77 | 1148.38 | 333.1514 | 0.1950965 | 2506.15 | 1357.77 | 4.115 | 4.074703 | 0.6858333 | 4 | 3 | 0.4709299 | 0.1144423 | 6 | 3 | 24.86054 | 24.83791 | 4.143423 | 24.44 | 6.281 | 0.7089588 | 0.02851743 | 26.07 | 19.789 | 189.5135 | 41.35765 | 31.58558 | 401 | 379.1 | 183.0286 | 0.9657811 | 401 | 21.9 | 7.425 | 5.843293 | 1.2375 | 11 | 7 | 3.434294 | 0.4625312 | 11 | 4 | 1.575 | 0.02 | 5.83 | 0.2121212 | 0.002693603 | 0.7851852 | 4.40925 | 4.371298 | 0.734875 | 4.7 | 1.64 | 0.4041435 | 0.0916581 | 5.15 | 3.51 | -15.3936 | 1.210971 | 1.349633 | -18.64121 | -20.77572 | -25.1588 | 3317.605 | 3242.214744 | 552.9341667 | 2835.15 | 2041 | 541.4083376 | 0.163192525 | 4876.15 | 2835.15 | BMG
[179 empty] | -15.3936 | [15 empty] | Ti41.5Zr2.5Hf5Cu42.5Ni7.5Si1
45.2 | 34.37806 | 11.3 | 60 | 47 | 18.49216 | 0.4091186 | 60 | 13 | 0.1717 | 0.1633901 | 0.042925 | 0.201 | 0.08 | 0.03600292 | 0.209685 | 0.201 | 0.121 | 0.0239161 | 0.15005 | 0.147758 | 0.0375125 | 0.164 | 0.0399 | 0.01784333 | 0.1189159 | 0.164 | 0.1241 | 0.01473719 | 106.3045 | 76.07948 | 26.57611834 | 144.24 | 117.2584614 | 47.1838 | 0.4438552 | 144.24 | 26.9815386 | 6.936 | 6.276334 | 1.734 | 7.01 | 6.16 | 1.530459 | 0.2206544 | 8.86 | 2.7 | 1.28968 | 0.4993875 | 0.32242 | 1.916 | 1.763 | 0.7788433 | 0.6039043 | 1.916 | 0.153 | 1.586 | 1.579397381 | 0.3965 | 1.56 | 0.4 | 0.101113797 | 0.063753971 | 1.77 | 1.37 | 1.399 | 1.33172 | 0.34975 | 1.14 | 0.74 | 0.3240201 | 0.2316083 | 1.88 | 1.14 | 5.6 | 4.101665 | 1.4 | 3 | 10 | 3.44093 | 0.6144518 | 13 | 3 | 9.742 | 8.774173 | 2.4355 | 7.14 | 9.05 | 3.409284 | 0.3499573 | 16.19 | 7.14 | 6.2823 | 6.123754 | 1.570575 | 5.525 | 2.378 | 1.0648 | 0.1694921 | 7.903 | 5.525 | 13.29585 | 12.62867 | 3.323962 | 10.77888 | 8.049956 | 3.15716 | 0.2374546 | 18.82883 | 10.77888 | 91.1951 | 31.06141 | 22.798775 | 141.755 | 130.203 | 61.98132 | 0.6796563 | 141.755 | 11.552 | 1410.682 | 1357.473 | 352.6705 | 1297.15 | 877.68 | 274.5179 | 0.1945994 | 1811.15 | 933.47 | 5.1 | 4.8 | 1.275 | 6 | 3 | 1.135782 | 0.2227023 | 6 | 3 | 26.391 | 26.32347 | 6.59775 | 27.45 | 3.25 | 1.31766 | 0.0499284 | 27.45 | 24.2 | 59.64 | 24.82662 | 14.91 | 16.5 | 220.5 | 67.15451 | 1.125998 | 237 | 16.5 | 4.6 | 3.71134 | 1.15 | 3 | 6 | 2.457641 | 0.5342698 | 9 | 3 | 2 | 0.1 | 2.5 | 0.4347826 | 0.02173913 | 0.5434783 | 3.679 | 3.549849 | 0.91975 | 3.1 | 1.6 | 0.7211581 | 0.1960201 | 4.7 | 3.1 | -15.16 | 1.0889 | 2.943058 | -16.50772 | -44.61676 | -48.58319 | 3234.35 | 3224.419276 | 808.5875 | 3347.15 | 555 | 171.2114482 | 0.05293535 | 3347.15 | 2792.15 | BMG
26.878 | 25.9333 | 6.7195 | 22 | 18 | 5.451524 | 0.2028248 | 40 | 22 | 0.148324 | 0.1464513 | 0.037081 | 0.16 | 0.051 | 0.01660828 | 0.111973 | 0.175 | 0.124 | 0.01418242 | 0.1390996 | 0.1381711 | 0.0347749 | 0.1462 | 0.0357 | 0.01144698 | 0.0822934 | 0.1603 | 0.1246 | 0.0115042 | 58.9088628 | 56.58537 | 14.7272157 | 47.867 | 43.357 | 12.93922 | 0.2196482 | 91.224 | 47.867 | 6.70738 | 6.042966 | 1.676845 | 4.506 | 4.454 | 2.109141 | 0.3144508 | 8.96 | 4.506 | 0.62804 | 0.1533765 | 0.15701 | 0.076 | 1.16 | 0.5484432 | 0.8732616 | 1.236 | 0.076 | 1.63634 | 1.61494004 | 0.409085 | 1.46 | 0.39 | 0.189259622 | 0.115660328 | 1.85 | 1.46 | 1.68172 | 1.655521 | 0.42043 | 1.54 | 0.58 | 0.2077764 | 0.12355 | 1.91 | 1.33 | 7.078 | 5.584607 | 1.7695 | 4 | 7 | 3.411732 | 0.4820192 | 11 | 4 | 14.83324 | 14.67777 | 3.70831 | 15.45 | 4.42 | 1.51688 | 0.1022622 | 17.47 | 13.05 | 7.206508 | 7.17727 | 1.801627 | 6.828 | 1.092 | 0.4612903 | 0.06401024 | 7.726 | 6.634 | 16.40371 | 15.78864 | 4.100928 | 13.57517 | 7.129606 | 3.254338 | 0.1983903 | 20.29227 | 13.16267 | 33.056812 | 20.23984 | 8.264203 | 51.316 | 40.523 | 19.35979 | 0.5856519 | 51.316 | 10.793 | 1723.99636 | 1669.808 | 430.99909 | 1941.15 | 770.38 | 297.0746 | 0.1723174 | 2128.15 | 1357.77 | 4.1 | 4.081633 | 1.025 | 4 | 1 | 0.3 | 0.07317073 | 5 | 4 | 24.92836 | 24.92003 | 6.23209 | 25.06 | 1.63 | 0.458717 | 0.01840141 | 26.07 | 24.44 | 170.2334 | 37.46764 | 42.55835 | 21.9 | 379.1 | 180.7292 | 1.061655 | 401 | 21.9 | 7.078 | 5.584607 | 1.7695 | 4 | 7 | 3.411732 | 0.4820192 | 11 | 4 | 1.622 | 0 | 5.456 | 0.2291608 | 0 | 0.7708392 | 4.3924 | 4.363721 | 1.0981 | 4.1 | 1.15 | 0.3618871 | 0.08238937 | 5.15 | 4 | -15.112944 | 1.146767 | 1.409447 | -17.33102 | -21.3009 | -24.42717 | 3371.372 | 3292.929491 | 842.843 | 3560.15 | 1847 | 546.816778 | 0.162194139 | 4682.15 | 2835.15 | BMG
[179 empty] | -15.112944 | [15 empty] | (Ti0.45Cu0.378Zr0.10Ni0.072)
28.204 | 27.23295 | 7.051 | 29 | 18 | 5.508392 | 0.1953054 | 40 | 22 | 0.145822 | 0.1438817 | 0.0364555 | 0.132 | 0.051 | 0.01720309 | 0.1179732 | 0.175 | 0.124 | 0.01353999 | 0.1375498 | 0.1365288 | 0.03438745 | 0.1278 | 0.0357 | 0.01215652 | 0.08837903 | 0.1603 | 0.1246 | 0.01116128 | 62.0119044 | 59.57092 | 15.5029761 | 63.546 | 43.357 | 13.21976 | 0.2131811 | 91.224 | 47.867 | 7.2587 | 6.610349 | 1.814675 | 8.96 | 4.454 | 2.007377 | 0.2765478 | 8.96 | 4.506 | 0.7676224 | 0.2068187 | 0.1919056 | 1.236 | 1.16 | 0.5309187 | 0.6916404 | 1.236 | 0.076 | 1.68062 | 1.658983493 | 0.420155 | 1.85 | 0.39 | 0.188042058 | 0.111888504 | 1.85 | 1.46 | 1.71486 | 1.684563 | 0.428715 | 1.9 | 0.58 | 0.2194124 | 0.1279477 | 1.91 | 1.33 | 7.864 | 6.195089 | 1.966 | 11 | 7 | 3.43242 | 0.4364725 | 11 | 4 | 14.54202 | 14.37128 | 3.635505 | 13.05 | 4.42 | 1.606375 | 0.1104643 | 17.47 | 13.05 | 7.300844 | 7.26948 | 1.825211 | 7.726 | 1.092 | 0.4739853 | 0.06492199 | 7.726 | 6.634 | 17.1642 | 16.49307 | 4.291049 | 20.29227 | 7.129606 | 3.32608 | 0.1937801 | 20.29227 | 13.16267 | 28.605726 | 17.7153 | 7.1514315 | 11.872 | 40.523 | 19.04632 | 0.6658221 | 51.316 | 10.793 | 1659.50848 | 1601.572 | 414.87712 | 1357.77 | 770.38 | 315.1065 | 0.1898794 | 2128.15 | 1357.77 | 4.13 | 4.106776 | 1.0325 | 4 | 1 | 0.3363034 | 0.0814294 | 5 | 4 | 24.84308 | 24.83455 | 6.21077 | 24.44 | 1.63 | 0.4642294 | 0.01868647 | 26.07 | 24.44 | 216.9232 | 45.96348 | 54.2308 | 401 | 379.1 | 186.1837 | 0.8582933 | 401 | 21.9 | 7.864 | 6.195089 | 1.966 | 11 | 7 | 3.43242 | 0.4364725 | 11 | 4 | 1.496 | 0 | 6.368 | 0.190234 | 0 | 0.809766 | 4.4482 | 4.420523 | 1.11205 | 4.7 | 1.15 | 0.3510509 | 0.07891977 | 5.15 | 4 | -15.058176 | 1.13504 | 1.625614 | -17.09164 | -24.47878 | -27.7844 | 3319.666 | 3223.888251 | 829.9165 | 2835.15 | 1847 | 615.2807666 | 0.185344178 | 4682.15 | 2835.15 | BMG
23.021 | 16.90989 | 5.75525 | 26 | 24 | 7.061767 | 0.3067533 | 29 | 5 | 0.1254 | 0.1226607 | 0.03135 | 0.132 | 0.048 | 0.01582909 | 0.1262288 | 0.132 | 0.084 | 0.008619704 | 0.1187219 | 0.1165849 | 0.029680475 | 0.1241 | 0.0458 | 0.01367328 | 0.1151707 | 0.1278 | 0.082 | 0.007263996 | 49.384307 | 36.29563 | 12.34607675 | 55.845 | 52.736 | 15.26032 | 0.3090116 | 63.546 | 10.81 | 6.99239 | 5.711576 | 1.7480975 | 7.87 | 6.631 | 2.033699 | 0.2908447 | 8.96 | 2.329 | 0.225301 | 0.1692776 | 0.05632525 | 0.153 | 1.237 | 0.2571479 | 1.141353 | 1.39 | 0.153 | 1.70279 | 1.700892745 | 0.4256975 | 1.68 | 0.27 | 0.059757141 | 0.035093665 | 1.95 | 1.68 | 1.85849 | 1.856143 | 0.4646225 | 1.83 | 0.21 | 0.06863396 | 0.03692996 | 2.04 | 1.83 | 8.861 | 8.558033 | 2.21525 | 8 | 6 | 1.939505 | 0.218881 | 14 | 8 | 19.63275 | 15.60538 | 4.9081875 | 13.8 | 37.5 | 13.37911 | 0.6814691 | 50.55 | 13.05 | 7.959121 | 7.956897 | 1.98978025 | 7.903 | 0.572 | 0.1351768 | 0.01698389 | 8.298 | 7.726 | 17.2991 | 16.94331 | 4.324776 | 16.18801 | 8.967197 | 2.921241 | 0.1688666 | 25.15521 | 16.18801 | 21.78036 | 13.32337 | 5.44509 | 11.552 | 75.439 | 24.75339 | 1.136501 | 86.991 | 11.552 | 1867.57634 | 1852.28 | 466.894085 | 1811.15 | 991.38 | 183.3119 | 0.09815498 | 2349.15 | 1357.77 | 3.72 | 3.529412 | 0.93 | 4 | 2 | 0.6645299 | 0.1786371 | 4 | 2 | 23.20138 | 21.58966 | 5.800345 | 25.1 | 14.013 | 4.592413 | 0.1979371 | 25.1 | 11.087 | 78.7736 | 66.14323 | 19.6934 | 80.2 | 374 | 35.23998 | 0.4473578 | 401 | 27 | 7.261 | 6.461561 | 1.81525 | 8 | 8 | 1.776761 | 0.2446992 | 11 | 3 | 1.993 | 0.2 | 5.068 | 0.2744801 | 0.02754442 | 0.6979755 | 4.67035 | 4.669848 | 1.1675875 | 4.65 | 0.2 | 0.04902425 | 0.01049691 | 4.85 | 4.65 | -15.047508 | 0.5701267 | 2.760596 | -8.578986 | -41.54009 | -23.68311 | 3276.137 | 3245.419806 | 819.03425 | 3134.15 | 1365 | 351.221951 | 0.107206124 | 4200.15 | 2835.15 | BMG
20.85 | 19.2 | 6.95 | 20 | 18 | 5.742604 | 0.2754246 | 30 | 12 | 0.157725 | 0.1539767 | 0.052575 | 0.176 | 0.054 | 0.02316246 | 0.1468534 | 0.176 | 0.122 | 0.01746807 | 0.177965 | 0.174143 | 0.05932167 | 0.1976 | 0.0581 | 0.02490126 | 0.1399222 | 0.1976 | 0.1395 | 0.02495773 | 43.010675 | 39.0436 | 14.33689 | 40.078 | 41.075 | 13.37835 | 0.3110472 | 65.38 | 24.305 | 2.835 | 1.916819 | 0.945 | 1.54 | 5.6 | 2.32077 | 0.8186139 | 7.14 | 1.54 | -0.19 | 0.04312668 | -0.06333333 | 0.025 | 0.625 | 0.2706936 | 1.424703 | 0.025 | -0.6 | 1.54325 | 1.493362025 | 0.514416667 | 1.32 | 0.72 | 0.297047029 | 0.19248147 | 2.04 | 1.32 | 1.2005 | 1.149489 | 0.4001667 | 1 | 0.65 | 0.2677307 | 0.223016 | 1.65 | 1 | 4.25 | 2.461538 | 1.416667 | 2 | 10 | 4.175823 | 0.9825467 | 12 | 2 | 8.3384 | 8.296603 | 2.779467 | 8.54 | 1.632 | 0.5684581 | 0.06817353 | 8.954 | 7.322 | 7.1195 | 6.896993 | 2.373167 | 6.113 | 3.281 | 1.3492 | 0.1895076 | 9.394 | 6.113 | 13.79598 | 13.3858 | 4.59866 | 11.87128 | 6.093175 | 2.530059 | 0.183391 | 17.96445 | 11.87128 | 67.846975 | 44.48953 | 22.61566 | 41.692 | 173.633 | 63.19699 | 0.9314636 | 204.748 | 31.115 | 986.49425 | 950.1749 | 328.8314 | 1115.15 | 422.47 | 173.3698 | 0.1757434 | 1115.15 | 692.68 | 3.825 | 3.779528 | 1.275 | 4 | 1 | 0.3799671 | 0.0993378 | 4 | 3 | 25.622225 | 25.61558 | 8.540742 | 25.929 | 1.06 | 0.4097393 | 0.01599156 | 25.929 | 24.869 | 173.4 | 164.977 | 57.8 | 200 | 84 | 34.91189 | 0.2013373 | 200 | 116 | 4.25 | 2.461538 | 1.416667 | 2 | 10 | 4.175823 | 0.9825467 | 12 | 2 | 2 | 0 | 2.25 | 0.4705882 | 0 | 0.5294118 | 3.234 | 3.110014 | 1.078 | 2.71 | 1.59 | 0.6724463 | 0.2079302 | 4.3 | 2.71 | -15.03 | 0.9471373 | 4.074669 | -14.23547 | -61.24228 | -58.00485 | 1558.375 | 1514.016281 | 519.4583333 | 1757.15 | 577 | 250.1276162 | 0.160505409 | 1757.15 | 1180.15 | BMG
[179 empty] | -15.03 | [15 empty] | Ca60Mg17.5Zn22.5
20.7586 | 15.07917 | 5.18965 | 20 | 27 | 6.681282 | 0.3218561 | 30 | 3 | 0.1585402 | 0.1544158 | 0.03963505 | 0.176 | 0.054 | 0.02413584 | 0.152238 | 0.176 | 0.122 | 0.01781105 | 0.17920728 | 0.1751457 | 0.04480182 | 0.1976 | 0.0581 | 0.02551315 | 0.1423667 | 0.1976 | 0.1395 | 0.02552305 | 42.882921 | 31.92441 | 10.72073025 | 40.078 | 58.44 | 14.96991 | 0.3490879 | 65.38 | 6.94 | 2.7740924 | 1.647165 | 0.6935231 | 1.54 | 6.606 | 2.39946 | 0.8649533 | 7.14 | 0.534 | -0.1039872 | 0.03908892 | -0.0259968 | 0.025 | 1.218 | 0.3254677 | 3.129882 | 0.618 | -0.6 | 1.503052 | 1.452600528 | 0.375763 | 1.32 | 0.75 | 0.304250892 | 0.202422067 | 2.04 | 1.29 | 1.165382 | 1.114079 | 0.2913455 | 1 | 0.67 | 0.274178 | 0.2352688 | 1.65 | 0.98 | 4.2354 | 2.291126 | 1.05885 | 2 | 11 | 4.250598 | 1.003588 | 12 | 1 | 7.9249116 | 7.393983 | 1.9812279 | 8.54 | 5.954 | 1.398231 | 0.1764349 | 8.954 | 3 | 6.9059816 | 6.664853 | 1.7264954 | 6.113 | 4.002 | 1.418061 | 0.2053381 | 9.394 | 5.392 | 17.56745 | 13.87044 | 4.391862 | 11.87128 | 63.76846 | 15.47055 | 0.8806375 | 75.63974 | 11.87128 | 46.8991058 | 37.78774 | 11.72477645 | 41.692 | 184.627 | 38.75061 | 0.8262548 | 204.748 | 20.121 | 964.614784 | 894.9949 | 241.153696 | 1115.15 | 661.46 | 220.6726 | 0.2287676 | 1115.15 | 453.69 | 3.8154 | 3.693217 | 0.95385 | 4 | 2 | 0.5288883 | 0.1386194 | 4 | 2 | 25.6772486 | 25.67172 | 6.41931215 | 25.929 | 1.069 | 0.3735115 | 0.0145464 | 25.929 | 24.86 | 170.79402 | 157.466 | 42.698505 | 200 | 115.3 | 41.66465 | 0.2439468 | 200 | 84.7 | 4.2354 | 2.291126 | 1.05885 | 2 | 11 | 4.250598 | 1.003588 | 12 | 1 | 1.9354 | 0 | 2.3 | 0.456958 | 0 | 0.543042 | 3.153524 | 3.036596 | 0.788381 | 2.71 | 1.59 | 0.6667635 | 0.2114344 | 4.3 | 2.71 | -14.808096 | 0.9552906 | 4.218284 | -14.14604 | -62.46475 | -59.67199 | 1593.4392 | 1549.318393 | 398.3598 | 1757.15 | 577 | 244.2849008 | 0.153306697 | 1757.15 | 1180.15 | BMG
[179 empty] | -14.808096 | [15 empty] | Ca65Li6.46Mg5.54Zn23
27.981 | 19.75944 | 6.99525 | 12 | 35 | 15.71994 | 0.5618078 | 47 | 12 | 0.147233 | 0.1462607 | 0.03680825 | 0.141 | 0.044 | 0.01273502 | 0.08649568 | 0.176 | 0.132 | 0.01368303 | 0.1573975 | 0.1551821 | 0.039349375 | 0.1601 | 0.0698 | 0.01957147 | 0.1243442 | 0.1976 | 0.1278 | 0.01712137 | 61.844559 | 40.89239 | 15.46113975 | 24.305 | 83.565 | 37.80447 | 0.611282 | 107.87 | 24.305 | 5.62898 | 2.729038 | 1.407245 | 1.74 | 8.96 | 4.285221 | 0.7612784 | 10.5 | 1.54 | 0.445758 | 0.1800415 | 0.1114395 | -0.4 | 1.704 | 0.7959827 | 1.785683 | 1.304 | -0.4 | 1.6914 | 1.67038808 | 0.42285 | 1.67 | 0.53 | 0.175306132 | 0.103645579 | 1.85 | 1.32 | 1.54577 | 1.454793 | 0.3864425 | 1.31 | 0.93 | 0.3655478 | 0.2364827 | 1.93 | 1 | 6.149 | 3.21121 | 1.53725 | 2 | 9 | 4.48629 | 0.7295967 | 11 | 2 | 10.1065 | 9.909525 | 2.526625 | 8.954 | 4.51 | 1.450314 | 0.1435031 | 13.05 | 8.54 | 7.389198 | 7.342248 | 1.8472995 | 7.646 | 1.613 | 0.5462059 | 0.0739195 | 7.726 | 6.113 | 17.41773 | 16.59151 | 4.354432 | 15.0355 | 9.582837 | 3.716845 | 0.2133944 | 21.45411 | 11.87128 | 93.076612 | 29.95144 | 23.269153 | 204.748 | 192.876 | 88.76733 | 0.9537018 | 204.748 | 11.872 | 1105.90726 | 1083.649 | 276.476815 | 923.15 | 434.62 | 155.3999 | 0.140518 | 1357.77 | 923.15 | 3.999 | 3.803969 | 0.99975 | 3 | 2 | 0.8769259 | 0.2192863 | 5 | 3 | 25.183911 | 25.17692 | 6.29597775 | 24.869 | 1.489 | 0.4205701 | 0.01669995 | 25.929 | 24.44 | 286.473 | 231.2099 | 71.61825 | 156 | 273 | 128.5146 | 0.4486098 | 429 | 156 | 6.149 | 3.21121 | 1.53725 | 2 | 9 | 4.48629 | 0.7295967 | 11 | 2 | 1.539 | 0 | 4.61 | 0.2502846 | 0 | 0.7497154 | 3.9701 | 3.829079 | 0.992525 | 3.66 | 1.99 | 0.7034911 | 0.1771973 | 4.7 | 2.71 | -14.695604 | 1.220546 | 3.217883 | -17.93666 | -47.28874 | -57.71809 | 1948.818 | 1802.043579 | 487.2045 | 1363.15 | 1472 | 537.6135803 | 0.27586649 | 2835.15 | 1363.15 | BMG
[179 empty] | -14.695604 | [15 empty] | Ag38.4Mg38.5Ca15.4Cu7.7
22.95 | 21.29743 | 5.7375 | 20 | 18 | 5.739991 | 0.2501086 | 30 | 12 | 0.1534 | 0.1498447 | 0.03835 | 0.176 | 0.054 | 0.02308982 | 0.1505204 | 0.176 | 0.122 | 0.01614184 | 0.167685 | 0.1616443 | 0.04192125 | 0.1976 | 0.0698 | 0.03114594 | 0.1857407 | 0.1976 | 0.1278 | 0.02176969 | 48.163 | 43.82411 | 12.04075 | 40.078 | 41.075 | 13.90061 | 0.288616 | 65.38 | 24.305 | 4.255 | 2.31988 | 1.06375 | 1.54 | 7.42 | 3.331798 | 0.7830312 | 8.96 | 1.54 | 0.1915 | 0.05075558 | 0.047875 | 0.025 | 1.836 | 0.6446427 | 3.366281 | 1.236 | -0.6 | 1.5955 | 1.544800771 | 0.398875 | 1.32 | 0.72 | 0.290404459 | 0.182014703 | 2.04 | 1.32 | 1.3535 | 1.25184 | 0.338375 | 1 | 0.9 | 0.3879726 | 0.286644 | 1.9 | 1 | 5.75 | 2.983051 | 1.4375 | 2 | 10 | 4.602988 | 0.8005197 | 12 | 2 | 9.5262 | 9.144153 | 2.38155 | 8.54 | 5.728 | 2.086169 | 0.2189928 | 13.05 | 7.322 | 7.1617 | 6.98336 | 1.790425 | 6.113 | 3.281 | 1.183395 | 0.1652394 | 9.394 | 6.113 | 15.20692 | 14.40109 | 3.801731 | 11.87128 | 8.420998 | 3.629325 | 0.2386627 | 20.29227 | 11.87128 | 48.95605 | 26.0689 | 12.2390125 | 41.692 | 192.876 | 53.339 | 1.089528 | 204.748 | 11.872 | 1093.2345 | 1044.528 | 273.308625 | 1115.15 | 665.09 | 211.4104 | 0.1933807 | 1357.77 | 692.68 | 3.9 | 3.870968 | 0.975 | 4 | 1 | 0.3 | 0.07692308 | 4 | 3 | 25.3699 | 25.35403 | 6.342475 | 25.929 | 1.489 | 0.6305756 | 0.02485527 | 25.929 | 24.44 | 233.25 | 197.7234 | 58.3125 | 200 | 285 | 101.2259 | 0.4339804 | 401 | 116 | 5.75 | 2.983051 | 1.4375 | 2 | 10 | 4.602988 | 0.8005197 | 12 | 2 | 1.75 | 0 | 4 | 0.3043478 | 0 | 0.6956522 | 3.541 | 3.334451 | 0.88525 | 2.71 | 1.99 | 0.876886 | 0.2476379 | 4.7 | 2.71 | -14.69 | 1.207974 | 7.180145 | -17.74513 | -105.4763 | -127.4126 | 1900.7 | 1744.614806 | 475.175 | 1757.15 | 1655 | 579.117732 | 0.304686553 | 2835.15 | 1180.15 | BMG
[179 empty] | -14.69 | [15 empty] | Ca50Mg10Zn15Cu25
22.43 | 15.16919 | 11.215 | 26 | 21 | 7.888289 | 0.3516847 | 26 | 5 | 0.12384 | 0.1203125 | 0.06192 | 0.132 | 0.048 | 0.01803037 | 0.1455941 | 0.132 | 0.084 | 0.00841835 | 0.116943 | 0.114138 | 0.0584715 | 0.1241 | 0.0421 | 0.01581414 | 0.1352295 | 0.1241 | 0.082 | 0.007037428 | 48.18905 | 32.69176 | 24.094525 | 55.845 | 45.035 | 16.91662 | 0.351047 | 55.845 | 10.81 | 6.9299 | 5.614402 | 3.46495 | 7.87 | 5.53 | 2.077249 | 0.2997517 | 7.87 | 2.34 | 0.17459 | 0.1657831 | 0.087295 | 0.153 | 0.127 | 0.04770537 | 0.2732423 | 0.28 | 0.153 | 1.6953 | 1.694648658 | 0.84765 | 1.68 | 0.09 | 0.033806952 | 0.019941575 | 1.77 | 1.68 | 1.8657 | 1.862595 | 0.93285 | 1.83 | 0.21 | 0.07888289 | 0.04228059 | 2.04 | 1.83 | 8.85 | 8.559671 | 4.425 | 8 | 5 | 1.878164 | 0.2122219 | 13 | 8 | 19.988 | 15.74025 | 9.994 | 13.8 | 36.4 | 13.67303 | 0.6840621 | 50.2 | 13.8 | 7.97015 | 7.967475 | 3.985075 | 7.903 | 0.395 | 0.148375 | 0.01861633 | 8.298 | 7.903 | 17.71243 | 17.2323 | 8.856216 | 16.18801 | 8.967197 | 3.368373 | 0.19017 | 25.15521 | 16.18801 | 24.37663 | 13.54954 | 12.188315 | 11.552 | 75.439 | 28.33736 | 1.162481 | 86.991 | 11.552 | 1902.61 | 1884.52 | 951.305 | 1811.15 | 538 | 202.0904 | 0.1062175 | 2349.15 | 1811.15 | 3.66 | 3.418803 | 1.83 | 4 | 2 | 0.7512656 | 0.2052638 | 4 | 2 | 22.71779 | 20.66073 | 11.358895 | 25.1 | 14.013 | 5.263742 | 0.2317013 | 25.1 | 11.087 | 71.156 | 60.07657 | 35.578 | 80.2 | 53.2 | 19.98366 | 0.280843 | 80.2 | 27 | 7.15 | 6.233766 | 3.575 | 8 | 5 | 1.878164 | 0.2626803 | 8 | 3 | 2 | 0.17 | 4.98 | 0.2797203 | 0.02377622 | 0.6965035 | 4.667 | 4.666702 | 2.3335 | 4.65 | 0.1 | 0.03756328 | 0.008048699 | 4.75 | 4.65 | -14.6744 | 0.4558862 | 3.805937 | -6.689857 | -55.84985 | -25.46118 | 3315.37 | 3275.473851 | 1657.685 | 3134.15 | 1066 | 400.4245642 | 0.120778243 | 4200.15 | 3134.15 | BMG
27.71 | 26.66387 | 4.618333 | 29 | 27 | 5.573679 | 0.2011432 | 41 | 14 | 0.14468 | 0.142811 | 0.02411333 | 0.132 | 0.064 | 0.01666906 | 0.1152133 | 0.175 | 0.111 | 0.01319664 | 0.13637 | 0.135498 | 0.02272833 | 0.1278 | 0.045 | 0.01112293 | 0.08156432 | 0.1603 | 0.1153 | 0.01083817 | 60.740972 | 58.11493 | 10.1235 | 63.546 | 64.821 | 13.25972 | 0.2182994 | 92.906 | 28.085 | 7.23267 | 6.477643 | 1.205445 | 8.96 | 6.631 | 2.103743 | 0.2908667 | 8.96 | 2.329 | 0.7794696 | 0.1998449 | 0.1299116 | 1.236 | 1.314 | 0.5343595 | 0.6855424 | 1.39 | 0.076 | 1.6851 | 1.663920403 | 0.28085 | 1.85 | 0.49 | 0.185873586 | 0.110304187 | 1.95 | 1.46 | 1.7301 | 1.705223 | 0.28835 | 1.9 | 0.58 | 0.2006315 | 0.1159652 | 1.91 | 1.33 | 7.91 | 6.271891 | 1.318333 | 11 | 10 | 3.414952 | 0.431726 | 14 | 4 | 15.3741 | 14.74735 | 2.56235 | 13.05 | 37.5 | 4.504581 | 0.292998 | 50.55 | 13.05 | 7.31192 | 7.281646 | 1.218653 | 7.726 | 1.518 | 0.4668335 | 0.06384555 | 8.152 | 6.634 | 17.12762 | 16.50156 | 2.854603 | 20.29227 | 7.129606 | 3.222438 | 0.1881428 | 20.29227 | 13.16267 | 27.80861 | 17.4365 | 4.634768 | 11.872 | 40.523 | 18.86769 | 0.6784838 | 51.316 | 10.793 | 1692.8314 | 1623.865 | 282.1386 | 1357.77 | 1392.38 | 362.2096 | 0.2139667 | 2750.15 | 1357.77 | 4.1 | 4.076087 | 0.6833333 | 4 | 2 | 0.3316625 | 0.08089329 | 5 | 3 | 24.79929 | 24.77736 | 4.133215 | 24.44 | 6.281 | 0.6977856 | 0.02813732 | 26.07 | 19.789 | 208.17 | 47.57659 | 34.695 | 401 | 379.1 | 182.8348 | 0.8782957 | 401 | 21.9 | 7.81 | 6.202425 | 1.301667 | 11 | 7 | 3.381405 | 0.4329584 | 11 | 4 | 1.49 | 0.02 | 6.3 | 0.190781 | 0.002560819 | 0.8066581 | 4.4705 | 4.442323 | 0.7450833 | 4.7 | 1.15 | 0.3561667 | 0.07967045 | 5.15 | 4 | -14.4916 | 1.283733 | 1.384584 | -18.60334 | -20.06484 | -25.75789 | 3326.08 | 3232.826434 | 554.3466667 | 2835.15 | 2182 | 613.5843423 | 0.184476724 | 5017.15 | 2835.15 | BMG
[179 empty] | -14.4916 | [15 empty] | Cu47Ti33Zr7Nb4Ni8Si1
41.2 | 34.01155 | 13.73333 | 29 | 50 | 20.26721 | 0.4919227 | 72 | 22 | 0.1477 | 0.1452488 | 0.04923333 | 0.132 | 0.043 | 0.0196624 | 0.1331239 | 0.175 | 0.132 | 0.01423097 | 0.13864 | 0.1373632 | 0.04621333 | 0.1278 | 0.03 | 0.01365102 | 0.09846381 | 0.1578 | 0.1278 | 0.01149279 | 96.4613 | 75.68953 | 32.15377 | 63.546 | 130.623 | 53.89623 | 0.5587342 | 178.49 | 47.867 | 9.8166 | 8.951485 | 3.2722 | 8.96 | 8.794 | 2.626924 | 0.2676002 | 13.3 | 4.506 | 0.8026 | 0.2868108 | 0.2675333 | 1.236 | 1.16 | 0.5315389 | 0.6622713 | 1.236 | 0.076 | 1.7 | 1.679204228 | 0.566666667 | 1.85 | 0.39 | 0.183793362 | 0.108113742 | 1.85 | 1.46 | 1.684 | 1.63534 | 0.5613333 | 1.9 | 0.6 | 0.2725876 | 0.1618691 | 1.9 | 1.3 | 8.2 | 6.470588 | 2.733333 | 11 | 7 | 3.429286 | 0.4182056 | 11 | 4 | 16.593 | 15.40397 | 5.531 | 13.05 | 11.01 | 4.93854 | 0.2976279 | 24.06 | 13.05 | 7.3659 | 7.338832 | 2.4553 | 7.726 | 0.901 | 0.4410314 | 0.05987475 | 7.726 | 6.825 | 18.01026 | 17.53299 | 6.00342 | 20.29227 | 6.717106 | 2.81921 | 0.1565336 | 20.29227 | 13.57517 | 25.7443 | 16.90341 | 8.581433 | 11.872 | 39.444 | 17.07882 | 0.6634021 | 51.316 | 11.872 | 1760.622 | 1630.996 | 586.874 | 1357.77 | 1148.38 | 517.0846 | 0.2936943 | 2506.15 | 1357.77 | 4.6 | 4.444444 | 1.533333 | 4 | 2 | 0.9165151 | 0.1992424 | 6 | 4 | 24.889 | 24.87569 | 8.296333 | 24.44 | 1.29 | 0.5797146 | 0.023292 | 25.73 | 24.44 | 249.69 | 52.33972 | 83.23 | 401 | 379.1 | 185.3164 | 0.7421859 | 401 | 21.9 | 8.2 | 6.470588 | 2.733333 | 11 | 7 | 3.429286 | 0.4182056 | 11 | 4 | 1.4 | 0 | 6.8 | 0.1707317 | 0 | 0.8292683 | 4.283 | 4.210173 | 1.427667 | 4.7 | 1.19 | 0.5356687 | 0.1250686 | 4.7 | 3.51 | -14.4 | 0.8979457 | 2.017772 | -12.93042 | -29.05592 | -26.09064 | 3519.95 | 3319.593903 | 1173.316667 | 2835.15 | 2041 | 912.8613038 | 0.259339281 | 4876.15 | 2835.15 | BMG
21.2 | 20 | 7.066667 | 20 | 18 | 4.995998 | 0.2356603 | 30 | 12 | 0.1617 | 0.1580819 | 0.0539 | 0.176 | 0.054 | 0.02238772 | 0.1384522 | 0.176 | 0.122 | 0.01868089 | 0.18223 | 0.1785456 | 0.06074333 | 0.1976 | 0.0581 | 0.02407302 | 0.1321024 | 0.1976 | 0.1395 | 0.02661607 | 43.5611 | 40.58547 | 14.52037 | 40.078 | 41.075 | 11.86529 | 0.2723826 | 65.38 | 24.305 | 2.68 | 1.851756 | 0.8933333 | 1.54 | 5.6 | 2.230785 | 0.8323823 | 7.14 | 1.54 | -0.1425 | 0.03647416 | -0.0475 | 0.025 | 0.625 | 0.2610196 | 1.831717 | 0.025 | -0.6 | 1.499 | 1.453018495 | 0.499666667 | 1.32 | 0.72 | 0.289635978 | 0.193219465 | 2.04 | 1.32 | 1.161 | 1.114147 | 0.387 | 1 | 0.65 | 0.2611302 | 0.2249184 | 1.65 | 1 | 4 | 2.4 | 1.333333 | 2 | 10 | 4 | 1 | 12 | 2 | 8.3378 | 8.302176 | 2.779267 | 8.54 | 1.632 | 0.5224553 | 0.06266105 | 8.954 | 7.322 | 6.9225 | 6.716865 | 2.3075 | 6.113 | 3.281 | 1.316325 | 0.1901516 | 9.394 | 6.113 | 13.40633 | 13.02933 | 4.468778 | 11.87128 | 6.093175 | 2.463775 | 0.1837769 | 17.96445 | 11.87128 | 55.8822 | 42.18348 | 18.6274 | 41.692 | 173.633 | 49.79698 | 0.8911062 | 204.748 | 31.115 | 1011.456 | 975.8224 | 337.152 | 1115.15 | 422.47 | 169.2044 | 0.167288 | 1115.15 | 692.68 | 3.9 | 3.870968 | 1.3 | 4 | 1 | 0.3 | 0.07692308 | 4 | 3 | 25.7152 | 25.71025 | 8.571733 | 25.929 | 1.06 | 0.353205 | 0.01373526 | 25.929 | 24.869 | 178.8 | 170.4982 | 59.6 | 200 | 84 | 33.99059 | 0.190104 | 200 | 116 | 4 | 2.4 | 1.333333 | 2 | 10 | 4 | 1 | 12 | 2 | 2 | 0 | 2 | 0.5 | 0 | 0.5 | 3.123 | 3.010809 | 1.041 | 2.71 | 1.59 | 0.6521511 | 0.208822 | 4.3 | 2.71 | -14.32 | 0.8018186 | 3.631952 | -11.48204 | -52.00956 | -41.70223 | 1602.35 | 1559.571307 | 534.1166667 | 1757.15 | 577 | 241.1355635 | 0.150488697 | 1757.15 | 1180.15 | BMG
[179 empty] | -14.32 | [15 empty] | Ca70Mg10Zn20
20.8 | 19.35484 | 6.933333 | 20 | 18 | 5.38145 | 0.2587235 | 30 | 12 | 0.15995 | 0.156339 | 0.05331667 | 0.176 | 0.054 | 0.02256873 | 0.1410986 | 0.176 | 0.122 | 0.01812618 | 0.180355 | 0.176676 | 0.06011833 | 0.1976 | 0.0581 | 0.02426251 | 0.1345264 | 0.1976 | 0.1395 | 0.02585963 | 42.77245 | 39.2943 | 14.25748 | 40.078 | 41.075 | 12.57364 | 0.2939658 | 65.38 | 24.305 | 2.69 | 1.864642 | 0.8966667 | 1.54 | 5.6 | 2.226095 | 0.8275447 | 7.14 | 1.54 | -0.16375 | 0.03953871 | -0.05458333 | 0.025 | 0.625 | 0.2638033 | 1.611013 | 0.025 | -0.6 | 1.5165 | 1.469974699 | 0.5055 | 1.32 | 0.72 | 0.288864588 | 0.1904811 | 2.04 | 1.32 | 1.1765 | 1.12903 | 0.3921667 | 1 | 0.65 | 0.2603128 | 0.2212603 | 1.65 | 1 | 4 | 2.4 | 1.333333 | 2 | 10 | 4 | 1 | 12 | 2 | 8.3585 | 8.320877 | 2.786167 | 8.54 | 1.632 | 0.538026 | 0.06436872 | 8.954 | 7.322 | 6.99915 | 6.791676 | 2.33305 | 6.113 | 3.281 | 1.311581 | 0.1873914 | 9.394 | 6.113 | 13.56454 | 13.18157 | 4.521515 | 11.87128 | 6.093175 | 2.461716 | 0.1814816 | 17.96445 | 11.87128 | 64.035 | 43.95431 | 21.345 | 41.692 | 173.633 | 59.25583 | 0.9253663 | 204.748 | 31.115 | 1001.856 | 967.0226 | 333.952 | 1115.15 | 422.47 | 168.4941 | 0.1681819 | 1115.15 | 692.68 | 3.85 | 3.809524 | 1.283333 | 4 | 1 | 0.3570714 | 0.09274582 | 4 | 3 | 25.6622 | 25.65604 | 8.554067 | 25.929 | 1.06 | 0.3942866 | 0.01536449 | 25.929 | 24.869 | 176.6 | 168.4728 | 58.86667 | 200 | 84 | 33.97116 | 0.1923622 | 200 | 116 | 4 | 2.4 | 1.333333 | 2 | 10 | 4 | 1 | 12 | 2 | 2 | 0 | 2 | 0.5 | 0 | 0.5 | 3.1705 | 3.054856 | 1.056833 | 2.71 | 1.59 | 0.6549311 | 0.2065703 | 4.3 | 2.71 | -14.26 | 0.8864645 | 3.766466 | -12.64098 | -53.7098 | -47.61183 | 1582.65 | 1539.82031 | 527.55 | 1757.15 | 577 | 243.7641278 | 0.154022764 | 1757.15 | 1180.15 | BMG
[179 empty] | -14.26 | [15 empty] | Ca65Mg15Zn20
20.6 | 19.04762 | 6.866667 | 20 | 18 | 5.553377 | 0.2695814 | 30 | 12 | 0.159075 | 0.1554819 | 0.053025 | 0.176 | 0.054 | 0.02260795 | 0.1421213 | 0.176 | 0.122 | 0.01784883 | 0.1794175 | 0.1757558 | 0.05980583 | 0.1976 | 0.0581 | 0.02430252 | 0.1354523 | 0.1976 | 0.1395 | 0.0254814 | 42.378125 | 38.67904 | 14.12604 | 40.078 | 41.075 | 12.89517 | 0.3042884 | 65.38 | 24.305 | 2.695 | 1.871152 | 0.8983333 | 1.54 | 5.6 | 2.22373 | 0.8251317 | 7.14 | 1.54 | -0.174375 | 0.04127257 | -0.058125 | 0.025 | 0.625 | 0.2645449 | 1.517103 | 0.025 | -0.6 | 1.52525 | 1.478602077 | 0.508416667 | 1.32 | 0.72 | 0.288079742 | 0.188873786 | 2.04 | 1.32 | 1.18425 | 1.136622 | 0.39475 | 1 | 0.65 | 0.2595562 | 0.2191735 | 1.65 | 1 | 4 | 2.4 | 1.333333 | 2 | 10 | 4 | 1 | 12 | 2 | 8.36885 | 8.330259 | 2.789617 | 8.54 | 1.632 | 0.5453501 | 0.06516429 | 8.954 | 7.322 | 7.037475 | 6.82971 | 2.345825 | 6.113 | 3.281 | 1.307518 | 0.1857936 | 9.394 | 6.113 | 13.64365 | 13.25903 | 4.547883 | 11.87128 | 6.093175 | 2.456868 | 0.1800741 | 17.96445 | 11.87128 | 68.1114 | 44.89668 | 22.7038 | 41.692 | 173.633 | 63.06473 | 0.9259057 | 204.748 | 31.115 | 997.056 | 962.682 | 332.352 | 1115.15 | 422.47 | 167.9321 | 0.1684279 | 1115.15 | 692.68 | 3.825 | 3.779528 | 1.275 | 4 | 1 | 0.3799671 | 0.0993378 | 4 | 3 | 25.6357 | 25.62902 | 8.545233 | 25.929 | 1.06 | 0.4107424 | 0.01602228 | 25.929 | 24.869 | 175.5 | 167.478 | 58.5 | 200 | 84 | 33.90796 | 0.1932078 | 200 | 116 | 4 | 2.4 | 1.333333 | 2 | 10 | 4 | 1 | 12 | 2 | 2 | 0 | 2 | 0.5 | 0 | 0.5 | 3.19425 | 3.077367 | 1.06475 | 2.71 | 1.59 | 0.6550263 | 0.2050642 | 4.3 | 2.71 | -14.185 | 0.9206595 | 3.818492 | -13.05955 | -54.16531 | -49.86781 | 1572.8 | 1530.131232 | 524.2666667 | 1757.15 | 577 | 244.4732654 | 0.155438241 | 1757.15 | 1180.15 | BMG
[179 empty] | -14.185 | [15 empty] | Ca62.5Mg17.5Zn20
20.4 | 18.75 | 6.8 | 20 | 18 | 5.713143 | 0.280056 | 30 | 12 | 0.1582 | 0.1546342 | 0.05273333 | 0.176 | 0.054 | 0.02261327 | 0.142941 | 0.176 | 0.122 | 0.01757147 | 0.17848 | 0.1748451 | 0.05949333 | 0.1976 | 0.0581 | 0.02430633 | 0.1361852 | 0.1976 | 0.1395 | 0.02510318 | 41.9838 | 38.08275 | 13.9946 | 40.078 | 41.075 | 13.19711 | 0.3143381 | 65.38 | 24.305 | 2.7 | 1.877708 | 0.9 | 1.54 | 5.6 | 2.221351 | 0.8227226 | 7.14 | 1.54 | -0.185 | 0.04316547 | -0.06166667 | 0.025 | 0.625 | 0.2648585 | 1.431667 | 0.025 | -0.6 | 1.534 | 1.487331322 | 0.511333333 | 1.32 | 0.72 | 0.287026131 | 0.187109603 | 2.04 | 1.32 | 1.192 | 1.144317 | 0.3973333 | 1 | 0.65 | 0.2585653 | 0.2169172 | 1.65 | 1 | 4 | 2.4 | 1.333333 | 2 | 10 | 4 | 1 | 12 | 2 | 8.3792 | 8.339662 | 2.793067 | 8.54 | 1.632 | 0.5523833 | 0.06592316 | 8.954 | 7.322 | 7.0758 | 6.868173 | 2.3586 | 6.113 | 3.281 | 1.302316 | 0.1840521 | 9.394 | 6.113 | 13.72275 | 13.3374 | 4.574252 | 11.87128 | 6.093175 | 2.449457 | 0.178496 | 17.96445 | 11.87128 | 72.1878 | 45.88034 | 24.0626 | 41.692 | 173.633 | 66.40657 | 0.919914 | 204.748 | 31.115 | 992.256 | 958.3801 | 330.752 | 1115.15 | 422.47 | 167.2305 | 0.1685357 | 1115.15 | 692.68 | 3.8 | 3.75 | 1.266667 | 4 | 1 | 0.4 | 0.1052632 | 4 | 3 | 25.6092 | 25.60205 | 8.5364 | 25.929 | 1.06 | 0.4249143 | 0.01659225 | 25.929 | 24.869 | 174.4 | 166.4949 | 58.13333 | 200 | 84 | 33.80887 | 0.1938582 | 200 | 116 | 4 | 2.4 | 1.333333 | 2 | 10 | 4 | 1 | 12 | 2 | 2 | 0 | 2 | 0.5 | 0 | 0.5 | 3.218 | 3.100211 | 1.072667 | 2.71 | 1.59 | 0.6542599 | 0.2033126 | 4.3 | 2.71 | -14.08 | 0.9502705 | 3.859922 | -13.37981 | -54.3477 | -51.64502 | 1562.95 | 1520.563325 | 520.9833333 | 1757.15 | 577 | 244.7843132 | 0.156616855 | 1757.15 | 1180.15 | BMG
[179 empty] | -14.08 | [15 empty] | Ca60Mg20Zn20
20.3014 | 14.28231 | 5.07535 | 20 | 27 | 6.843549 | 0.3370974 | 30 | 3 | 0.1587798 | 0.1547578 | 0.03969495 | 0.176 | 0.054 | 0.02384704 | 0.1501894 | 0.176 | 0.122 | 0.01786182 | 0.17953072 | 0.175601 | 0.04488268 | 0.1976 | 0.0581 | 0.02511364 | 0.1398849 | 0.1976 | 0.1395 | 0.02561232 | 41.873879 | 30.34643 | 10.46846975 | 40.078 | 58.44 | 15.16857 | 0.3622441 | 65.38 | 6.94 | 2.6530676 | 1.587769 | 0.6632669 | 1.54 | 6.606 | 2.329286 | 0.8779594 | 7.14 | 0.534 | -0.0889928 | 0.03904647 | -0.0222482 | 0.025 | 1.218 | 0.327444 | 3.679444 | 0.618 | -0.6 | 1.491548 | 1.444048188 | 0.372887 | 1.32 | 0.75 | 0.295663058 | 0.198225641 | 2.04 | 1.29 | 1.155018 | 1.106777 | 0.2887545 | 1 | 0.67 | 0.2663318 | 0.2305867 | 1.65 | 0.98 | 4.0246 | 2.221235 | 1.00615 | 2 | 11 | 4.120242 | 1.023764 | 12 | 1 | 7.8932484 | 7.291761 | 1.9733121 | 8.54 | 5.954 | 1.489453 | 0.1886997 | 8.954 | 3 | 6.8466784 | 6.617345 | 1.7116696 | 6.113 | 4.002 | 1.383246 | 0.2020317 | 9.394 | 5.392 | 18.16339 | 13.93979 | 4.540848 | 11.87128 | 63.76846 | 16.597 | 0.9137611 | 75.63974 | 11.87128 | 48.3777942 | 37.87518 | 12.09444855 | 41.692 | 184.627 | 41.61027 | 0.860111 | 204.748 | 20.121 | 964.154016 | 891.0892 | 241.038504 | 1115.15 | 661.46 | 223.7238 | 0.2320415 | 1115.15 | 453.69 | 3.7846 | 3.64653 | 0.94615 | 4 | 2 | 0.5655111 | 0.1494243 | 4 | 2 | 25.6667314 | 25.66075 | 6.41668285 | 25.929 | 1.069 | 0.3885529 | 0.01513839 | 25.929 | 24.86 | 170.82398 | 157.1179 | 42.705995 | 200 | 115.3 | 41.92803 | 0.2454458 | 200 | 84.7 | 4.0246 | 2.221235 | 1.00615 | 2 | 11 | 4.120242 | 1.023764 | 12 | 1 | 1.9246 | 0 | 2.1 | 0.478209 | 0 | 0.521791 | 3.134676 | 3.024232 | 0.783669 | 2.71 | 1.59 | 0.6483218 | 0.2068226 | 4.3 | 2.71 | -13.876208 | 0.9796243 | 4.072497 | -13.59347 | -56.51082 | -55.35938 | 1599.8208 | 1557.792828 | 399.9552 | 1757.15 | 577 | 238.1411851 | 0.148854912 | 1757.15 | 1180.15 | BMG
[179 empty] | -13.876208 | [15 empty] | Ca65Li7.54Mg6.46Zn21
28.375 | 26.33563 | 5.675 | 25.5 | 50 | 10.7696 | 0.3795455 | 72 | 22 | 0.146525 | 0.1447313 | 0.029305 | 0.146 | 0.051 | 0.01630029 | 0.1112458 | 0.175 | 0.124 | 0.01366901 | 0.1376925 | 0.1368508 | 0.0275385 | 0.137 | 0.0357 | 0.01087201 | 0.07895865 | 0.1603 | 0.1246 | 0.01114112 | 62.95763 | 57.47509 | 12.591526 | 55.7065 | 130.623 | 28.02956 | 0.445213 | 178.49 | 47.867 | 7.21855 | 6.338242 | 1.44371 | 6.733 | 8.794 | 2.547438 | 0.3529016 | 13.3 | 4.506 | 0.664107 | 0.1577442 | 0.1328214 | 0.656 | 1.16 | 0.5633504 | 0.8482826 | 1.236 | 0.076 | 1.6545 | 1.632395293 | 0.3309 | 1.655 | 0.39 | 0.191245261 | 0.115590971 | 1.85 | 1.46 | 1.7035 | 1.677335 | 0.3407 | 1.72 | 0.61 | 0.2063922 | 0.1211577 | 1.91 | 1.3 | 7.425 | 5.843293 | 1.485 | 7.5 | 7 | 3.434294 | 0.4625312 | 11 | 4 | 15.04825 | 14.72198 | 3.00965 | 14.25 | 11.01 | 2.520277 | 0.1674797 | 24.06 | 13.05 | 7.26555 | 7.237776 | 1.45311 | 7.277 | 1.092 | 0.44907 | 0.06180812 | 7.726 | 6.634 | 16.83161 | 16.22624 | 3.366321 | 16.93372 | 7.129606 | 3.201436 | 0.1902038 | 20.29227 | 13.16267 | 31.0876 | 18.98492 | 6.21752 | 31.594 | 40.523 | 19.434 | 0.6251367 | 51.316 | 10.793 | 1710.1635 | 1647.303 | 342.0327 | 1649.46 | 1148.38 | 333.953 | 0.1952755 | 2506.15 | 1357.77 | 4.125 | 4.088586 | 0.825 | 4 | 2 | 0.4575751 | 0.1109273 | 6 | 4 | 24.91325 | 24.90365 | 4.98265 | 24.75 | 1.63 | 0.4929878 | 0.01978818 | 26.07 | 24.44 | 188.2525 | 40.70273 | 37.6505 | 211.45 | 379.1 | 183.7432 | 0.9760467 | 401 | 21.9 | 7.425 | 5.843293 | 1.485 | 7.5 | 7 | 3.434294 | 0.4625312 | 11 | 4 | 1.575 | 0 | 5.85 | 0.2121212 | 0 | 0.7878788 | 4.40175 | 4.364102 | 0.88035 | 4.4 | 1.64 | 0.4028516 | 0.09152079 | 5.15 | 3.51 | -13.875 | 1.163595 | 1.297533 | -16.14488 | -18.00327 | -20.94851 | 3317.825 | 3242.398349 | 663.565 | 3197.65 | 2041 | 541.5023725 | 0.163210046 | 4876.15 | 2835.15 | BMG
[179 empty] | -13.875 | [15 empty] | Ti42.5Zr2.5Hf5Cu42.5Ni7.5
39.775 | 32.82432 | 13.25833 | 29 | 50 | 19.99311 | 0.5026551 | 72 | 22 | 0.148025 | 0.1456667 | 0.04934167 | 0.132 | 0.043 | 0.01921651 | 0.1298194 | 0.175 | 0.132 | 0.01428675 | 0.13881 | 0.1375909 | 0.04627 | 0.1278 | 0.03 | 0.01330654 | 0.09586151 | 0.1578 | 0.1278 | 0.01151721 | 92.80375 | 72.87064 | 30.93458 | 63.546 | 130.623 | 53.04896 | 0.5716252 | 178.49 | 47.867 | 9.4854 | 8.464552 | 3.1618 | 8.96 | 8.794 | 2.807038 | 0.2959325 | 13.3 | 4.506 | 0.77105 | 0.2510142 | 0.2570167 | 1.236 | 1.16 | 0.541744 | 0.7026056 | 1.236 | 0.076 | 1.68975 | 1.668442591 | 0.56325 | 1.85 | 0.39 | 0.186500503 | 0.110371654 | 1.85 | 1.46 | 1.681 | 1.635129 | 0.5603333 | 1.9 | 0.6 | 0.2654788 | 0.1579291 | 1.9 | 1.3 | 8.025 | 6.308244 | 2.675 | 11 | 7 | 3.460401 | 0.4312026 | 11 | 4 | 16.43775 | 15.33747 | 5.47925 | 13.05 | 11.01 | 4.766831 | 0.2899929 | 24.06 | 13.05 | 7.343525 | 7.316069 | 2.447842 | 7.726 | 0.901 | 0.4448806 | 0.06058134 | 7.726 | 6.825 | 17.8086 | 17.29761 | 5.936199 | 20.29227 | 6.717106 | 2.919342 | 0.1639288 | 20.29227 | 13.57517 | 26.889175 | 17.39971 | 8.963058 | 11.872 | 39.444 | 17.57908 | 0.6537606 | 51.316 | 11.872 | 1761.0815 | 1638.022 | 587.0272 | 1357.77 | 1148.38 | 501.0521 | 0.2845139 | 2506.15 | 1357.77 | 4.55 | 4.40367 | 1.516667 | 4 | 2 | 0.8930286 | 0.19627 | 6 | 4 | 24.88775 | 24.87528 | 8.295917 | 24.44 | 1.29 | 0.561077 | 0.02254431 | 25.73 | 24.44 | 240.185 | 49.40772 | 80.06167 | 401 | 379.1 | 187.0539 | 0.7787909 | 401 | 21.9 | 8.025 | 6.308244 | 2.675 | 11 | 7 | 3.460401 | 0.4312026 | 11 | 4 | 1.425 | 0 | 6.6 | 0.1775701 | 0 | 0.8224299 | 4.28275 | 4.214548 | 1.427583 | 4.7 | 1.19 | 0.5189701 | 0.1211768 | 4.7 | 3.51 | -13.8575 | 0.9577852 | 1.912526 | -13.27251 | -26.50283 | -25.38402 | 3505.175 | 3318.498016 | 1168.391667 | 2835.15 | 2041 | 880.609178 | 0.251231159 | 4876.15 | 2835.15 | BMG
16.575 | 14.23736 | 4.14375 | 13 | 45 | 10.31961 | 0.622601 | 58 | 13 | 0.125495 | 0.123815 | 0.03137375 | 0.121 | 0.086 | 0.01837743 | 0.1464395 | 0.207 | 0.121 | 0.008918453 | 0.143626 | 0.1428993 | 0.0359065 | 0.1432 | 0.0633 | 0.01093249 | 0.07611779 | 0.1879 | 0.1246 | 0.01263882 | 35.46218 | 29.61609 | 8.865544799 | 26.9815386 | 113.1344614 | 25.52981 | 0.7199166 | 140.116 | 26.9815386 | 3.446 | 2.972752 | 0.8615 | 2.7 | 6.2 | 1.901255 | 0.551728 | 8.9 | 2.7 | 0.504338 | 0.4642175 | 0.1260845 | 0.4328 | 0.7242 | 0.2071188 | 0.4106747 | 1.157 | 0.4328 | 1.40775 | 1.398188514 | 0.3519375 | 1.37 | 0.51 | 0.130201526 | 0.092489097 | 1.82 | 1.31 | 1.612 | 1.596601 | 0.403 | 1.61 | 0.81 | 0.1435305 | 0.08903876 | 1.91 | 1.1 | 12.23 | 10.89081 | 3.0575 | 13 | 10 | 2.284097 | 0.1867618 | 13 | 3 | 11.1432 | 10.69906 | 2.7858 | 10.79 | 12.01 | 2.264551 | 0.2032227 | 17.47 | 5.46 | 6.11346 | 6.081068 | 1.528365 | 5.986 | 2.101 | 0.4890252 | 0.07999156 | 7.64 | 5.539 | 18.3765 | 18.12049 | 4.594126 | 18.82883 | 7.946313 | 1.709559 | 0.09302962 | 18.82883 | 10.88252 | 19.50964 | 16.216 | 4.87741 | 16.472 | 137.805 | 20.79712 | 1.065992 | 148.598 | 10.793 | 1014.8502 | 982.5785 | 253.71255 | 933.47 | 794.68 | 228.8079 | 0.2254597 | 1728.15 | 933.47 | 3.24 | 3.149606 | 0.81 | 3 | 3 | 0.6945502 | 0.2143674 | 6 | 3 | 24.50955 | 24.48604 | 6.1273875 | 24.2 | 2.91 | 0.7863156 | 0.03208201 | 27.11 | 24.2 | 212.6055 | 115.396 | 53.151375 | 237 | 225.6 | 62.06795 | 0.2919395 | 237 | 11.4 | 3.63 | 3.201708 | 0.9075 | 3 | 7 | 2.003272 | 0.5518657 | 10 | 3 | 2 | 0.86 | 0.77 | 0.5509642 | 0.2369146 | 0.2121212 | 4.2219 | 4.183963 | 1.055475 | 4.19 | 2.35 | 0.3818788 | 0.09045187 | 5.15 | 2.8 | -13.8422 | 0.5308668 | 1.205844 | -7.348364 | -16.69154 | -8.860983 | 2874.335 | 2859.834248 | 718.58375 | 2792.15 | 945 | 225.5812288 | 0.078481189 | 3737.15 | 2792.15 | BMG
16.55 | 14.23582 | 5.516667 | 13 | 44 | 10.21996 | 0.61752 | 57 | 13 | 0.12557 | 0.1238422 | 0.04185667 | 0.121 | 0.086 | 0.01870094 | 0.1489284 | 0.207 | 0.121 | 0.008958255 | 0.143761 | 0.1429798 | 0.04792033 | 0.1432 | 0.0633 | 0.01143355 | 0.07953169 | 0.1879 | 0.1246 | 0.01269701 | 35.43203 | 29.61473 | 11.81068 | 26.9815386 | 111.9284614 | 25.40661 | 0.7170522 | 138.91 | 26.9815386 | 3.4305 | 2.969465 | 1.1435 | 2.7 | 6.2 | 1.876458 | 0.5469926 | 8.9 | 2.7 | 0.503838 | 0.4638741 | 0.167946 | 0.4328 | 0.7242 | 0.2069838 | 0.4108142 | 1.157 | 0.4328 | 1.408 | 1.398471207 | 0.469333333 | 1.37 | 0.5 | 0.130023075 | 0.092345934 | 1.82 | 1.32 | 1.6115 | 1.595567 | 0.5371667 | 1.61 | 0.81 | 0.1452679 | 0.0901445 | 1.91 | 1.1 | 12.23 | 10.89081 | 4.076667 | 13 | 10 | 2.284097 | 0.1867618 | 13 | 3 | 11.1617 | 10.76199 | 3.720567 | 10.79 | 11.27 | 2.220644 | 0.1989521 | 17.47 | 6.2 | 6.11441 | 6.082205 | 2.038137 | 5.986 | 2.063 | 0.487944 | 0.07980231 | 7.64 | 5.577 | 18.38091 | 18.13252 | 6.12697 | 18.82883 | 7.77012 | 1.690364 | 0.09196302 | 18.82883 | 11.05871 | 22.56719 | 16.4244 | 7.522397 | 16.472 | 137.805 | 28.95885 | 1.283228 | 148.598 | 10.793 | 1017.9752 | 984.9516 | 339.3251 | 933.47 | 794.68 | 230.3628 | 0.2262951 | 1728.15 | 933.47 | 3.24 | 3.149606 | 1.08 | 3 | 3 | 0.6945502 | 0.2143674 | 6 | 3 | 24.5138 | 24.48953 | 8.171267 | 24.2 | 2.91 | 0.7997847 | 0.0326259 | 27.11 | 24.2 | 212.658 | 120.1248 | 70.886 | 237 | 223.5 | 61.8984 | 0.2910702 | 237 | 13.5 | 3.63 | 3.201708 | 1.21 | 3 | 7 | 2.003272 | 0.5518657 | 10 | 3 | 2 | 0.86 | 0.77 | 0.5509642 | 0.2369146 | 0.2121212 | 4.2369 | 4.211729 | 1.4123 | 4.19 | 1.75 | 0.3345884 | 0.07897009 | 5.15 | 3.4 | -13.8332 | 0.4962094 | 1.316435 | -6.864164 | -18.2105 | -9.036223 | 2874.86 | 2860.143458 | 958.2866667 | 2792.15 | 945 | 227.5555886 | 0.079153624 | 3737.15 | 2792.15 | BMG
20 | 18.18182 | 6.666667 | 20 | 18 | 6 | 0.3 | 30 | 12 | 0.15645 | 0.1529662 | 0.05215 | 0.176 | 0.054 | 0.02252216 | 0.1439575 | 0.176 | 0.122 | 0.01701676 | 0.176605 | 0.1730518 | 0.05886833 | 0.1976 | 0.0581 | 0.02420526 | 0.1370587 | 0.1976 | 0.1395 | 0.02434674 | 41.19515 | 36.94368 | 13.73172 | 40.078 | 41.075 | 13.74726 | 0.3337106 | 65.38 | 24.305 | 2.71 | 1.890959 | 0.9033333 | 1.54 | 5.6 | 2.216551 | 0.8179156 | 7.14 | 1.54 | -0.20625 | 0.04752475 | -0.06875 | 0.025 | 0.625 | 0.2642058 | 1.280998 | 0.025 | -0.6 | 1.5515 | 1.505102717 | 0.517166667 | 1.32 | 0.72 | 0.284099894 | 0.183113048 | 2.04 | 1.32 | 1.2075 | 1.160023 | 0.4025 | 1 | 0.65 | 0.2558686 | 0.2118995 | 1.65 | 1 | 4 | 2.4 | 1.333333 | 2 | 10 | 4 | 1 | 12 | 2 | 8.3999 | 8.358532 | 2.799967 | 8.54 | 1.632 | 0.5656198 | 0.0673365 | 8.954 | 7.322 | 7.15245 | 6.946412 | 2.38415 | 6.113 | 3.281 | 1.288432 | 0.1801386 | 9.394 | 6.113 | 13.88097 | 13.49696 | 4.626989 | 11.87128 | 6.093175 | 2.426845 | 0.1748326 | 17.96445 | 11.87128 | 80.3406 | 47.98289 | 26.7802 | 41.692 | 173.633 | 71.94077 | 0.8954473 | 204.748 | 31.115 | 982.656 | 949.8907 | 327.552 | 1115.15 | 422.47 | 165.4011 | 0.1683204 | 1115.15 | 692.68 | 3.75 | 3.692308 | 1.25 | 4 | 1 | 0.4330127 | 0.1154701 | 4 | 3 | 25.5562 | 25.54829 | 8.518733 | 25.929 | 1.06 | 0.4472408 | 0.01750029 | 25.929 | 24.869 | 172.2 | 164.5629 | 57.4 | 200 | 84 | 33.50164 | 0.1945508 | 200 | 116 | 4 | 2.4 | 1.333333 | 2 | 10 | 4 | 1 | 12 | 2 | 2 | 0 | 2 | 0.5 | 0 | 0.5 | 3.2655 | 3.146933 | 1.0885 | 2.71 | 1.59 | 0.6501267 | 0.1990895 | 4.3 | 2.71 | -13.78 | 0.9972715 | 3.9096 | -13.7424 | -53.87429 | -53.72729 | 1543.25 | 1501.782046 | 514.4166667 | 1757.15 | 577 | 244.2162771 | 0.158248033 | 1757.15 | 1180.15 | BMG
[179 empty] | -13.78 | [15 empty] | Ca55Mg25Zn20
22.29 | 20.71922 | 5.5725 | 20 | 18 | 5.605881 | 0.2514976 | 30 | 12 | 0.15609 | 0.1526903 | 0.0390225 | 0.176 | 0.054 | 0.02245845 | 0.1438814 | 0.176 | 0.122 | 0.01690414 | 0.17103 | 0.1650522 | 0.0427575 | 0.1976 | 0.0698 | 0.03066935 | 0.1793215 | 0.1976 | 0.1278 | 0.02292778 | 46.52383 | 42.46112 | 11.6309575 | 40.078 | 41.075 | 13.52445 | 0.2906994 | 65.38 | 24.305 | 3.8846 | 2.167143 | 0.97115 | 1.54 | 7.42 | 3.258807 | 0.8389041 | 8.96 | 1.54 | 0.18803 | 0.04602409 | 0.0470075 | 0.025 | 1.836 | 0.6111944 | 3.250515 | 1.236 | -0.6 | 1.5596 | 1.51336111 | 0.3899 | 1.32 | 0.72 | 0.278743323 | 0.178727445 | 2.04 | 1.32 | 1.3126 | 1.217006 | 0.32815 | 1 | 0.9 | 0.3816114 | 0.2907294 | 1.9 | 1 | 5.17 | 2.777193 | 1.2925 | 2 | 10 | 4.425054 | 0.8559098 | 12 | 2 | 9.48886 | 9.146155 | 2.372215 | 8.54 | 5.728 | 1.989957 | 0.2097151 | 13.05 | 7.322 | 7.01353 | 6.856923 | 1.7533825 | 6.113 | 3.281 | 1.109102 | 0.1581375 | 9.394 | 6.113 | 14.82642 | 14.06392 | 3.706605 | 11.87128 | 8.420998 | 3.572459 | 0.2409523 | 20.29227 | 11.87128 | 51.60609 | 27.29421 | 12.9015225 | 41.692 | 192.876 | 55.16465 | 1.068956 | 204.748 | 11.872 | 1103.3609 | 1063.193 | 275.840225 | 1115.15 | 665.09 | 192.5819 | 0.1745412 | 1357.77 | 692.68 | 3.89 | 3.858521 | 0.9725 | 4 | 1 | 0.3128898 | 0.08043438 | 4 | 3 | 25.41064 | 25.39478 | 6.35266 | 25.929 | 1.489 | 0.6299159 | 0.02478945 | 25.929 | 24.44 | 232.15 | 200.9255 | 58.0375 | 200 | 285 | 96.16511 | 0.4142369 | 401 | 116 | 5.17 | 2.777193 | 1.2925 | 2 | 10 | 4.425054 | 0.8559098 | 12 | 2 | 1.77 | 0 | 3.4 | 0.3423598 | 0 | 0.6576402 | 3.4471 | 3.251776 | 0.861775 | 2.71 | 1.99 | 0.86306 | 0.2503728 | 4.7 | 2.71 | -13.75 | 1.152436 | 6.692423 | -15.846 | -92.02082 | -106.0481 | 1898.28 | 1760.454122 | 474.57 | 1757.15 | 1655 | 548.6891589 | 0.28904543 | 2835.15 | 1180.15 | BMG
[179 empty] | -13.75 | [15 empty] | Ca55Mg11Zn11Cu23
31.56 | 26.23102 | 10.52 | 38 | 26 | 9.710118 | 0.3076717 | 38 | 12 | 0.16922 | 0.1624221 | 0.05640667 | 0.195 | 0.073 | 0.0321349 | 0.1899001 | 0.195 | 0.122 | 0.02242256 | 0.188628 | 0.1821672 | 0.062876 | 0.2152 | 0.0757 | 0.0331831 | 0.1759182 | 0.2152 | 0.1395 | 0.03064343 | 71.3305 | 56.75827 | 23.77683 | 87.62 | 63.315 | 23.77078 | 0.3332485 | 87.62 | 24.305 | 3.468 | 2.765997 | 1.156 | 2.64 | 5.4 | 1.97869 | 0.5705567 | 7.14 | 1.74 | -0.1728 | 0.09326797 | -0.0576 | 0.052 | 0.652 | 0.2824227 | 1.63439 | 0.052 | -0.6 | 1.4934 | 1.429595558 | 0.4978 | 1.24 | 0.8 | 0.331467102 | 0.221954669 | 2.04 | 1.24 | 1.1688 | 1.108258 | 0.3896 | 0.95 | 0.7 | 0.2885387 | 0.2468674 | 1.65 | 0.95 | 4.2 | 2.44898 | 1.4 | 2 | 10 | 4.142463 | 0.9863007 | 12 | 2 | 8.20256 | 8.167376 | 2.734187 | 8.3 | 1.632 | 0.5271819 | 0.06427042 | 8.954 | 7.322 | 6.85996 | 6.565277 | 2.286653 | 5.695 | 3.699 | 1.529115 | 0.2229044 | 9.394 | 5.695 | 13.27638 | 12.71995 | 4.425462 | 11.02969 | 6.934757 | 2.901849 | 0.2185723 | 17.96445 | 11.02969 | 76.46654 | 52.80815 | 25.48885 | 54.611 | 173.633 | 60.83741 | 0.7956082 | 204.748 | 31.115 | 948.6466 | 922.5616 | 316.2155 | 1050.15 | 357.47 | 143.9199 | 0.1517108 | 1050.15 | 692.68 | 4.42 | 4.255319 | 1.473333 | 5 | 2 | 0.776917 | 0.1757731 | 5 | 3 | 25.90222 | 25.8866 | 8.634073 | 26.4 | 1.531 | 0.6313082 | 0.02437275 | 26.4 | 24.869 | 74.78 | 49.88137 | 24.92667 | 35.3 | 120.7 | 49.96404 | 0.6681471 | 156 | 35.3 | 4.2 | 2.44898 | 1.4 | 2 | 10 | 4.142463 | 0.9863007 | 12 | 2 | 2 | 0 | 2.2 | 0.4761905 | 0 | 0.5238095 | 3.2608 | 3.147283 | 1.086933 | 2.76 | 1.54 | 0.6455628 | 0.1979768 | 4.3 | 2.76 | -13.4496 | 0.9482672 | 6.440812 | -12.75381 | -86.62634 | -82.14492 | 1498.09 | 1468.495658 | 499.3633333 | 1655.15 | 475 | 200.7913753 | 0.134031584 | 1655.15 | 1180.15 | BMG
38.7 | 32.27883 | 12.9 | 29 | 50 | 19.37808 | 0.5007256 | 72 | 22 | 0.14695 | 0.1446858 | 0.04898333 | 0.132 | 0.043 | 0.01887717 | 0.1284598 | 0.175 | 0.132 | 0.01396637 | 0.13806 | 0.1368905 | 0.04602 | 0.1278 | 0.03 | 0.01305819 | 0.09458346 | 0.1578 | 0.1278 | 0.01132432 | 89.93015 | 71.54969 | 29.97672 | 63.546 | 130.623 | 51.41772 | 0.5717518 | 178.49 | 47.867 | 9.3769 | 8.399816 | 3.125633 | 8.96 | 8.794 | 2.740586 | 0.2922699 | 13.3 | 4.506 | 0.7975 | 0.2588249 | 0.2658333 | 1.236 | 1.16 | 0.5379579 | 0.6745554 | 1.236 | 0.076 | 1.699 | 1.677900295 | 0.566333333 | 1.85 | 0.39 | 0.185037834 | 0.108909849 | 1.85 | 1.46 | 1.696 | 1.651528 | 0.5653333 | 1.9 | 0.6 | 0.2604304 | 0.1535557 | 1.9 | 1.3 | 8.2 | 6.470588 | 2.733333 | 11 | 7 | 3.429286 | 0.4182056 | 11 | 4 | 16.1625 | 15.13399 | 5.3875 | 13.05 | 11.01 | 4.6348 | 0.2867626 | 24.06 | 13.05 | 7.36605 | 7.339005 | 2.45535 | 7.726 | 0.901 | 0.4408479 | 0.05984861 | 7.726 | 6.825 | 17.94279 | 17.43121 | 5.98093 | 20.29227 | 6.717106 | 2.907031 | 0.1620167 | 20.29227 | 13.57517 | 26.06185 | 16.94283 | 8.687283 | 11.872 | 39.444 | 17.4874 | 0.6709961 | 51.316 | 11.872 | 1732.372 | 1615.693 | 577.4573 | 1357.77 | 1148.38 | 490.3237 | 0.283036 | 2506.15 | 1357.77 | 4.5 | 4.363636 | 1.5 | 4 | 2 | 0.8660254 | 0.1924501 | 6 | 4 | 24.8555 | 24.84359 | 8.285167 | 24.44 | 1.29 | 0.5486755 | 0.02207461 | 25.73 | 24.44 | 249.635 | 52.0423 | 83.21167 | 401 | 379.1 | 185.3838 | 0.7426195 | 401 | 21.9 | 8.2 | 6.470588 | 2.733333 | 11 | 7 | 3.429286 | 0.4182056 | 11 | 4 | 1.4 | 0 | 6.8 | 0.1707317 | 0 | 0.8292683 | 4.3125 | 4.246825 | 1.4375 | 4.7 | 1.19 | 0.5078078 | 0.1177525 | 4.7 | 3.51 | -13.44 | 0.937637 | 1.86187 | -12.60184 | -25.02353 | -23.46299 | 3454.15 | 3278.344273 | 1151.383333 | 2835.15 | 2041 | 858.5470284 | 0.248555224 | 4876.15 | 2835.15 | BMG
[179 empty] | -13.44 | [15 empty] | Cu60Hf25Ti15
27.73 | 26.67254 | 4.621667 | 29 | 27 | 5.61935 | 0.2026452 | 41 | 14 | 0.14446 | 0.1426549 | 0.02407667 | 0.132 | 0.064 | 0.01633672 | 0.1130882 | 0.175 | 0.111 | 0.01311718 | 0.136022 | 0.1352196 | 0.02267033 | 0.1278 | 0.045 | 0.01063007 | 0.07814961 | 0.1603 | 0.1153 | 0.01073755 | 60.774612 | 58.12834 | 10.129102 | 63.546 | 64.821 | 13.33891 | 0.2194816 | 92.906 | 28.085 | 7.27367 | 6.508579 | 1.212278 | 8.96 | 6.631 | 2.109423 | 0.2900081 | 8.96 | 2.329 | 0.789144 | 0.2008221 | 0.131524 | 1.236 | 1.314 | 0.5323794 | 0.6746289 | 1.39 | 0.076 | 1.6875 | 1.666694922 | 0.28125 | 1.85 | 0.49 | 0.184105269 | 0.109099419 | 1.95 | 1.46 | 1.7355 | 1.712633 | 0.28925 | 1.9 | 0.58 | 0.1932893 | 0.1113738 | 1.91 | 1.33 | 7.93 | 6.311475 | 1.321667 | 11 | 10 | 3.394864 | 0.4281039 | 14 | 4 | 15.5641 | 14.84055 | 2.594017 | 13.05 | 37.5 | 4.75815 | 0.3057131 | 50.55 | 13.05 | 7.31442 | 7.284603 | 1.21907 | 7.726 | 1.518 | 0.4635194 | 0.06337063 | 8.152 | 6.634 | 17.15042 | 16.5346 | 2.858403 | 20.29227 | 7.129606 | 3.198245 | 0.186482 | 20.29227 | 13.16267 | 27.23475 | 17.23605 | 4.539125 | 11.872 | 40.523 | 18.71099 | 0.6870262 | 51.316 | 10.793 | 1705.2714 | 1629.489 | 284.2119 | 1357.77 | 1392.38 | 386.7938 | 0.2268224 | 2750.15 | 1357.77 | 4.1 | 4.076087 | 0.6833333 | 4 | 2 | 0.3316625 | 0.08089329 | 5 | 3 | 24.78409 | 24.76241 | 4.130682 | 24.44 | 6.281 | 0.6936715 | 0.02798858 | 26.07 | 19.789 | 208.79 | 48.75642 | 34.79833 | 401 | 379.1 | 182.2565 | 0.8729176 | 401 | 21.9 | 7.83 | 6.241135 | 1.305 | 11 | 7 | 3.361711 | 0.4293373 | 11 | 4 | 1.47 | 0.02 | 6.34 | 0.1877395 | 0.002554278 | 0.8097063 | 4.4745 | 4.447027 | 0.74575 | 4.7 | 1.15 | 0.3519584 | 0.07865872 | 5.15 | 4 | -13.314 | 1.287421 | 1.271079 | -17.14072 | -16.92315 | -21.78721 | 3332.78 | 3235.810014 | 555.4633333 | 2835.15 | 2182 | 629.9656285 | 0.189021066 | 5017.15 | 2835.15 | BMG
[179 empty] | -13.314 | [15 empty] | Cu47Ti33Zr5Nb6Ni8Si1
22.05 | 20.2208 | 5.5125 | 20 | 18 | 5.970553 | 0.2707734 | 30 | 12 | 0.15435 | 0.1510951 | 0.0385875 | 0.176 | 0.054 | 0.02215011 | 0.1435058 | 0.176 | 0.122 | 0.01634863 | 0.168715 | 0.1628583 | 0.04217875 | 0.1976 | 0.0698 | 0.03053138 | 0.1809642 | 0.1976 | 0.1278 | 0.02206059 | 46.10925 | 41.47498 | 11.5273125 | 40.078 | 41.075 | 14.23545 | 0.3087331 | 65.38 | 24.305 | 3.985 | 2.208531 | 0.99625 | 1.54 | 7.42 | 3.305764 | 0.8295518 | 8.96 | 1.54 | 0.2015 | 0.05086315 | 0.050375 | 0.025 | 1.836 | 0.6337462 | 3.145142 | 1.236 | -0.6 | 1.577 | 1.531949619 | 0.39425 | 1.32 | 0.72 | 0.272747136 | 0.172953161 | 2.04 | 1.32 | 1.3365 | 1.239635 | 0.334125 | 1 | 0.9 | 0.3820115 | 0.2858297 | 1.9 | 1 | 5.25 | 2.808511 | 1.3125 | 2 | 10 | 4.43706 | 0.8451543 | 12 | 2 | 9.6078 | 9.249423 | 2.40195 | 8.54 | 5.728 | 2.029505 | 0.2112351 | 13.05 | 7.322 | 7.0743 | 6.924519 | 1.768575 | 6.113 | 3.281 | 1.074874 | 0.1519407 | 9.394 | 6.113 | 15.06048 | 14.28952 | 3.765119 | 11.87128 | 8.420998 | 3.573769 | 0.2372946 | 20.29227 | 11.87128 | 57.6377 | 27.02911 | 14.409425 | 41.692 | 192.876 | 62.98666 | 1.092803 | 204.748 | 11.872 | 1104.758 | 1064.566 | 276.1895 | 1115.15 | 665.09 | 194.8995 | 0.1764183 | 1357.77 | 692.68 | 3.85 | 3.809524 | 0.9625 | 4 | 1 | 0.3570714 | 0.09274582 | 4 | 3 | 25.34385 | 25.32753 | 6.3359625 | 25.929 | 1.489 | 0.6398999 | 0.02524872 | 25.929 | 24.44 | 235.25 | 202.1407 | 58.8125 | 200 | 285 | 99.26574 | 0.4219585 | 401 | 116 | 5.25 | 2.808511 | 1.3125 | 2 | 10 | 4.43706 | 0.8451543 | 12 | 2 | 1.75 | 0 | 3.5 | 0.3333333 | 0 | 0.6666667 | 3.509 | 3.311996 | 0.87725 | 2.71 | 1.99 | 0.8601215 | 0.2451187 | 4.7 | 2.71 | -13.29 | 1.207974 | 6.815605 | -16.05397 | -90.57939 | -109.4175 | 1909.85 | 1762.099995 | 477.4625 | 1757.15 | 1655 | 569.0184619 | 0.297938823 | 2835.15 | 1180.15 | BMG
[179 empty] | -13.29 | [15 empty] | Ca50Mg15Zn10Cu25
23.2 | 15.85983 | 4.64 | 12 | 52 | 17.53169 | 0.7556761 | 64 | 12 | 0.14525 | 0.1436568 | 0.02905 | 0.141 | 0.064 | 0.01725072 | 0.1187657 | 0.196 | 0.132 | 0.01343242 | 0.155345 | 0.1538799 | 0.031069 | 0.1601 | 0.0523 | 0.01454612 | 0.09363749 | 0.1801 | 0.1278 | 0.01610803 | 51.76965 | 32.6017 | 10.35393 | 24.305 | 132.945 | 43.93641 | 0.8486904 | 157.25 | 24.305 | 4.39 | 2.427826 | 0.878 | 1.74 | 10.26 | 3.700214 | 0.8428732 | 12 | 1.74 | 0.0324 | -1.547024 | 0.00648 | -0.4 | 1.704 | 0.6593895 | 20.35153 | 1.304 | -0.4 | 1.681 | 1.669389104 | 0.3362 | 1.67 | 0.5 | 0.13243489 | 0.078783397 | 1.85 | 1.35 | 1.463 | 1.414231 | 0.2926 | 1.31 | 1 | 0.2980621 | 0.2037335 | 2.2 | 1.2 | 4.3 | 2.621128 | 0.86 | 2 | 9 | 3.769615 | 0.8766547 | 11 | 2 | 10.2276 | 9.871333 | 2.04552 | 8.954 | 8.646 | 2.242208 | 0.2192311 | 17.6 | 8.954 | 7.53945 | 7.502773 | 1.50789 | 7.646 | 2.187 | 0.4873682 | 0.06464241 | 8.337 | 6.15 | 16.07131 | 15.67891 | 3.214261 | 15.0355 | 9.327875 | 2.631111 | 0.1637148 | 21.45411 | 12.12624 | 143.2059 | 42.87545 | 28.64118 | 204.748 | 192.876 | 85.0581 | 0.5939567 | 204.748 | 11.872 | 1115.377 | 1057.629 | 223.0754 | 923.15 | 904.9 | 284.6224 | 0.2551804 | 1828.05 | 923.15 | 3.65 | 3.438395 | 0.73 | 3 | 3 | 1.013657 | 0.2777142 | 6 | 3 | 26.10035 | 25.72553 | 5.22007 | 24.869 | 12.59 | 3.657001 | 0.1401131 | 37.03 | 24.44 | 187.65 | 67.62412 | 37.53 | 156 | 418.4 | 119.1515 | 0.6349666 | 429 | 10.6 | 4.3 | 2.621128 | 0.86 | 2 | 9 | 3.769615 | 0.8766547 | 11 | 2 | 1.7 | 0 | 2.6 | 0.3953488 | 0 | 0.6046512 | 4.076 | 4.001693 | 0.8152 | 3.66 | 1.44 | 0.5782249 | 0.1418609 | 5.1 | 3.66 | -13.24 | 1.094409 | 1.824813 | -14.48997 | -24.16053 | -26.44149 | 1949.5 | 1683.709559 | 389.9 | 1363.15 | 2183 | 831.0390048 | 0.426283152 | 3546.15 | 1363.15 | BMG
20.7 | 15.61183 | 4.14 | 12 | 35 | 12.63369 | 0.610323 | 47 | 12 | 0.14465 | 0.143325 | 0.02893 | 0.141 | 0.058 | 0.01548959 | 0.1070833 | 0.19 | 0.132 | 0.01315155 | 0.155355 | 0.1538872 | 0.031071 | 0.1601 | 0.0524 | 0.01456315 | 0.09374114 | 0.1802 | 0.1278 | 0.01611211 | 44.935235 | 32.09026 | 8.987047 | 24.305 | 83.565 | 30.14959 | 0.6709566 | 107.87 | 24.305 | 4.047 | 2.371893 | 0.8094 | 1.74 | 10.26 | 3.513198 | 0.8680994 | 12 | 1.74 | 0.0494 | -0.9518404 | 0.00988 | -0.4 | 1.704 | 0.6640421 | 13.44215 | 1.304 | -0.4 | 1.685 | 1.675350868 | 0.337 | 1.67 | 0.46 | 0.122617291 | 0.072769906 | 1.85 | 1.39 | 1.465 | 1.416969 | 0.293 | 1.31 | 0.98 | 0.2963528 | 0.2022886 | 2.2 | 1.22 | 4.3 | 2.621128 | 0.86 | 2 | 9 | 3.769615 | 0.8766547 | 11 | 2 | 10.3626 | 9.987503 | 2.07252 | 8.954 | 8.646 | 2.267944 | 0.2188586 | 17.6 | 8.954 | 7.54615 | 7.512651 | 1.50923 | 7.646 | 2.12 | 0.4683088 | 0.0620593 | 8.337 | 6.217 | 16.08167 | 15.69611 | 3.216334 | 15.0355 | 9.224232 | 2.615709 | 0.1626516 | 21.45411 | 12.22988 | 143.109 | 42.83482 | 28.6218 | 204.748 | 192.876 | 85.14575 | 0.5949713 | 204.748 | 11.872 | 1136.777 | 1066.089 | 227.3554 | 923.15 | 904.9 | 324.4038 | 0.2853715 | 1828.05 | 923.15 | 3.55 | 3.399433 | 0.71 | 3 | 2 | 0.8046738 | 0.2266687 | 5 | 3 | 25.05035 | 25.03712 | 5.01007 | 24.869 | 2.09 | 0.5864252 | 0.02340986 | 26.53 | 24.44 | 188.31 | 89.54464 | 37.662 | 156 | 411.8 | 118.1833 | 0.6275996 | 429 | 17.2 | 4.3 | 2.621128 | 0.86 | 2 | 9 | 3.769615 | 0.8766547 | 11 | 2 | 1.7 | 0 | 2.6 | 0.3953488 | 0 | 0.6046512 | 3.876 | 3.808879 | 0.7752 | 3.66 | 1.9 | 0.5336141 | 0.1376713 | 5 | 3.1 | -13.24 | 1.094409 | 1.828855 | -14.48997 | -24.21404 | -26.50006 | 1955.8 | 1685.106162 | 391.16 | 1363.15 | 2246 | 843.2679453 | 0.431162668 | 3609.15 | 1363.15 | BMG
[179 empty] | -13.24 | [15 empty] | Mg65Cu15Ag5Pd5Gd10
34 | 24.12334 | 6.8 | 34 | 58 | 20.03996 | 0.5894106 | 70 | 12 | 0.1642 | 0.159 | 0.03284 | 0.1642 | 0.073 | 0.02802428 | 0.1706716 | 0.195 | 0.122 | 0.02012707 | 0.17648 | 0.1723872 | 0.035296 | 0.17648 | 0.0757 | 0.0269188 | 0.1525317 | 0.2152 | 0.1395 | 0.02464095 | 78.0866 | 50.71923 | 15.61732 | 78.0866 | 148.745 | 52.16801 | 0.6680789 | 173.05 | 24.305 | 3.992 | 2.648537 | 0.7984 | 3.992 | 5.6 | 2.501123 | 0.6265338 | 7.14 | 1.54 | -0.1886 | 0.9873418 | -0.03772 | -0.1886 | 0.652 | 0.263013 | 1.394555 | 0.052 | -0.6 | 1.522 | 1.470893445 | 0.3044 | 1.522 | 0.8 | 0.297885884 | 0.195720029 | 2.04 | 1.24 | 1.234 | 1.186042 | 0.2468 | 1.234 | 0.7 | 0.2509661 | 0.2033761 | 1.65 | 0.95 | 4.2 | 2.608696 | 0.84 | 4.2 | 10 | 3.919184 | 0.9331389 | 12 | 2 | 8.1552 | 8.111841 | 1.63104 | 8.1552 | 1.632 | 0.591027 | 0.07247241 | 8.954 | 7.322 | 7.0204 | 6.790578 | 1.40408 | 7.0204 | 3.699 | 1.355934 | 0.1931419 | 9.394 | 5.695 | 13.61538 | 13.18548 | 2.723076 | 13.61538 | 6.934757 | 2.558542 | 0.1879155 | 17.96445 | 11.02969 | 74.5238 | 48.05859 | 14.90476 | 74.5238 | 173.633 | 65.54072 | 0.8794603 | 204.748 | 31.115 | 975.656 | 945.6527 | 195.1312 | 975.656 | 422.47 | 156.5893 | 0.1604964 | 1115.15 | 692.68 | 4.4 | 4.166667 | 0.88 | 4.4 | 3 | 1.019804 | 0.2317736 | 6 | 3 | 25.8656 | 25.84793 | 5.17312 | 25.8656 | 1.871 | 0.6743271 | 0.02607042 | 26.74 | 24.869 | 108.44 | 64.92423 | 21.688 | 108.44 | 165.1 | 65.51325 | 0.6041429 | 200 | 34.9 | 4.2 | 2.608696 | 0.84 | 4.2 | 10 | 3.919184 | 0.9331389 | 12 | 2 | 2 | 0 | 2.2 | 0.4761905 | 0 | 0.5238095 | 3.176 | 3.039019 | 0.6352 | 3.176 | 1.85 | 0.6949705 | 0.2188194 | 4.3 | 2.45 | -13.12 | 1.609438 | 4.842161 | -21.11583 | -63.52915 | -102.2462 | 1484.95 | 1455.651194 | 296.99 | 1484.95 | 577 | 205.4501399 | 0.138354921 | 1757.15 | 1180.15 | BMG
33.16667 | 24.81893 | 5.527778 | 33.16667 | 58 | 18.38855 | 0.5544287 | 70 | 12 | 0.1588333 | 0.1537583 | 0.02647222 | 0.1588333 | 0.073 | 0.02825725 | 0.177905 | 0.195 | 0.122 | 0.01837824 | 0.1683667 | 0.1629142 | 0.02806111 | 0.1683667 | 0.0874 | 0.03054476 | 0.1814181 | 0.2152 | 0.1278 | 0.02199136 | 75.66317 | 52.48491 | 12.61053 | 75.66317 | 148.745 | 47.92998 | 0.6334651 | 173.05 | 24.305 | 4.82 | 3.000837 | 0.8033333 | 4.82 | 7.42 | 2.939546 | 0.6098644 | 8.96 | 1.54 | 0.04883333 | 1.021596 | 0.008138889 | 0.04883333 | 1.836 | 0.582683 | 11.93207 | 1.236 | -0.6 | 1.576666667 | 1.5229064 | 0.262777778 | 1.576666667 | 0.8 | 0.298142397 | 0.189096658 | 2.04 | 1.24 | 1.345 | 1.265284 | 0.2241667 | 1.345 | 0.95 | 0.3377746 | 0.2511335 | 1.9 | 0.95 | 5.333333 | 2.988679 | 0.8888889 | 5.333333 | 10 | 4.384315 | 0.8220592 | 12 | 2 | 8.971 | 8.657868 | 1.495167 | 8.971 | 5.728 | 1.902299 | 0.2120499 | 13.05 | 7.322 | 7.138 | 6.930428 | 1.189667 | 7.138 | 3.699 | 1.265417 | 0.1772789 | 9.394 | 5.695 | 14.7282 | 14.00283 | 2.454699 | 14.7282 | 9.26258 | 3.412756 | 0.2317158 | 20.29227 | 11.02969 | 64.08183 | 31.86887 | 10.68031 | 64.08183 | 192.876 | 64.22483 | 1.002231 | 204.748 | 11.872 | 1039.342 | 996.0399 | 173.2236 | 1039.342 | 665.09 | 201.7742 | 0.1941365 | 1357.77 | 692.68 | 4.333333 | 4.137931 | 0.7222222 | 4.333333 | 3 | 0.942809 | 0.2175713 | 6 | 3 | 25.628 | 25.60212 | 4.271333 | 25.628 | 2.3 | 0.8131418 | 0.03172865 | 26.74 | 24.44 | 157.2 | 75.46542 | 26.2 | 157.2 | 366.1 | 124.3557 | 0.7910669 | 401 | 34.9 | 5.333333 | 2.988679 | 0.8888889 | 5.333333 | 10 | 4.384315 | 0.8220592 | 12 | 2 | 1.833333 | 0 | 3.5 | 0.34375 | 0 | 0.65625 | 3.43 | 3.22922 | 0.5716667 | 3.43 | 2.25 | 0.8515085 | 0.2482532 | 4.7 | 2.45 | -13.11111 | 1.791759 | 6.849834 | -23.49196 | -89.80893 | -160.916 | 1709.983333 | 1584.114987 | 284.9972222 | 1709.983333 | 1655 | 537.0054055 | 0.31404131 | 2835.15 | 1180.15 | BMG
25.875 | 25.28467 | 6.46875 | 22 | 18 | 4.07546 | 0.1575057 | 40 | 22 | 0.145775 | 0.1441723 | 0.03644375 | 0.16 | 0.051 | 0.01528641 | 0.1048631 | 0.175 | 0.124 | 0.01340441 | 0.1371125 | 0.1363816 | 0.034278125 | 0.1462 | 0.0357 | 0.01006318 | 0.0733936 | 0.1603 | 0.1246 | 0.01097264 | 56.42648 | 55.05615 | 14.10662 | 47.867 | 43.357 | 9.327382 | 0.1653015 | 91.224 | 47.867 | 6.77885 | 6.056592 | 1.6947125 | 4.506 | 4.454 | 2.194265 | 0.3236928 | 8.96 | 4.506 | 0.659007 | 0.1488899 | 0.16475175 | 0.076 | 1.16 | 0.5681691 | 0.8621594 | 1.236 | 0.076 | 1.6535 | 1.631163017 | 0.413375 | 1.46 | 0.39 | 0.192204969 | 0.116241287 | 1.85 | 1.46 | 1.7155 | 1.69437 | 0.428875 | 1.54 | 0.58 | 0.1888114 | 0.110062 | 1.91 | 1.33 | 7.425 | 5.843293 | 1.85625 | 4 | 7 | 3.434294 | 0.4625312 | 11 | 4 | 14.61775 | 14.47518 | 3.6544375 | 15.45 | 4.42 | 1.453944 | 0.09946426 | 17.47 | 13.05 | 7.2657 | 7.237945 | 1.816425 | 6.828 | 1.092 | 0.4489233 | 0.06178665 | 7.726 | 6.634 | 16.76413 | 16.13903 | 4.191034 | 13.57517 | 7.129606 | 3.254693 | 0.1941462 | 20.29227 | 13.16267 | 31.40515 | 19.03465 | 7.8512875 | 51.316 | 40.523 | 19.70812 | 0.6275441 | 51.316 | 10.793 | 1681.9135 | 1631.694 | 420.478375 | 1941.15 | 770.38 | 285.8575 | 0.1699597 | 2128.15 | 1357.77 | 4.025 | 4.020101 | 1.00625 | 4 | 1 | 0.1561249 | 0.03878881 | 5 | 4 | 24.87975 | 24.87147 | 6.2199375 | 25.06 | 1.63 | 0.4578618 | 0.01840299 | 26.07 | 24.44 | 188.1975 | 40.52263 | 47.049375 | 21.9 | 379.1 | 183.7928 | 0.9765956 | 401 | 21.9 | 7.425 | 5.843293 | 1.85625 | 4 | 7 | 3.434294 | 0.4625312 | 11 | 4 | 1.575 | 0 | 5.85 | 0.2121212 | 0 | 0.7878788 | 4.43125 | 4.403496 | 1.1078125 | 4.1 | 1.15 | 0.3552618 | 0.08017191 | 5.15 | 4 | -13.09 | 1.003759 | 1.121077 | -13.13921 | -14.67489 | -14.73006 | 3252.025 | 3203.033518 | 813.00625 | 3560.15 | 1847 | 412.8103794 | 0.126939485 | 4682.15 | 2835.15 | BMG
[179 empty] | -13.09 | [15 empty] | Ti47.5Zr2.5Cu42.5Ni7.5
20.4 | 18.42245 | 5.1 | 20 | 18 | 6.240192 | 0.3058918 | 30 | 12 | 0.15475 | 0.1514912 | 0.0386875 | 0.176 | 0.054 | 0.02203832 | 0.1424124 | 0.176 | 0.122 | 0.01645804 | 0.17253 | 0.1680777 | 0.0431325 | 0.1976 | 0.0698 | 0.02676944 | 0.1551582 | 0.1976 | 0.1278 | 0.02303659 | 42.27685 | 37.55225 | 10.5692125 | 40.078 | 41.075 | 14.43833 | 0.3415185 | 65.38 | 24.305 | 3.172 | 1.997912 | 0.793 | 1.54 | 7.42 | 2.748857 | 0.8666006 | 8.96 | 1.54 | -0.0539 | 0.05206732 | -0.013475 | 0.025 | 1.836 | 0.4941426 | 9.167766 | 1.236 | -0.6 | 1.5685 | 1.524223083 | 0.392125 | 1.32 | 0.72 | 0.273354623 | 0.174277732 | 2.04 | 1.32 | 1.265 | 1.198494 | 0.31625 | 1 | 0.9 | 0.3133289 | 0.2476908 | 1.9 | 1 | 4.4 | 2.52149 | 1.1 | 2 | 10 | 4.164133 | 0.9463938 | 12 | 2 | 8.9118 | 8.724669 | 2.22795 | 8.54 | 5.728 | 1.470086 | 0.1649595 | 13.05 | 7.322 | 7.1497 | 6.973468 | 1.787425 | 6.113 | 3.281 | 1.178005 | 0.1647629 | 9.394 | 6.113 | 14.41841 | 13.88434 | 3.604602 | 11.87128 | 8.420998 | 2.945426 | 0.2042823 | 20.29227 | 11.87128 | 77.88745 | 37.79614 | 19.4718625 | 41.692 | 192.876 | 73.77268 | 0.9471703 | 204.748 | 11.872 | 1028.0415 | 990.7048 | 257.010375 | 1115.15 | 665.09 | 185.1667 | 0.1801159 | 1357.77 | 692.68 | 3.75 | 3.692308 | 0.9375 | 4 | 1 | 0.4330127 | 0.1154701 | 4 | 3 | 25.43425 | 25.42227 | 6.3585625 | 25.929 | 1.489 | 0.5490106 | 0.02158549 | 25.929 | 24.44 | 196.5 | 177.1465 | 49.125 | 200 | 285 | 74.63411 | 0.3798173 | 401 | 116 | 4.4 | 2.52149 | 1.1 | 2 | 10 | 4.164133 | 0.9463938 | 12 | 2 | 1.9 | 0 | 2.5 | 0.4318182 | 0 | 0.5681818 | 3.385 | 3.236579 | 0.84625 | 2.71 | 1.99 | 0.7383935 | 0.2181369 | 4.7 | 2.71 | -13.04 | 1.207974 | 5.010353 | -15.75198 | -65.33501 | -78.92297 | 1679.9 | 1586.484614 | 419.975 | 1757.15 | 1655 | 446.0820412 | 0.265540831 | 2835.15 | 1180.15 | BMG
[179 empty] | -13.04 | [15 empty] | Ca50Mg25Zn15Cu10
19.8442 | 13.56545 | 4.96105 | 20 | 27 | 6.972139 | 0.3513439 | 30 | 3 | 0.1590194 | 0.1551013 | 0.03975485 | 0.176 | 0.054 | 0.02355226 | 0.1481094 | 0.176 | 0.122 | 0.0179126 | 0.17985416 | 0.1760588 | 0.04496354 | 0.1976 | 0.0581 | 0.02470344 | 0.1373526 | 0.1976 | 0.1395 | 0.0257016 | 40.864837 | 28.91709 | 10.21620925 | 40.078 | 58.44 | 15.29824 | 0.3743621 | 65.38 | 6.94 | 2.5320428 | 1.532507 | 0.6330107 | 1.54 | 6.606 | 2.250431 | 0.8887809 | 7.14 | 0.534 | -0.0739984 | 0.03900412 | -0.0184996 | 0.025 | 1.218 | 0.3287253 | 4.44233 | 0.618 | -0.6 | 1.480044 | 1.435595965 | 0.370011 | 1.32 | 0.75 | 0.286356418 | 0.193478314 | 2.04 | 1.29 | 1.144654 | 1.09957 | 0.2861635 | 1 | 0.67 | 0.2578311 | 0.2252481 | 1.65 | 0.98 | 3.8138 | 2.155482 | 0.95345 | 2 | 11 | 3.97446 | 1.042126 | 12 | 1 | 7.8615852 | 7.192327 | 1.9653963 | 8.54 | 5.954 | 1.574766 | 0.2003115 | 8.954 | 3 | 6.7873752 | 6.570509 | 1.6968438 | 6.113 | 4.002 | 1.344919 | 0.1981501 | 9.394 | 5.392 | 18.75934 | 14.00983 | 4.689835 | 11.87128 | 63.76846 | 17.63158 | 0.9398829 | 75.63974 | 11.87128 | 49.8564826 | 37.96302 | 12.46412065 | 41.692 | 184.627 | 44.23626 | 0.8872719 | 204.748 | 20.121 | 963.693248 | 887.2174 | 240.923312 | 1115.15 | 661.46 | 226.7329 | 0.235275 | 1115.15 | 453.69 | 3.7538 | 3.601008 | 0.93845 | 4 | 2 | 0.5983189 | 0.1593902 | 4 | 2 | 25.6562142 | 25.64978 | 6.41405355 | 25.929 | 1.069 | 0.4027587 | 0.01569829 | 25.929 | 24.86 | 170.85394 | 156.7713 | 42.713485 | 200 | 115.3 | 42.18974 | 0.2469346 | 200 | 84.7 | 3.8138 | 2.155482 | 0.95345 | 2 | 11 | 3.97446 | 1.042126 | 12 | 1 | 1.9138 | 0 | 1.9 | 0.5018092 | 0 | 0.4981908 | 3.115828 | 3.011968 | 0.778957 | 2.71 | 1.59 | 0.6287751 | 0.2018003 | 4.3 | 2.71 | -12.926336 | 0.9991834 | 3.926386 | -12.91578 | -50.75378 | -50.71233 | 1606.2024 | 1566.36048 | 401.5506 | 1757.15 | 577 | 231.6589857 | 0.144227767 | 1757.15 | 1180.15 | BMG
[179 empty] | -12.926336 | [15 empty] | Ca65Li8.62Mg7.38Zn19
38.746 | 32.41674 | 9.6865 | 29 | 50 | 19.18602 | 0.4951743 | 72 | 22 | 0.147291 | 0.1450274 | 0.03682275 | 0.132 | 0.043 | 0.01883928 | 0.1279051 | 0.175 | 0.132 | 0.01405657 | 0.1381568 | 0.1370057 | 0.0345392 | 0.1278 | 0.03 | 0.0129447 | 0.0936957 | 0.1578 | 0.1278 | 0.0113423 | 89.989667 | 71.88015 | 22.49741675 | 63.546 | 130.623 | 50.90265 | 0.56565 | 178.49 | 47.867 | 9.360762 | 8.403153 | 2.3401905 | 8.96 | 8.794 | 2.715393 | 0.2900824 | 13.3 | 4.506 | 0.79989 | 0.2625945 | 0.1999725 | 1.236 | 1.16 | 0.5328139 | 0.666109 | 1.236 | 0.076 | 1.69722 | 1.676486209 | 0.424305 | 1.85 | 0.39 | 0.183601393 | 0.108177722 | 1.85 | 1.46 | 1.69408 | 1.650465 | 0.42352 | 1.9 | 0.6 | 0.258163 | 0.1523913 | 1.9 | 1.3 | 8.136 | 6.432749 | 2.034 | 11 | 7 | 3.424252 | 0.4208766 | 11 | 4 | 16.36725 | 15.26427 | 4.0918125 | 13.05 | 13.35 | 4.806865 | 0.293688 | 26.4 | 13.05 | 7.353909 | 7.326431 | 1.83847725 | 7.726 | 0.967 | 0.4446152 | 0.06045971 | 7.726 | 6.759 | 17.86999 | 17.35529 | 4.467497 | 20.29227 | 6.717106 | 2.922587 | 0.1635472 | 20.29227 | 13.57517 | 25.906733 | 16.9681 | 6.47668325 | 11.872 | 39.444 | 17.34566 | 0.6695426 | 51.316 | 11.872 | 1752.72756 | 1629.134 | 438.18189 | 1357.77 | 1392.38 | 505.8775 | 0.288623 | 2750.15 | 1357.77 | 4.51 | 4.374772 | 1.1275 | 4 | 2 | 0.8601744 | 0.190726 | 6 | 4 | 24.85039 | 24.83867 | 6.2125975 | 24.44 | 1.29 | 0.5443375 | 0.02190459 | 25.73 | 24.44 | 245.7163 | 52.07445 | 61.429075 | 401 | 379.1 | 185.5593 | 0.7551772 | 401 | 21.9 | 8.136 | 6.432749 | 2.034 | 11 | 7 | 3.424252 | 0.4208766 | 11 | 4 | 1.392 | 0 | 6.744 | 0.1710914 | 0 | 0.8289086 | 4.31025 | 4.245879 | 1.0775625 | 4.7 | 1.19 | 0.5029507 | 0.1166871 | 4.7 | 3.51 | -12.664736 | 1.016923 | 1.827083 | -12.87907 | -23.13952 | -23.53112 | 3485.41 | 3301.226553 | 871.3525 | 2835.15 | 2182 | 877.6349653 | 0.251802504 | 5017.15 | 2835.15 | BMG
[179 empty] | -12.664736 | [15 empty] | (Cu0.6Hf0.25Ti0.15)98Nb2
30.3 | 25.03787 | 7.575 | 38 | 26 | 9.839207 | 0.3247263 | 38 | 12 | 0.1633 | 0.156753 | 0.040825 | 0.195 | 0.073 | 0.03226469 | 0.1975792 | 0.195 | 0.122 | 0.02036275 | 0.1803 | 0.1727473 | 0.045075 | 0.2152 | 0.0874 | 0.03604395 | 0.199911 | 0.2152 | 0.1278 | 0.02745953 | 68.1016 | 53.85632 | 17.0254 | 87.62 | 63.315 | 24.03475 | 0.3529249 | 87.62 | 24.305 | 3.992 | 2.911137 | 0.998 | 2.64 | 7.22 | 2.525537 | 0.6326495 | 8.96 | 1.74 | -0.0504 | 0.1128292 | -0.0126 | 0.052 | 1.836 | 0.5055506 | 10.03077 | 1.236 | -0.6 | 1.547 | 1.481306895 | 0.38675 | 1.24 | 0.8 | 0.328543757 | 0.212374762 | 2.04 | 1.24 | 1.257 | 1.172565 | 0.31425 | 0.95 | 0.95 | 0.3462961 | 0.2754941 | 1.9 | 0.95 | 4.9 | 2.66129 | 1.225 | 2 | 10 | 4.437342 | 0.9055799 | 12 | 2 | 8.7102 | 8.506647 | 2.17755 | 8.3 | 5.728 | 1.537799 | 0.1765515 | 13.05 | 7.322 | 7.0281 | 6.748218 | 1.757025 | 5.695 | 3.699 | 1.460528 | 0.2078126 | 9.394 | 5.695 | 14.14406 | 13.38776 | 3.536016 | 11.02969 | 9.26258 | 3.421652 | 0.2419143 | 20.29227 | 11.02969 | 75.6653 | 40.02654 | 18.916325 | 54.611 | 192.876 | 66.01526 | 0.8724642 | 204.748 | 11.872 | 984.018 | 947.7274 | 246.0045 | 1050.15 | 665.09 | 184.0444 | 0.1870335 | 1357.77 | 692.68 | 4.3 | 4.137931 | 1.075 | 5 | 2 | 0.781025 | 0.1816337 | 5 | 3 | 25.6958 | 25.67374 | 6.42395 | 26.4 | 1.96 | 0.7490491 | 0.02915064 | 26.4 | 24.44 | 112.15 | 57.4057 | 28.0375 | 35.3 | 365.7 | 108.0922 | 0.9638181 | 401 | 35.3 | 4.9 | 2.66129 | 1.225 | 2 | 10 | 4.437342 | 0.9055799 | 12 | 2 | 1.9 | 0 | 3 | 0.3877551 | 0 | 0.6122449 | 3.442 | 3.29389 | 0.8605 | 2.76 | 1.94 | 0.7399703 | 0.2149826 | 4.7 | 2.76 | -12.6 | 1.220607 | 8.317486 | -15.37965 | -104.8003 | -127.92 | 1619.75 | 1530.109716 | 404.9375 | 1655.15 | 1655 | 447.3976307 | 0.276214003 | 2835.15 | 1180.15 | BMG
51.8 | 33.07311 | 12.95 | 70 | 58 | 24.11452 | 0.4655312 | 70 | 12 | 0.16645 | 0.1615071 | 0.0416125 | 0.187 | 0.065 | 0.02707393 | 0.162655 | 0.187 | 0.122 | 0.0207971 | 0.1615825 | 0.1603581 | 0.040395625 | 0.17 | 0.0422 | 0.0132241 | 0.08184119 | 0.17 | 0.1278 | 0.01801323 | 125.393925 | 71.97896 | 31.34848125 | 173.05 | 148.745 | 62.76358 | 0.5005313 | 173.05 | 24.305 | 6.136 | 4.592566 | 1.534 | 6.9 | 7.22 | 2.072825 | 0.3378137 | 8.96 | 1.74 | -0.1107 | -0.03135086 | -0.027675 | -0.02 | 1.836 | 0.3825968 | 3.456159 | 1.236 | -0.6 | 1.52825 | 1.488616324 | 0.3820625 | 1.34 | 0.7 | 0.264810191 | 0.173276749 | 2.04 | 1.34 | 1.35925 | 1.338967 | 0.3398125 | 1.26 | 0.64 | 0.1840705 | 0.1354206 | 1.9 | 1.26 | 4.575 | 3.196126 | 1.14375 | 3 | 10 | 3.6117 | 0.7894426 | 12 | 2 | 8.10525 | 7.971008 | 2.0263125 | 7.66 | 5.728 | 1.250808 | 0.1543207 | 13.05 | 7.322 | 7.0422 | 6.88406 | 1.76055 | 6.254 | 3.14 | 1.142415 | 0.1622241 | 9.394 | 6.254 | 13.95048 | 13.55317 | 3.487621 | 12.17599 | 8.116288 | 2.569387 | 0.1841791 | 20.29227 | 12.17599 | 66.374875 | 39.46773 | 16.59371875 | 40.453 | 192.876 | 64.07596 | 0.9653646 | 204.748 | 11.872 | 1019.0605 | 987.5554 | 254.765125 | 1097.15 | 665.09 | 164.7297 | 0.1616486 | 1357.77 | 692.68 | 5.075 | 4.705882 | 1.26875 | 6 | 3 | 1.232629 | 0.2428826 | 6 | 3 | 26.095075 | 26.06627 | 6.52376875 | 26.74 | 2.3 | 0.8570641 | 0.0328439 | 26.74 | 24.44 | 86.5625 | 48.90479 | 21.640625 | 34.9 | 366.1 | 87.09443 | 1.006145 | 401 | 34.9 | 4.575 | 3.196126 | 1.14375 | 3 | 10 | 3.6117 | 0.7894426 | 12 | 2 | 1.95 | 0 | 2.625 | 0.4262295 | 0 | 0.5737705 | 3.05175 | 2.869949 | 0.7629375 | 2.45 | 2.25 | 0.8127819 | 0.2663331 | 4.7 | 2.45 | -12.495 | 1.033127 | 1.394 | -12.90892 | -17.41803 | -17.99503 | 1475.55 | 1431.570739 | 368.8875 | 1469.15 | 1655 | 328.2549162 | 0.222462754 | 2835.15 | 1180.15 | BMG
[179 empty] | -12.495 | [15 empty] | Yb62.5Zn15Mg17.5Cu5
36.2 | 30.71409 | 12.06667 | 29 | 50 | 18.10414 | 0.5001145 | 72 | 22 | 0.1462 | 0.1441273 | 0.04873333 | 0.132 | 0.043 | 0.01802665 | 0.1233013 | 0.175 | 0.132 | 0.01370177 | 0.13748 | 0.136421 | 0.04582667 | 0.1278 | 0.03 | 0.01241006 | 0.09026811 | 0.1578 | 0.1278 | 0.01115584 | 83.399 | 67.83923 | 27.79967 | 63.546 | 130.623 | 47.93171 | 0.5747277 | 178.49 | 47.867 | 8.9372 | 7.912197 | 2.979067 | 8.96 | 8.794 | 2.781047 | 0.3111766 | 13.3 | 4.506 | 0.7924 | 0.2358151 | 0.2641333 | 1.236 | 1.16 | 0.5442535 | 0.6868418 | 1.236 | 0.076 | 1.698 | 1.676598386 | 0.566 | 1.85 | 0.39 | 0.186268623 | 0.109698836 | 1.85 | 1.46 | 1.708 | 1.668041 | 0.5693333 | 1.9 | 0.6 | 0.2470951 | 0.1446693 | 1.9 | 1.3 | 8.2 | 6.470588 | 2.733333 | 11 | 7 | 3.429286 | 0.4182056 | 11 | 4 | 15.732 | 14.87331 | 5.244 | 13.05 | 11.01 | 4.266485 | 0.2711979 | 24.06 | 13.05 | 7.3662 | 7.339178 | 2.4554 | 7.726 | 0.901 | 0.4406642 | 0.05982246 | 7.726 | 6.825 | 17.87532 | 17.33061 | 5.958439 | 20.29227 | 6.717106 | 2.990754 | 0.167312 | 20.29227 | 13.57517 | 26.3794 | 16.98242 | 8.793133 | 11.872 | 39.444 | 17.88101 | 0.6778399 | 51.316 | 11.872 | 1704.122 | 1600.675 | 568.0407 | 1357.77 | 1148.38 | 460.2848 | 0.2701008 | 2506.15 | 1357.77 | 4.4 | 4.285714 | 1.466667 | 4 | 2 | 0.8 | 0.1818182 | 6 | 4 | 24.822 | 24.81156 | 8.274 | 24.44 | 1.29 | 0.5135913 | 0.02069097 | 25.73 | 24.44 | 249.58 | 51.74823 | 83.19333 | 401 | 379.1 | 185.4512 | 0.7430531 | 401 | 21.9 | 8.2 | 6.470588 | 2.733333 | 11 | 7 | 3.429286 | 0.4182056 | 11 | 4 | 1.4 | 0 | 6.8 | 0.1707317 | 0 | 0.8292683 | 4.342 | 4.284121 | 1.447333 | 4.7 | 1.19 | 0.4765039 | 0.109743 | 4.7 | 3.51 | -12.48 | 0.9502705 | 1.695851 | -11.85938 | -21.16422 | -20.11173 | 3388.35 | 3238.107206 | 1129.45 | 2835.15 | 2041 | 795.129524 | 0.2346657 | 4876.15 | 2835.15 | BMG
[179 empty] | -12.48 | [15 empty] | Cu60Hf20Ti20
25.425 | 24.96192 | 8.475 | 22 | 7 | 3.434294 | 0.1350755 | 29 | 22 | 0.1454 | 0.1438945 | 0.04846667 | 0.16 | 0.036 | 0.01473906 | 0.1013691 | 0.16 | 0.124 | 0.01327211 | 0.13676 | 0.1361024 | 0.04558667 | 0.1462 | 0.0216 | 0.009474513 | 0.06927839 | 0.1462 | 0.1246 | 0.01086854 | 55.342555 | 54.31387 | 18.44752 | 47.867 | 15.679 | 7.575295 | 0.1368801 | 63.546 | 47.867 | 6.7285 | 5.994371 | 2.242833 | 4.506 | 4.454 | 2.222552 | 0.330319 | 8.96 | 4.506 | 0.650075 | 0.1431102 | 0.2166917 | 0.076 | 1.16 | 0.5744214 | 0.8836233 | 1.236 | 0.076 | 1.65275 | 1.630246221 | 0.550916667 | 1.46 | 0.39 | 0.192898775 | 0.116713826 | 1.85 | 1.46 | 1.72075 | 1.701761 | 0.5735833 | 1.54 | 0.37 | 0.1807676 | 0.1050517 | 1.91 | 1.54 | 7.425 | 5.843293 | 2.475 | 4 | 7 | 3.434294 | 0.4625312 | 11 | 4 | 14.5815 | 14.44615 | 4.8605 | 15.45 | 4.42 | 1.414121 | 0.09698048 | 17.47 | 13.05 | 7.27055 | 7.243558 | 2.423517 | 6.828 | 0.898 | 0.4430824 | 0.06094207 | 7.726 | 6.828 | 16.77445 | 16.15407 | 5.591482 | 13.57517 | 6.717106 | 3.243901 | 0.1933835 | 20.29227 | 13.57517 | 31.513075 | 19.05088 | 10.50436 | 51.316 | 40.523 | 19.8048 | 0.6284629 | 51.316 | 10.793 | 1677.2385 | 1628.687 | 559.0795 | 1941.15 | 583.38 | 279.9903 | 0.1669353 | 1941.15 | 1357.77 | 4 | 4 | 1.333333 | 4 | 0 | 0 | 0 | 4 | 4 | 24.87225 | 24.86417 | 8.29075 | 25.06 | 1.63 | 0.4523576 | 0.01818724 | 26.07 | 24.44 | 188.1775 | 40.45667 | 62.72583 | 21.9 | 379.1 | 183.8109 | 0.9767953 | 401 | 21.9 | 7.425 | 5.843293 | 2.475 | 4 | 7 | 3.434294 | 0.4625312 | 11 | 4 | 1.575 | 0 | 5.85 | 0.2121212 | 0 | 0.7878788 | 4.43375 | 4.406454 | 1.477917 | 4.1 | 1.05 | 0.3525598 | 0.0795173 | 5.15 | 4.1 | -12.39 | 0.9045017 | 0.9988828 | -11.20678 | -12.37616 | -11.19426 | 3223.975 | 3185.86204 | 1074.658333 | 3560.15 | 725 | 347.6603146 | 0.107835921 | 3560.15 | 2835.15 | BMG
21.61 | 19.61669 | 5.4025 | 20 | 18 | 6.199831 | 0.2868964 | 30 | 12 | 0.15369 | 0.150666 | 0.0384225 | 0.176 | 0.054 | 0.02149079 | 0.139832 | 0.176 | 0.122 | 0.01609772 | 0.167562 | 0.1618183 | 0.0418905 | 0.1976 | 0.0698 | 0.03027622 | 0.1806867 | 0.1976 | 0.1278 | 0.02161235 | 45.18863 | 40.21878 | 11.2971575 | 40.078 | 41.075 | 14.65149 | 0.3242296 | 65.38 | 24.305 | 3.9734 | 2.201053 | 0.99335 | 1.54 | 7.42 | 3.338651 | 0.8402505 | 8.96 | 1.54 | 0.22747 | 0.05426884 | 0.0568675 | 0.025 | 1.836 | 0.6454681 | 2.837597 | 1.236 | -0.6 | 1.58 | 1.538242084 | 0.395 | 1.32 | 0.72 | 0.260395853 | 0.164807502 | 2.04 | 1.32 | 1.3474 | 1.250676 | 0.33685 | 1 | 0.9 | 0.3818995 | 0.2834344 | 1.9 | 1 | 5.13 | 2.774858 | 1.2825 | 2 | 10 | 4.367276 | 0.8513209 | 12 | 2 | 9.7511 | 9.389268 | 2.437775 | 8.54 | 5.728 | 2.03997 | 0.209204 | 13.05 | 7.322 | 7.06945 | 6.938016 | 1.7673625 | 6.113 | 3.281 | 0.9938537 | 0.1405843 | 9.394 | 6.113 | 15.17267 | 14.40294 | 3.793167 | 11.87128 | 8.420998 | 3.570515 | 0.2353254 | 20.29227 | 11.87128 | 63.88085 | 26.88647 | 15.9702125 | 41.692 | 192.876 | 69.33367 | 1.085359 | 204.748 | 11.872 | 1114.6045 | 1078.519 | 278.651125 | 1115.15 | 665.09 | 188.1248 | 0.1687816 | 1357.77 | 692.68 | 3.81 | 3.761755 | 0.9525 | 4 | 1 | 0.3923009 | 0.1029661 | 4 | 3 | 25.28784 | 25.27109 | 6.32196 | 25.929 | 1.489 | 0.6491202 | 0.02566926 | 25.929 | 24.44 | 240.03 | 206.4105 | 60.0075 | 200 | 285 | 100.8347 | 0.4200919 | 401 | 116 | 5.13 | 2.774858 | 1.2825 | 2 | 10 | 4.367276 | 0.8513209 | 12 | 2 | 1.73 | 0 | 3.4 | 0.337232 | 0 | 0.662768 | 3.5391 | 3.343697 | 0.884775 | 2.71 | 1.99 | 0.8545538 | 0.2414608 | 4.7 | 2.71 | -12.39 | 1.210068 | 6.794714 | -14.99274 | -84.1865 | -101.8714 | 1932.96 | 1781.231992 | 483.24 | 1757.15 | 1655 | 579.3560165 | 0.299724783 | 2835.15 | 1180.15 | BMG
[179 empty] | -12.39 | [15 empty] | Ca47Mg19Zn7Cu27
[179 empty] | -12.39 | [15 empty] | Ti50Cu42.5Ni7.5
30.75 | 19.37128 | 7.6875 | 38 | 35 | 11.08546 | 0.3605029 | 38 | 3 | 0.16895 | 0.1620556 | 0.0422375 | 0.195 | 0.073 | 0.032389 | 0.1917076 | 0.195 | 0.122 | 0.0223574 | 0.18863 | 0.1822199 | 0.0471575 | 0.2152 | 0.0757 | 0.03310406 | 0.1754973 | 0.2152 | 0.1395 | 0.03063438 | 69.64075 | 42.94984 | 17.4101875 | 87.62 | 80.68 | 26.5038 | 0.3805789 | 87.62 | 6.94 | 3.2997 | 2.298197 | 0.824925 | 2.64 | 6.606 | 1.989487 | 0.6029296 | 7.14 | 0.534 | -0.1179 | 0.09165034 | -0.029475 | 0.052 | 1.218 | 0.3206528 | 2.719701 | 0.618 | -0.6 | 1.467 | 1.407478884 | 0.36675 | 1.24 | 0.8 | 0.323003096 | 0.220179343 | 2.04 | 1.24 | 1.1455 | 1.088951 | 0.286375 | 0.95 | 0.7 | 0.28154 | 0.2457791 | 1.65 | 0.95 | 3.95 | 2.264151 | 0.9875 | 2 | 11 | 4.030819 | 1.02046 | 12 | 1 | 7.9375 | 7.517494 | 1.984375 | 8.3 | 5.954 | 1.236345 | 0.1557599 | 8.954 | 3 | 6.7123 | 6.429344 | 1.678075 | 5.695 | 4.002 | 1.50903 | 0.2248156 | 9.394 | 5.392 | 16.24802 | 13.12868 | 4.062004 | 11.02969 | 64.61004 | 13.91104 | 0.8561686 | 75.63974 | 11.02969 | 70.70785 | 48.46807 | 17.6769625 | 54.611 | 184.627 | 57.37551 | 0.8114448 | 204.748 | 20.121 | 929.783 | 882.7878 | 232.44575 | 1050.15 | 596.46 | 176.8511 | 0.1902069 | 1050.15 | 453.69 | 4.35 | 4.081633 | 1.0875 | 5 | 3 | 0.9096703 | 0.2091196 | 5 | 2 | 25.89135 | 25.87506 | 6.4728375 | 26.4 | 1.54 | 0.6445691 | 0.02489515 | 26.4 | 24.86 | 72.015 | 49.3263 | 18.00375 | 35.3 | 120.7 | 47.55837 | 0.6603953 | 156 | 35.3 | 3.95 | 2.264151 | 0.9875 | 2 | 11 | 4.030819 | 1.02046 | 12 | 1 | 1.95 | 0 | 2 | 0.4936709 | 0 | 0.5063291 | 3.22 | 3.115114 | 0.805 | 2.76 | 1.54 | 0.6244998 | 0.193944 | 4.3 | 2.76 | -12.28 | 1.062738 | 6.410029 | -13.05042 | -78.71516 | -83.65356 | 1514.35 | 1485.948096 | 378.5875 | 1655.15 | 475 | 195.3713387 | 0.129013332 | 1655.15 | 1180.15 | BMG
23.375 | 21.76769 | 7.791667 | 24.5 | 17 | 5.587878 | 0.2390536 | 29 | 12 | 0.15283 | 0.1499139 | 0.05094333 | 0.154 | 0.044 | 0.02131387 | 0.1394613 | 0.176 | 0.132 | 0.01583083 | 0.162466 | 0.1556413 | 0.05415533 | 0.1627 | 0.0698 | 0.03330079 | 0.2049708 | 0.1976 | 0.1278 | 0.02023016 | 49.33637 | 45.01266 | 16.44546 | 51.812 | 39.241 | 13.68442 | 0.2773698 | 63.546 | 24.305 | 4.9341 | 2.512816 | 1.6447 | 5.25 | 7.42 | 3.678906 | 0.7456083 | 8.96 | 1.54 | 0.537755 | 0.05451634 | 0.1792517 | 0.6305 | 1.636 | 0.6485411 | 1.206016 | 1.236 | -0.4 | 1.59265 | 1.551505809 | 0.530883333 | 1.585 | 0.53 | 0.253961567 | 0.159458492 | 1.85 | 1.32 | 1.4374 | 1.310314 | 0.4791333 | 1.45 | 0.9 | 0.4311383 | 0.2999432 | 1.9 | 1 | 6.095 | 3.186097 | 2.031667 | 6.5 | 9 | 4.481738 | 0.7353139 | 11 | 2 | 10.62931 | 10.18372 | 3.543103 | 10.795 | 4.51 | 2.214713 | 0.2083591 | 13.05 | 8.54 | 6.984885 | 6.892062 | 2.328295 | 6.9195 | 1.613 | 0.7969501 | 0.1140964 | 7.726 | 6.113 | 15.98761 | 14.98442 | 5.329203 | 16.08177 | 8.420998 | 4.027705 | 0.2519267 | 20.29227 | 11.87128 | 42.79894 | 20.12947 | 14.26631 | 26.782 | 192.876 | 52.87938 | 1.23553 | 204.748 | 11.872 | 1208.2621 | 1189.602 | 402.754 | 1236.46 | 434.62 | 146.3941 | 0.1211609 | 1357.77 | 923.15 | 3.91 | 3.883495 | 1.303333 | 4 | 1 | 0.2861818 | 0.07319227 | 4 | 3 | 25.156105 | 25.13579 | 8.385368 | 25.1845 | 1.489 | 0.7159241 | 0.02845926 | 25.929 | 24.44 | 287.495 | 250.8412 | 95.83167 | 300.5 | 245 | 104.4094 | 0.3631694 | 401 | 156 | 6.095 | 3.186097 | 2.031667 | 6.5 | 9 | 4.481738 | 0.7353139 | 11 | 2 | 1.545 | 0 | 4.55 | 0.2534865 | 0 | 0.7465135 | 3.70095 | 3.456675 | 1.23365 | 3.705 | 1.99 | 0.9492569 | 0.2564901 | 4.7 | 2.71 | -12.2395 | 0.9333018 | 8.743857 | -11.42315 | -107.0204 | -99.88236 | 2212.18 | 2059.940473 | 737.3933333 | 2296.15 | 1472 | 579.3678962 | 0.261899075 | 2835.15 | 1363.15 | BMG
16.37 | 14.13465 | 5.456667 | 13 | 45 | 10.27488 | 0.6276651 | 58 | 13 | 0.12555 | 0.1239142 | 0.04185 | 0.121 | 0.083 | 0.01804848 | 0.1437553 | 0.204 | 0.121 | 0.00890441 | 0.143717 | 0.1430844 | 0.04790567 | 0.1432 | 0.0574 | 0.01015707 | 0.07067408 | 0.1825 | 0.1251 | 0.01263043 | 35.19439 | 29.44763 | 11.73146 | 26.9815386 | 113.1344614 | 25.57718 | 0.7267401 | 140.116 | 26.9815386 | 3.3963 | 2.953014 | 1.1321 | 2.7 | 6.16 | 1.838222 | 0.5412425 | 8.86 | 2.7 | 0.457996 | 0.450708 | 0.1526653 | 0.4328 | 0.2292 | 0.06714883 | 0.1466144 | 0.662 | 0.4328 | 1.399 | 1.391977968 | 0.466333333 | 1.37 | 0.46 | 0.11017713 | 0.078754203 | 1.77 | 1.31 | 1.6071 | 1.593451 | 0.5357 | 1.61 | 0.76 | 0.1335237 | 0.08308366 | 1.88 | 1.12 | 12.18 | 10.81331 | 4.06 | 13 | 10 | 2.368037 | 0.1944201 | 13 | 3 | 10.9555 | 10.55642 | 3.651833 | 10.79 | 10.73 | 1.930247 | 0.1761898 | 16.19 | 5.46 | 6.11525 | 6.078398 | 2.038417 | 5.986 | 2.342 | 0.5296856 | 0.08661717 | 7.881 | 5.539 | 18.29164 | 18.02322 | 6.097214 | 18.82883 | 7.946313 | 1.764423 | 0.0964606 | 18.82883 | 10.88252 | 17.39304 | 17.12901 | 5.79768 | 16.472 | 9.824 | 2.507342 | 0.1441578 | 26.296 | 16.472 | 1006.9784 | 976.504 | 335.6595 | 933.47 | 834.68 | 226.3597 | 0.224791 | 1768.15 | 933.47 | 3.23 | 3.141361 | 1.076667 | 3 | 3 | 0.6907243 | 0.2138465 | 6 | 3 | 24.3858 | 24.37188 | 8.1286 | 24.2 | 2.74 | 0.6087909 | 0.02496498 | 26.94 | 24.2 | 214.76 | 112.9069 | 71.58667 | 237 | 225.6 | 59.59589 | 0.2775 | 237 | 11.4 | 3.48 | 3.169014 | 1.16 | 3 | 6 | 1.627759 | 0.4677469 | 9 | 3 | 2 | 0.87 | 0.61 | 0.5747126 | 0.25 | 0.1752874 | 4.1613 | 4.123445 | 1.3871 | 4.19 | 1.9 | 0.3414518 | 0.08205411 | 4.7 | 2.8 | -12.1896 | 0.4730029 | 1.039535 | -5.765716 | -12.67152 | -5.993666 | 2870.99 | 2856.804466 | 956.9966667 | 2792.15 | 924 | 223.1371202 | 0.077721316 | 3716.15 | 2792.15 | BMG
19.9 | 18.46154 | 6.633333 | 20 | 18 | 5.271622 | 0.2649056 | 30 | 12 | 0.1609 | 0.1577006 | 0.05363333 | 0.176 | 0.054 | 0.02131643 | 0.1324824 | 0.176 | 0.122 | 0.01833298 | 0.181385 | 0.1781273 | 0.06046167 | 0.1976 | 0.0581 | 0.02290557 | 0.1262815 | 0.1976 | 0.1395 | 0.02615053 | 40.7187 | 37.39518 | 13.5729 | 40.078 | 41.075 | 12.05718 | 0.2961093 | 65.38 | 24.305 | 2.42 | 1.792022 | 0.8066667 | 1.54 | 5.6 | 1.984339 | 0.8199747 | 7.14 | 1.54 | -0.15375 | 0.03960396 | -0.05125 | 0.025 | 0.625 | 0.2505338 | 1.629488 | 0.025 | -0.6 | 1.498 | 1.458333658 | 0.499333333 | 1.32 | 0.72 | 0.265661439 | 0.177344085 | 2.04 | 1.32 | 1.1595 | 1.119093 | 0.3865 | 1 | 0.65 | 0.2390706 | 0.2061842 | 1.65 | 1 | 3.5 | 2.285714 | 1.166667 | 2 | 10 | 3.570714 | 1.020204 | 12 | 2 | 8.4401 | 8.407954 | 2.813367 | 8.54 | 1.632 | 0.4968177 | 0.05886395 | 8.954 | 7.322 | 6.91175 | 6.736008 | 2.303917 | 6.113 | 3.281 | 1.202814 | 0.1740245 | 9.394 | 6.113 | 13.4181 | 13.08803 | 4.472699 | 11.87128 | 6.093175 | 2.275703 | 0.1695995 | 17.96445 | 11.87128 | 72.71665 | 46.75485 | 24.23888 | 41.692 | 173.633 | 66.11886 | 0.9092672 | 204.748 | 31.115 | 1013.3795 | 984.1736 | 337.7932 | 1115.15 | 422.47 | 154.2326 | 0.1521963 | 1115.15 | 692.68 | 3.8 | 3.75 | 1.266667 | 4 | 1 | 0.4 | 0.1052632 | 4 | 3 | 25.63615 | 25.62891 | 8.545383 | 25.929 | 1.06 | 0.4272435 | 0.01666567 | 25.929 | 24.869 | 178.6 | 171.6693 | 59.53333 | 200 | 84 | 31.42674 | 0.1759616 | 200 | 116 | 3.5 | 2.285714 | 1.166667 | 2 | 10 | 3.570714 | 1.020204 | 12 | 2 | 2 | 0 | 1.5 | 0.5714286 | 0 | 0.4285714 | 3.1385 | 3.035998 | 1.046167 | 2.71 | 1.59 | 0.6132722 | 0.195403 | 4.3 | 2.71 | -12.18 | 0.8864645 | 3.318933 | -10.79714 | -40.4246 | -35.83498 | 1591.8 | 1553.425377 | 530.6 | 1757.15 | 577 | 231.6159051 | 0.145505657 | 1757.15 | 1180.15 | BMG
[179 empty] | -12.18 | [15 empty] | Ca65Mg20Zn15
33.01 | 14.5025 | 5.501667 | 39.5 | 67 | 21.28591 | 0.6448321 | 70 | 3 | 0.16277 | 0.1570218 | 0.02712833 | 0.17 | 0.073 | 0.0294662 | 0.1810297 | 0.195 | 0.122 | 0.01980174 | 0.175578 | 0.171292 | 0.029263 | 0.180575 | 0.0757 | 0.02758177 | 0.1570913 | 0.2152 | 0.1395 | 0.02436504 | 76.17645 | 32.21575 | 12.696075 | 91.532 | 166.11 | 54.37356 | 0.7137844 | 173.05 | 6.94 | 3.85934 | 1.921816 | 0.6432233 | 4.555 | 6.606 | 2.644902 | 0.6853249 | 7.14 | 0.534 | -0.07662 | 0.6822148 | -0.01277 | -0.13575 | 1.218 | 0.3511222 | 4.582645 | 0.618 | -0.6 | 1.4802 | 1.430079234 | 0.2467 | 1.485 | 0.8 | 0.300832113 | 0.203237476 | 2.04 | 1.24 | 1.1977 | 1.147558 | 0.1996167 | 1.215 | 0.7 | 0.2610129 | 0.2179284 | 1.65 | 0.95 | 4.09 | 2.281369 | 0.6816667 | 4.75 | 11 | 3.992731 | 0.9762178 | 12 | 1 | 7.50026 | 6.772396 | 1.250043 | 7.9555 | 5.954 | 1.665397 | 0.2220452 | 8.954 | 3 | 6.77246 | 6.524142 | 1.128743 | 6.864 | 4.002 | 1.423277 | 0.2101565 | 9.394 | 5.392 | 20.28185 | 14.28995 | 3.380308 | 13.26035 | 64.61004 | 19.62281 | 0.9675062 | 75.63974 | 11.02969 | 54.21483 | 38.85364 | 9.035805 | 41.96775 | 184.627 | 48.40741 | 0.8928814 | 204.748 | 20.121 | 924.0154 | 846.9052 | 154.0026 | 988.7825 | 661.46 | 226.9791 | 0.2456443 | 1115.15 | 453.69 | 4.29 | 3.870968 | 0.715 | 4.75 | 4 | 1.202456 | 0.2802927 | 6 | 2 | 25.86461 | 25.84686 | 4.310768 | 26.11475 | 1.88 | 0.6757945 | 0.02612815 | 26.74 | 24.86 | 100.597 | 62.51507 | 16.76617 | 96.55 | 165.1 | 63.58973 | 0.6321235 | 200 | 34.9 | 4.09 | 2.281369 | 0.6816667 | 4.75 | 11 | 3.992731 | 0.9762178 | 12 | 1 | 1.89 | 0 | 2.2 | 0.4621027 | 0 | 0.5378973 | 3.1144 | 2.98969 | 0.5190667 | 3.055 | 1.85 | 0.6738373 | 0.2163618 | 4.3 | 2.45 | -12.152 | 1.747066 | 5.135975 | -21.23034 | -62.41237 | -109.0385 | 1512.67 | 1482.827133 | 252.1116667 | 1515.4 | 577 | 204.1426207 | 0.134955159 | 1757.15 | 1180.15 | BMG
27.75 | 26.68122 | 4.625 | 29 | 27 | 5.664583 | 0.2041291 | 41 | 14 | 0.14424 | 0.142499 | 0.02404 | 0.132 | 0.064 | 0.01599445 | 0.1108877 | 0.175 | 0.111 | 0.01303773 | 0.135674 | 0.1349424 | 0.02261233 | 0.1278 | 0.045 | 0.01010123 | 0.07445224 | 0.1603 | 0.1153 | 0.01063693 | 60.808252 | 58.14176 | 10.13471 | 63.546 | 64.821 | 13.41755 | 0.2206534 | 92.906 | 28.085 | 7.31467 | 6.539811 | 1.219112 | 8.96 | 6.631 | 2.114293 | 0.2890483 | 8.96 | 2.329 | 0.7988184 | 0.2018089 | 0.1331364 | 1.236 | 1.314 | 0.5302154 | 0.6637496 | 1.39 | 0.076 | 1.6899 | 1.66947871 | 0.28165 | 1.85 | 0.49 | 0.182288206 | 0.107869227 | 1.95 | 1.46 | 1.7409 | 1.720109 | 0.29015 | 1.9 | 0.58 | 0.1854998 | 0.106554 | 1.91 | 1.33 | 7.95 | 6.351563 | 1.325 | 11 | 10 | 3.374537 | 0.4244701 | 14 | 4 | 15.7541 | 14.93494 | 2.625683 | 13.05 | 37.5 | 4.991646 | 0.3168474 | 50.55 | 13.05 | 7.31692 | 7.287563 | 1.219487 | 7.726 | 1.518 | 0.4601677 | 0.06289091 | 8.152 | 6.634 | 17.17322 | 16.56778 | 2.862203 | 20.29227 | 7.129606 | 3.173703 | 0.1848054 | 20.29227 | 13.16267 | 26.66089 | 17.04015 | 4.443482 | 11.872 | 40.523 | 18.5352 | 0.6952206 | 51.316 | 10.793 | 1717.7114 | 1635.153 | 286.2852 | 1357.77 | 1392.38 | 409.5285 | 0.2384152 | 2750.15 | 1357.77 | 4.1 | 4.076087 | 0.6833333 | 4 | 2 | 0.3316625 | 0.08089329 | 5 | 3 | 24.76889 | 24.74748 | 4.128148 | 24.44 | 6.281 | 0.6891976 | 0.02782513 | 26.07 | 19.789 | 209.41 | 49.99624 | 34.90167 | 401 | 379.1 | 181.6742 | 0.8675525 | 401 | 21.9 | 7.85 | 6.280331 | 1.308333 | 11 | 7 | 3.341781 | 0.4257046 | 11 | 4 | 1.45 | 0.02 | 6.38 | 0.1847134 | 0.002547771 | 0.8127389 | 4.4785 | 4.45174 | 0.7464167 | 4.7 | 1.15 | 0.3476532 | 0.07762715 | 5.15 | 4 | -12.1492 | 1.276084 | 1.153651 | -15.5034 | -14.01594 | -17.88552 | 3339.48 | 3238.799107 | 556.58 | 2835.15 | 2182 | 645.8621069 | 0.193401999 | 5017.15 | 2835.15 | BMG
[179 empty] | -12.1492 | [15 empty] | Cu47Ti33Zr3Nb8Ni8Si1
19.5 | 17.91045 | 6.5 | 20 | 18 | 5.545268 | 0.2843727 | 30 | 12 | 0.15915 | 0.1559661 | 0.05305 | 0.176 | 0.054 | 0.02144126 | 0.1347236 | 0.176 | 0.122 | 0.01777826 | 0.17951 | 0.1762664 | 0.05983667 | 0.1976 | 0.0581 | 0.02303597 | 0.1283269 | 0.1976 | 0.1395 | 0.02539409 | 39.93005 | 36.29628 | 13.31002 | 40.078 | 41.075 | 12.5779 | 0.3149985 | 65.38 | 24.305 | 2.43 | 1.804087 | 0.81 | 1.54 | 5.6 | 1.980379 | 0.8149707 | 7.14 | 1.54 | -0.175 | 0.04324324 | -0.05833333 | 0.025 | 0.625 | 0.2524876 | 1.442786 | 0.025 | -0.6 | 1.5155 | 1.47541487 | 0.505166667 | 1.32 | 0.72 | 0.264886296 | 0.174784755 | 2.04 | 1.32 | 1.175 | 1.13411 | 0.3916667 | 1 | 0.65 | 0.2382751 | 0.2027873 | 1.65 | 1 | 3.5 | 2.285714 | 1.166667 | 2 | 10 | 3.570714 | 1.020204 | 12 | 2 | 8.4608 | 8.427134 | 2.820267 | 8.54 | 1.632 | 0.5090235 | 0.06016258 | 8.954 | 7.322 | 6.9884 | 6.811249 | 2.329467 | 6.113 | 3.281 | 1.198308 | 0.171471 | 9.394 | 6.113 | 13.57631 | 13.24165 | 4.525436 | 11.87128 | 6.093175 | 2.272655 | 0.1673986 | 17.96445 | 11.87128 | 80.86945 | 48.94023 | 26.95648 | 41.692 | 173.633 | 71.6151 | 0.8855644 | 204.748 | 31.115 | 1003.7795 | 975.2232 | 334.5932 | 1115.15 | 422.47 | 153.5733 | 0.152995 | 1115.15 | 692.68 | 3.75 | 3.692308 | 1.25 | 4 | 1 | 0.4330127 | 0.1154701 | 4 | 3 | 25.58315 | 25.57504 | 8.527717 | 25.929 | 1.06 | 0.4526212 | 0.01769216 | 25.929 | 24.869 | 176.4 | 169.6161 | 58.8 | 200 | 84 | 31.39172 | 0.1779576 | 200 | 116 | 3.5 | 2.285714 | 1.166667 | 2 | 10 | 3.570714 | 1.020204 | 12 | 2 | 2 | 0 | 1.5 | 0.5714286 | 0 | 0.4285714 | 3.186 | 3.080791 | 1.062 | 2.71 | 1.59 | 0.6150317 | 0.193042 | 4.3 | 2.71 | -12.12 | 0.937637 | 3.42732 | -11.36416 | -41.53911 | -38.94861 | 1572.1 | 1533.828764 | 524.0333333 | 1757.15 | 577 | 233.4627326 | 0.148503742 | 1757.15 | 1180.15 | BMG
20.3 | 19.04762 | 6.766667 | 20 | 18 | 4.950758 | 0.2438797 | 30 | 12 | 0.16265 | 0.1594741 | 0.05421667 | 0.176 | 0.054 | 0.02104584 | 0.1293934 | 0.176 | 0.122 | 0.01888769 | 0.18326 | 0.1800279 | 0.06108667 | 0.1976 | 0.0581 | 0.02261954 | 0.1234287 | 0.1976 | 0.1395 | 0.02690698 | 41.50735 | 38.56271 | 13.83578 | 40.078 | 41.075 | 11.45879 | 0.2760664 | 65.38 | 24.305 | 2.41 | 1.780117 | 0.8033333 | 1.54 | 5.6 | 1.98824 | 0.824996 | 7.14 | 1.54 | -0.1325 | 0.03652968 | -0.04416667 | 0.025 | 0.625 | 0.2467413 | 1.862198 | 0.025 | -0.6 | 1.4805 | 1.441643425 | 0.4935 | 1.32 | 0.72 | 0.265282397 | 0.179184327 | 2.04 | 1.32 | 1.144 | 1.104468 | 0.3813333 | 1 | 0.65 | 0.2388598 | 0.2087935 | 1.65 | 1 | 3.5 | 2.285714 | 1.166667 | 2 | 10 | 3.570714 | 1.020204 | 12 | 2 | 8.4194 | 8.38886 | 2.806467 | 8.54 | 1.632 | 0.4834187 | 0.05741724 | 8.954 | 7.322 | 6.8351 | 6.662412 | 2.278367 | 6.113 | 3.281 | 1.202426 | 0.1759193 | 9.394 | 6.113 | 13.25988 | 12.93794 | 4.419962 | 11.87128 | 6.093175 | 2.267736 | 0.1710223 | 17.96445 | 11.87128 | 64.56385 | 44.7563 | 21.52128 | 41.692 | 173.633 | 59.00634 | 0.9139223 | 204.748 | 31.115 | 1022.9795 | 993.2897 | 340.9932 | 1115.15 | 422.47 | 154.293 | 0.1508271 | 1115.15 | 692.68 | 3.85 | 3.809524 | 1.283333 | 4 | 1 | 0.3570714 | 0.09274582 | 4 | 3 | 25.68915 | 25.68301 | 8.56305 | 25.929 | 1.06 | 0.3931795 | 0.01530528 | 25.929 | 24.869 | 180.8 | 173.7728 | 60.26667 | 200 | 84 | 31.30751 | 0.173161 | 200 | 116 | 3.5 | 2.285714 | 1.166667 | 2 | 10 | 3.570714 | 1.020204 | 12 | 2 | 2 | 0 | 1.5 | 0.5714286 | 0 | 0.4285714 | 3.091 | 2.99249 | 1.030333 | 2.71 | 1.59 | 0.6078067 | 0.1966376 | 4.3 | 2.71 | -12.12 | 0.8188085 | 3.170669 | -9.923958 | -38.42851 | -31.46559 | 1611.5 | 1573.529214 | 537.1666667 | 1757.15 | 577 | 228.0588246 | 0.141519593 | 1757.15 | 1180.15 | BMG
[179 empty] | -12.12 | [15 empty] | Ca60Mg25Zn15
[179 empty] | -12.12 | [15 empty] | Ca70Mg15Zn15
34.95 | 29.98727 | 11.65 | 29 | 50 | 17.29733 | 0.4949163 | 72 | 22 | 0.145825 | 0.1438496 | 0.04860833 | 0.132 | 0.043 | 0.01757397 | 0.1205141 | 0.175 | 0.132 | 0.01356947 | 0.13719 | 0.1361874 | 0.04573 | 0.1278 | 0.03 | 0.0120625 | 0.0879255 | 0.1578 | 0.1278 | 0.01107161 | 80.133425 | 66.12466 | 26.71114 | 63.546 | 130.623 | 45.74157 | 0.5708176 | 178.49 | 47.867 | 8.71735 | 7.689019 | 2.905783 | 8.96 | 8.794 | 2.775054 | 0.3183369 | 13.3 | 4.506 | 0.78985 | 0.225779 | 0.2632833 | 1.236 | 1.16 | 0.5473563 | 0.6929876 | 1.236 | 0.076 | 1.6975 | 1.675948189 | 0.565833333 | 1.85 | 0.39 | 0.186878972 | 0.110090705 | 1.85 | 1.46 | 1.714 | 1.676421 | 0.5713333 | 1.9 | 0.6 | 0.239925 | 0.1399796 | 1.9 | 1.3 | 8.2 | 6.470588 | 2.733333 | 11 | 7 | 3.429286 | 0.4182056 | 11 | 4 | 15.51675 | 14.7463 | 5.17225 | 13.05 | 11.01 | 4.052735 | 0.2611845 | 24.06 | 13.05 | 7.366275 | 7.339265 | 2.455425 | 7.726 | 0.901 | 0.4405724 | 0.05980938 | 7.726 | 6.825 | 17.84158 | 17.28074 | 5.947194 | 20.29227 | 6.717106 | 3.031186 | 0.1698945 | 20.29227 | 13.57517 | 26.538175 | 17.00229 | 8.846058 | 11.872 | 39.444 | 18.07251 | 0.6810004 | 51.316 | 11.872 | 1689.997 | 1593.27 | 563.3323 | 1357.77 | 1148.38 | 443.8309 | 0.2626223 | 2506.15 | 1357.77 | 4.35 | 4.247788 | 1.45 | 4 | 2 | 0.7599342 | 0.1746975 | 6 | 4 | 24.80525 | 24.79558 | 8.268417 | 24.44 | 1.29 | 0.4942671 | 0.01992591 | 25.73 | 24.44 | 249.5525 | 51.60244 | 83.18417 | 401 | 379.1 | 185.4849 | 0.7432699 | 401 | 21.9 | 8.2 | 6.470588 | 2.733333 | 11 | 7 | 3.429286 | 0.4182056 | 11 | 4 | 1.4 | 0 | 6.8 | 0.1707317 | 0 | 0.8292683 | 4.35675 | 4.303015 | 1.45225 | 4.7 | 1.19 | 0.459344 | 0.1054327 | 4.7 | 3.51 | -12 | 0.9471373 | 1.608973 | -11.36565 | -19.30767 | -18.28702 | 3355.45 | 3218.356803 | 1118.483333 | 2835.15 | 2041 | 759.3073883 | 0.226290777 | 4876.15 | 2835.15 | BMG
[179 empty] | -12 | [15 empty] | Cu60Hf17.5Ti22.5
19.3879 | 12.92129 | 4.846975 | 20 | 27 | 7.067378 | 0.3645252 | 30 | 3 | 0.1592603 | 0.155448 | 0.039815075 | 0.176 | 0.054 | 0.02324989 | 0.1459867 | 0.176 | 0.122 | 0.01796367 | 0.18017842 | 0.17652 | 0.045044605 | 0.1976 | 0.0581 | 0.02428119 | 0.1347619 | 0.1976 | 0.1395 | 0.02579112 | 39.8575315 | 27.6242 | 9.964382875 | 40.078 | 58.44 | 15.35795 | 0.3853212 | 65.38 | 6.94 | 2.4111386 | 1.481247 | 0.60278465 | 1.54 | 6.606 | 2.161876 | 0.8966204 | 7.14 | 0.534 | -0.0591058 | 0.03896249 | -0.01477645 | 0.025 | 1.218 | 0.3292677 | 5.570818 | 0.618 | -0.6 | 1.468578 | 1.427278042 | 0.3671445 | 1.32 | 0.75 | 0.27625991 | 0.188113883 | 2.04 | 1.29 | 1.134323 | 1.092487 | 0.28358075 | 1 | 0.67 | 0.2486101 | 0.2191705 | 1.65 | 0.98 | 3.6031 | 2.093729 | 0.900775 | 2 | 11 | 3.811426 | 1.057819 | 12 | 1 | 7.8305174 | 7.096684 | 1.95762935 | 8.54 | 5.954 | 1.654416 | 0.211278 | 8.954 | 3 | 6.7282974 | 6.524565 | 1.68207435 | 6.113 | 4.002 | 1.302735 | 0.1936202 | 9.394 | 5.392 | 19.34923 | 14.07952 | 4.837306 | 11.87128 | 63.76846 | 18.58116 | 0.9603052 | 75.63974 | 11.87128 | 51.3536337 | 38.05776 | 12.83841 | 41.692 | 184.627 | 46.69219 | 0.9092286 | 204.748 | 20.121 | 963.279426 | 883.4667 | 240.8198565 | 1115.15 | 661.46 | 229.6455 | 0.2383997 | 1115.15 | 453.69 | 3.7231 | 3.55682 | 0.930775 | 4 | 2 | 0.6277152 | 0.1686001 | 4 | 2 | 25.6456979 | 25.63883 | 6.411424475 | 25.929 | 1.069 | 0.4162129 | 0.01622935 | 25.929 | 24.86 | 170.89103 | 156.4395 | 42.7227575 | 200 | 115.3 | 42.44133 | 0.2483532 | 200 | 84.7 | 3.6031 | 2.093729 | 0.900775 | 2 | 11 | 3.811426 | 1.057819 | 12 | 1 | 1.9031 | 0 | 1.7 | 0.5281841 | 0 | 0.4718159 | 3.097036 | 2.999848 | 0.774259 | 2.71 | 1.59 | 0.6080431 | 0.1963306 | 4.3 | 2.71 | -11.959576 | 1.014142 | 3.779666 | -12.12871 | -45.2032 | -45.84247 | 1612.5588 | 1574.994502 | 403.1397 | 1757.15 | 577 | 224.8228593 | 0.139419945 | 1757.15 | 1180.15 | BMG
19.3879 | 12.92129 | 4.846975 | 20 | 27 | 7.067378 | 0.3645252 | 30 | 3 | 0.1592603 | 0.155448 | 0.039815075 | 0.176 | 0.054 | 0.02324989 | 0.1459867 | 0.176 | 0.122 | 0.01796367 | 0.18017842 | 0.17652 | 0.045044605 | 0.1976 | 0.0581 | 0.02428119 | 0.1347619 | 0.1976 | 0.1395 | 0.02579112 | 39.8575315 | 27.6242 | 9.964382875 | 40.078 | 58.44 | 15.35795 | 0.3853212 | 65.38 | 6.94 | 2.4111386 | 1.481247 | 0.60278465 | 1.54 | 6.606 | 2.161876 | 0.8966204 | 7.14 | 0.534 | -0.0591058 | 0.03896249 | -0.01477645 | 0.025 | 1.218 | 0.3292677 | 5.570818 | 0.618 | -0.6 | 1.468578 | 1.427278042 | 0.3671445 | 1.32 | 0.75 | 0.27625991 | 0.188113883 | 2.04 | 1.29 | 1.134323 | 1.092487 | 0.28358075 | 1 | 0.67 | 0.2486101 | 0.2191705 | 1.65 | 0.98 | 3.6031 | 2.093729 | 0.900775 | 2 | 11 | 3.811426 | 1.057819 | 12 | 1 | 7.8305174 | 7.096684 | 1.95762935 | 8.54 | 5.954 | 1.654416 | 0.211278 | 8.954 | 3 | 6.7282974 | 6.524565 | 1.68207435 | 6.113 | 4.002 | 1.302735 | 0.1936202 | 9.394 | 5.392 | 19.34923 | 14.07952 | 4.837306 | 11.87128 | 63.76846 | 18.58116 | 0.9603052 | 75.63974 | 11.87128 | 51.3536337 | 38.05776 | 12.83841 | 41.692 | 184.627 | 46.69219 | 0.9092286 | 204.748 | 20.121 | 963.279426 | 883.4667 | 240.8198565 | 1115.15 | 661.46 | 229.6455 | 0.2383997 | 1115.15 | 453.69 | 3.7231 | 3.55682 | 0.930775 | 4 | 2 | 0.6277152 | 0.1686001 | 4 | 2 | 25.6456979 | 25.63883 | 6.411424475 | 25.929 | 1.069 | 0.4162129 | 0.01622935 | 25.929 | 24.86 | 170.89103 | 156.4395 | 42.7227575 | 200 | 115.3 | 42.44133 | 0.2483532 | 200 | 84.7 | 3.6031 | 2.093729 | 0.900775 | 2 | 11 | 3.811426 | 1.057819 | 12 | 1 | 1.9031 | 0 | 1.7 | 0.5281841 | 0 | 0.4718159 | 3.097036 | 2.999848 | 0.774259 | 2.71 | 1.59 | 0.6080431 | 0.1963306 | 4.3 | 2.71 | -11.959576 | 1.014142 | 3.779666 | -12.12871 | -45.2032 | -45.84247 | 1612.5588 | 1574.994502 | 403.1397 | 1757.15 | 577 | 224.8228593 | 0.139419945 | 1757.15 | 1180.15 | BMG
[179 empty] | -11.959576 | [15 empty] | Ca65Li9.69Mg8.31Zn17
38.792 | 32.55583 | 9.698 | 29 | 50 | 18.99191 | 0.4895832 | 72 | 22 | 0.147632 | 0.1453707 | 0.036908 | 0.132 | 0.043 | 0.01879512 | 0.1273106 | 0.175 | 0.132 | 0.01414677 | 0.1382536 | 0.1371211 | 0.0345634 | 0.1278 | 0.03 | 0.01282947 | 0.09279664 | 0.1578 | 0.1278 | 0.01136027 | 90.049184 | 72.21368 | 22.512296 | 63.546 | 130.623 | 50.38225 | 0.559497 | 178.49 | 47.867 | 9.344624 | 8.406494 | 2.336156 | 8.96 | 8.794 | 2.689866 | 0.2878517 | 13.3 | 4.506 | 0.80228 | 0.2664754 | 0.20057 | 1.236 | 1.16 | 0.5276089 | 0.6576369 | 1.236 | 0.076 | 1.69544 | 1.675074505 | 0.42386 | 1.85 | 0.39 | 0.18213623 | 0.107427116 | 1.85 | 1.46 | 1.69216 | 1.649404 | 0.42304 | 1.9 | 0.6 | 0.2558612 | 0.1512039 | 1.9 | 1.3 | 8.072 | 6.395349 | 2.018 | 11 | 7 | 3.418013 | 0.4234407 | 11 | 4 | 16.572 | 15.39681 | 4.143 | 13.05 | 13.35 | 4.964542 | 0.2995741 | 26.4 | 13.05 | 7.341768 | 7.3139 | 1.835442 | 7.726 | 0.967 | 0.448022 | 0.06102373 | 7.726 | 6.759 | 17.79719 | 17.28002 | 4.449297 | 20.29227 | 6.717106 | 2.936255 | 0.1649842 | 20.29227 | 13.57517 | 25.751616 | 16.99344 | 6.437904 | 11.872 | 39.444 | 17.20136 | 0.667972 | 51.316 | 11.872 | 1773.08312 | 1642.8 | 443.27078 | 1357.77 | 1392.38 | 520.1712 | 0.293371 | 2750.15 | 1357.77 | 4.52 | 4.385965 | 1.13 | 4 | 2 | 0.8541663 | 0.1889748 | 6 | 4 | 24.84528 | 24.83375 | 6.21132 | 24.44 | 1.29 | 0.5399164 | 0.02173115 | 25.73 | 24.44 | 241.7976 | 52.10664 | 60.4494 | 401 | 379.1 | 185.652 | 0.7677992 | 401 | 21.9 | 8.072 | 6.395349 | 2.018 | 11 | 7 | 3.418013 | 0.4234407 | 11 | 4 | 1.384 | 0 | 6.688 | 0.1714569 | 0 | 0.8285431 | 4.308 | 4.244932 | 1.077 | 4.7 | 1.19 | 0.4980361 | 0.1156073 | 4.7 | 3.51 | -11.910144 | 1.068076 | 1.792187 | -12.72093 | -21.34521 | -22.7983 | 3516.67 | 3324.430508 | 879.1675 | 2835.15 | 2182 | 895.2256082 | 0.254566282 | 5017.15 | 2835.15 | BMG
[179 empty] | -11.910144 | [15 empty] | (Cu0.6Hf0.25Ti0.15)96Nb4
21.15 | 19.24779 | 5.2875 | 20 | 18 | 6.060322 | 0.28654 | 30 | 12 | 0.1553 | 0.1523665 | 0.038825 | 0.176 | 0.054 | 0.02112605 | 0.1360338 | 0.176 | 0.122 | 0.01655543 | 0.169745 | 0.1640908 | 0.04243625 | 0.1976 | 0.0698 | 0.0298687 | 0.1759622 | 0.1976 | 0.1278 | 0.0223515 | 44.0555 | 39.36489 | 11.013875 | 40.078 | 41.075 | 14.27001 | 0.3239099 | 65.38 | 24.305 | 3.715 | 2.107382 | 0.92875 | 1.54 | 7.42 | 3.257219 | 0.8767749 | 8.96 | 1.54 | 0.2115 | 0.05097117 | 0.052875 | 0.025 | 1.836 | 0.6224984 | 2.943255 | 1.236 | -0.6 | 1.5585 | 1.51931052 | 0.389625 | 1.32 | 0.72 | 0.252512871 | 0.162023016 | 2.04 | 1.32 | 1.3195 | 1.227666 | 0.329875 | 1 | 0.9 | 0.3751863 | 0.2843397 | 1.9 | 1 | 4.75 | 2.653266 | 1.1875 | 2 | 10 | 4.205651 | 0.8854002 | 12 | 2 | 9.6894 | 9.357144 | 2.42235 | 8.54 | 5.728 | 1.967831 | 0.2030911 | 13.05 | 7.322 | 6.9869 | 6.866661 | 1.746725 | 6.113 | 3.281 | 0.946048 | 0.1354031 | 9.394 | 6.113 | 14.91403 | 14.17966 | 3.728507 | 11.87128 | 8.420998 | 3.511233 | 0.2354316 | 20.29227 | 11.87128 | 66.31935 | 28.06276 | 16.5798375 | 41.692 | 192.876 | 70.27693 | 1.059675 | 204.748 | 11.872 | 1116.2815 | 1085.389 | 279.070375 | 1115.15 | 665.09 | 176.1013 | 0.1577571 | 1357.77 | 692.68 | 3.8 | 3.75 | 0.95 | 4 | 1 | 0.4 | 0.1052632 | 4 | 3 | 25.3178 | 25.3011 | 6.32945 | 25.929 | 1.489 | 0.6480439 | 0.02559637 | 25.929 | 24.44 | 237.25 | 206.7599 | 59.3125 | 200 | 285 | 97.22493 | 0.4097995 | 401 | 116 | 4.75 | 2.653266 | 1.1875 | 2 | 10 | 4.205651 | 0.8854002 | 12 | 2 | 1.75 | 0 | 3 | 0.3684211 | 0 | 0.6315789 | 3.477 | 3.289841 | 0.86925 | 2.71 | 1.99 | 0.8418082 | 0.2421076 | 4.7 | 2.71 | -11.81 | 1.164821 | 6.444032 | -13.75654 | -76.10402 | -88.64758 | 1919 | 1779.939219 | 479.75 | 1757.15 | 1655 | 558.5868129 | 0.291082237 | 2835.15 | 1180.15 | BMG
[179 empty] | -11.81 | [15 empty] | Ca50Mg20Zn5Cu25
22.35 | 20.87582 | 7.45 | 20 | 17 | 5.406246 | 0.2418902 | 29 | 12 | 0.1571 | 0.1541845 | 0.05236667 | 0.176 | 0.044 | 0.02104495 | 0.133959 | 0.176 | 0.132 | 0.01710613 | 0.16942 | 0.1626899 | 0.05647333 | 0.1976 | 0.0698 | 0.03243033 | 0.1914198 | 0.1976 | 0.1278 | 0.02255425 | 46.7145 | 42.83492 | 15.5715 | 40.078 | 39.241 | 13.17562 | 0.2820457 | 63.546 | 24.305 | 4.157 | 2.204213 | 1.385667 | 1.54 | 7.42 | 3.524919 | 0.8479477 | 8.96 | 1.54 | 0.40635 | 0.04538611 | 0.13545 | 0.025 | 1.636 | 0.6212222 | 1.528786 | 1.236 | -0.4 | 1.5405 | 1.502096712 | 0.5135 | 1.32 | 0.53 | 0.248887023 | 0.161562494 | 1.85 | 1.32 | 1.346 | 1.233736 | 0.4486667 | 1 | 0.9 | 0.4164061 | 0.3093656 | 1.9 | 1 | 5.15 | 2.802548 | 1.716667 | 2 | 9 | 4.292726 | 0.8335391 | 11 | 2 | 10.1599 | 9.76649 | 3.386633 | 8.54 | 4.51 | 2.12417 | 0.2090739 | 13.05 | 8.54 | 6.83085 | 6.740702 | 2.27695 | 6.113 | 1.613 | 0.7939266 | 0.1162266 | 7.726 | 6.113 | 15.13505 | 14.23909 | 5.045016 | 11.87128 | 8.420998 | 3.894695 | 0.2573296 | 20.29227 | 11.87128 | 47.5606 | 23.16879 | 15.85353 | 41.692 | 192.876 | 54.18041 | 1.139187 | 204.748 | 11.872 | 1180.867 | 1163.728 | 393.6223 | 1115.15 | 434.62 | 141.3161 | 0.1196715 | 1357.77 | 923.15 | 3.9 | 3.870968 | 1.3 | 4 | 1 | 0.3 | 0.07692308 | 4 | 3 | 25.30185 | 25.28213 | 8.43395 | 25.929 | 1.489 | 0.7035874 | 0.02780775 | 25.929 | 24.44 | 265.95 | 234.5302 | 88.65 | 200 | 245 | 99.92271 | 0.3757199 | 401 | 156 | 5.15 | 2.802548 | 1.716667 | 2 | 9 | 4.292726 | 0.8335391 | 11 | 2 | 1.65 | 0 | 3.5 | 0.3203883 | 0 | 0.6796117 | 3.5015 | 3.281459 | 1.167167 | 2.71 | 1.99 | 0.9218529 | 0.2632737 | 4.7 | 2.71 | -11.75 | 0.9265066 | 7.625923 | -10.88645 | -89.60459 | -83.01925 | 2095.05 | 1961.489626 | 698.35 | 1757.15 | 1472 | 555.0464755 | 0.264932329 | 2835.15 | 1363.15 | BMG
[179 empty] | -11.75 | [15 empty] | Ca55Mg10Cu35
19.2736 | 12.76867 | 4.8184 | 20 | 27 | 7.086772 | 0.3676932 | 30 | 3 | 0.1593202 | 0.1555346 | 0.03983005 | 0.176 | 0.054 | 0.02317364 | 0.1454533 | 0.176 | 0.122 | 0.01797636 | 0.18025928 | 0.1766354 | 0.04506482 | 0.1976 | 0.0581 | 0.024174 | 0.1341068 | 0.1976 | 0.1395 | 0.02581344 | 39.605271 | 27.31692 | 9.90131775 | 40.078 | 58.44 | 15.3632 | 0.387908 | 65.38 | 6.94 | 2.3808824 | 1.468894 | 0.5952206 | 1.54 | 6.606 | 2.138114 | 0.8980343 | 7.14 | 0.534 | -0.0553572 | 0.03895194 | -0.0138393 | 0.025 | 1.218 | 0.3293106 | 5.94883 | 0.618 | -0.6 | 1.465702 | 1.425204643 | 0.3664255 | 1.32 | 0.75 | 0.273602023 | 0.186669612 | 2.04 | 1.29 | 1.131732 | 1.090722 | 0.282933 | 1 | 0.67 | 0.2461828 | 0.2175275 | 1.65 | 0.98 | 3.5504 | 2.078786 | 0.8876 | 2 | 11 | 3.767739 | 1.061215 | 12 | 1 | 7.8226016 | 7.072892 | 1.9556504 | 8.54 | 5.954 | 1.67381 | 0.2139711 | 8.954 | 3 | 6.7134716 | 6.513121 | 1.6783679 | 6.113 | 4.002 | 1.29156 | 0.1923833 | 9.394 | 5.392 | 19.49821 | 14.09732 | 4.874553 | 11.87128 | 63.76846 | 18.81026 | 0.9647172 | 75.63974 | 11.87128 | 51.7233058 | 38.07989 | 12.93082645 | 41.692 | 184.627 | 47.27292 | 0.9139577 | 204.748 | 20.121 | 963.164234 | 882.5121 | 240.7910585 | 1115.15 | 661.46 | 230.3818 | 0.2391927 | 1115.15 | 453.69 | 3.7154 | 3.54589 | 0.92885 | 4 | 2 | 0.6346675 | 0.1708208 | 4 | 2 | 25.6430686 | 25.63609 | 6.41076715 | 25.929 | 1.069 | 0.4194683 | 0.01635796 | 25.929 | 24.86 | 170.89852 | 156.3535 | 42.72463 | 200 | 115.3 | 42.50611 | 0.2487214 | 200 | 84.7 | 3.5504 | 2.078786 | 0.8876 | 2 | 11 | 3.767739 | 1.061215 | 12 | 1 | 1.9004 | 0 | 1.65 | 0.5352636 | 0 | 0.4647364 | 3.092324 | 2.996822 | 0.773081 | 2.71 | 1.59 | 0.6026504 | 0.1948859 | 4.3 | 2.71 | -11.714808 | 1.017163 | 3.743008 | -11.91587 | -43.84862 | -44.6012 | 1614.1542 | 1577.175018 | 403.53855 | 1757.15 | 577 | 223.0492658 | 0.138183369 | 1757.15 | 1180.15 | BMG
[179 empty] | -11.714808 | [15 empty] | Ca65Li9.96Mg8.54Zn16.5
25.8 | 17.89238 | 8.6 | 12 | 45 | 17.06927 | 0.6615996 | 57 | 12 | 0.1491 | 0.1442661 | 0.0497 | 0.141 | 0.083 | 0.02987122 | 0.2003436 | 0.207 | 0.124 | 0.01569769 | 0.15501 | 0.1516266 | 0.05167 | 0.1601 | 0.0633 | 0.02251077 | 0.1452214 | 0.1879 | 0.1246 | 0.01658337 | 57.54252 | 36.8691 | 19.18084 | 24.305 | 114.605 | 43.32317 | 0.7528897 | 138.91 | 24.305 | 4.77 | 2.828178 | 1.59 | 1.74 | 7.16 | 3.176224 | 0.6658751 | 8.9 | 1.74 | 0.2571 | -1.594712 | 0.0857 | -0.4 | 1.557 | 0.6899234 | 2.683483 | 1.157 | -0.4 | 1.645 | 1.624031736 | 0.548333333 | 1.67 | 0.5 | 0.175 | 0.106382979 | 1.82 | 1.32 | 1.448 | 1.387799 | 0.4826667 | 1.31 | 0.81 | 0.3126915 | 0.2159472 | 1.91 | 1.1 | 4.6 | 2.884615 | 1.533333 | 2 | 8 | 3.555278 | 0.7728865 | 10 | 2 | 10.958 | 9.499263 | 3.652667 | 8.954 | 11.27 | 4.388344 | 0.4004694 | 17.47 | 6.2 | 7.2304 | 7.11631 | 2.410133 | 7.646 | 2.069 | 0.8267041 | 0.1143373 | 7.646 | 5.577 | 15.18008 | 14.73798 | 5.060027 | 15.0355 | 7.109913 | 2.467186 | 0.1625279 | 18.16863 | 11.05871 | 135.3315 | 31.66187 | 45.1105 | 204.748 | 193.955 | 84.24652 | 0.6225197 | 204.748 | 10.793 | 1218.65 | 1132.704 | 406.2167 | 923.15 | 805 | 348.8083 | 0.2862252 | 1728.15 | 923.15 | 3.9 | 3.636364 | 1.3 | 3 | 3 | 1.135782 | 0.2912261 | 6 | 3 | 25.6775 | 25.64748 | 8.559167 | 24.869 | 2.241 | 0.8851352 | 0.03447124 | 27.11 | 24.869 | 107.91 | 46.88771 | 35.97 | 156 | 142.5 | 55.02571 | 0.5099223 | 156 | 13.5 | 4.6 | 2.884615 | 1.533333 | 2 | 8 | 3.555278 | 0.7728865 | 10 | 2 | 2 | 0 | 2.6 | 0.4347826 | 0 | 0.5652174 | 4.055 | 3.94185 | 1.351667 | 3.66 | 1.75 | 0.7235503 | 0.1784341 | 5.15 | 3.4 | -11.68 | 1.029653 | 4.389149 | -12.02635 | -51.26526 | -52.78542 | 2384.85 | 1943.741384 | 794.95 | 1363.15 | 2374 | 1039.37626 | 0.435824584 | 3737.15 | 1363.15 | BMG
[179 empty] | -11.68 | [15 empty] | Mg50Ni30La20
22.225 | 20.11258 | 7.408333 | 24.5 | 17 | 6.310814 | 0.2839511 | 29 | 12 | 0.151634 | 0.1489618 | 0.05054467 | 0.154 | 0.044 | 0.02052004 | 0.1353261 | 0.176 | 0.132 | 0.01541747 | 0.1622268 | 0.1560807 | 0.0540756 | 0.1627 | 0.0698 | 0.03158067 | 0.1946699 | 0.1976 | 0.1278 | 0.01992275 | 46.805726 | 41.44295 | 15.60191 | 51.812 | 39.241 | 15.00908 | 0.3206677 | 63.546 | 24.305 | 4.61118 | 2.404832 | 1.53706 | 5.25 | 7.42 | 3.618453 | 0.784713 | 8.96 | 1.54 | 0.442949 | 0.06159188 | 0.1476497 | 0.6305 | 1.636 | 0.6767566 | 1.527843 | 1.236 | -0.4 | 1.60047 | 1.562715846 | 0.53349 | 1.585 | 0.53 | 0.241908411 | 0.151148357 | 1.85 | 1.32 | 1.42452 | 1.310282 | 0.47484 | 1.45 | 0.9 | 0.4105642 | 0.2882123 | 1.9 | 1 | 5.681 | 3.005875 | 1.893667 | 6.5 | 9 | 4.424843 | 0.7788846 | 11 | 2 | 10.459938 | 10.04426 | 3.486646 | 10.795 | 4.51 | 2.15966 | 0.2064697 | 13.05 | 8.54 | 7.051723 | 6.96146 | 2.350574 | 6.9195 | 1.613 | 0.7814338 | 0.1108146 | 7.726 | 6.113 | 15.89135 | 14.98957 | 5.297117 | 16.08177 | 8.420998 | 3.829455 | 0.2409773 | 20.29227 | 11.87128 | 59.171812 | 22.14852 | 19.72394 | 26.782 | 192.876 | 69.97881 | 1.182638 | 204.748 | 11.872 | 1179.43758 | 1155.873 | 393.14586 | 1236.46 | 434.62 | 163.2542 | 0.138417 | 1357.77 | 923.15 | 3.818 | 3.771213 | 1.272667 | 4 | 1 | 0.3858445 | 0.1010593 | 4 | 3 | 25.127079 | 25.10856 | 8.375693 | 25.1845 | 1.489 | 0.6842663 | 0.02723223 | 25.929 | 24.44 | 274.201 | 236.3163 | 91.40033 | 300.5 | 245 | 106.6329 | 0.3888858 | 401 | 156 | 5.681 | 3.005875 | 1.893667 | 6.5 | 9 | 4.424843 | 0.7788846 | 11 | 2 | 1.591 | 0 | 4.09 | 0.2800563 | 0 | 0.7199437 | 3.69681 | 3.476199 | 1.23227 | 3.705 | 1.99 | 0.9000788 | 0.2434745 | 4.7 | 2.71 | -11.37838 | 1.041407 | 7.887081 | -11.84953 | -89.74221 | -93.45817 | 2126.344 | 1958.718008 | 708.7813333 | 2296.15 | 1472 | 606.0042066 | 0.284998197 | 2835.15 | 1363.15 | BMG
[179 empty] | -11.37838 | [15 empty] | Cu40.9Mg18.2Ca40.9
21.72 | 19.70555 | 7.24 | 20 | 17 | 6.193674 | 0.28516 | 29 | 12 | 0.15351 | 0.150793 | 0.05117 | 0.176 | 0.044 | 0.02058907 | 0.134122 | 0.176 | 0.132 | 0.01597563 | 0.165347 | 0.1592106 | 0.05511567 | 0.1976 | 0.0698 | 0.03131878 | 0.1894124 | 0.1976 | 0.1278 | 0.0209569 | 45.52961 | 40.46844 | 15.17654 | 40.078 | 39.241 | 14.69076 | 0.3226639 | 63.546 | 24.305 | 4.2492 | 2.264586 | 1.4164 | 1.54 | 7.42 | 3.533856 | 0.8316521 | 8.96 | 1.54 | 0.38021 | 0.0561285 | 0.1267367 | 0.025 | 1.636 | 0.6603727 | 1.736863 | 1.236 | -0.4 | 1.5773 | 1.540176725 | 0.525766667 | 1.32 | 0.53 | 0.24123787 | 0.152943556 | 1.85 | 1.32 | 1.3829 | 1.274678 | 0.4609667 | 1 | 0.9 | 0.4040379 | 0.2921671 | 1.9 | 1 | 5.24 | 2.835052 | 1.746667 | 2 | 9 | 4.32 | 0.8244275 | 11 | 2 | 10.24226 | 9.852316 | 3.414087 | 8.54 | 4.51 | 2.111235 | 0.2061298 | 13.05 | 8.54 | 6.98495 | 6.893741 | 2.328317 | 6.113 | 1.613 | 0.7892129 | 0.1129876 | 7.726 | 6.113 | 15.50404 | 14.64469 | 5.168012 | 11.87128 | 8.420998 | 3.772815 | 0.2433441 | 20.29227 | 11.87128 | 61.93744 | 23.78412 | 20.64581 | 41.692 | 192.876 | 70.44022 | 1.13728 | 204.748 | 11.872 | 1166.0132 | 1143.523 | 388.6711 | 1115.15 | 434.62 | 160.0259 | 0.137242 | 1357.77 | 923.15 | 3.81 | 3.761755 | 1.27 | 4 | 1 | 0.3923009 | 0.1029661 | 4 | 3 | 25.19156 | 25.17302 | 8.397187 | 25.929 | 1.489 | 0.6839809 | 0.02715119 | 25.929 | 24.44 | 264 | 229.0581 | 88 | 200 | 245 | 104.001 | 0.393943 | 401 | 156 | 5.24 | 2.835052 | 1.746667 | 2 | 9 | 4.32 | 0.8244275 | 11 | 2 | 1.64 | 0 | 3.6 | 0.3129771 | 0 | 0.6870229 | 3.6069 | 3.394894 | 1.2023 | 2.71 | 1.99 | 0.8903266 | 0.2468398 | 4.7 | 2.71 | -11.2968 | 1.042662 | 7.466824 | -11.77874 | -84.35121 | -87.94979 | 2070.37 | 1914.033208 | 690.1233333 | 1757.15 | 1472 | 591.3867699 | 0.285643035 | 2835.15 | 1363.15 | BMG
[179 empty] | -11.2968 | [15 empty] | Ca45Mg19Cu36
37.55 | 27.19293 | 7.51 | 38 | 58 | 18.8002 | 0.5006711 | 70 | 12 | 0.1685 | 0.1626668 | 0.0337 | 0.195 | 0.073 | 0.02985883 | 0.1772038 | 0.195 | 0.122 | 0.02187307 | 0.179415 | 0.1738849 | 0.035883 | 0.2152 | 0.0874 | 0.03125308 | 0.1741944 | 0.2152 | 0.1278 | 0.02639509 | 87.5033 | 58.71724 | 17.50066 | 87.62 | 148.745 | 48.62686 | 0.5557146 | 173.05 | 24.305 | 4.303 | 3.105282 | 0.8606 | 2.64 | 7.22 | 2.461823 | 0.5721178 | 8.96 | 1.74 | -0.0914 | -0.3314288 | -0.01828 | 0.052 | 1.836 | 0.3939447 | 4.310117 | 1.236 | -0.6 | 1.4965 | 1.44477083 | 0.2993 | 1.24 | 0.8 | 0.296298414 | 0.197994262 | 2.04 | 1.24 | 1.2365 | 1.176914 | 0.2473 | 0.95 | 0.95 | 0.2858019 | 0.2311378 | 1.9 | 0.95 | 4.15 | 2.60612 | 0.83 | 2 | 10 | 3.824591 | 0.9215883 | 12 | 2 | 8.3936 | 8.267439 | 1.67872 | 8.3 | 5.728 | 1.195951 | 0.1424837 | 13.05 | 7.322 | 6.8534 | 6.630713 | 1.37068 | 5.695 | 3.699 | 1.319289 | 0.1925014 | 9.394 | 5.695 | 13.56346 | 13.01962 | 2.712691 | 11.02969 | 9.26258 | 2.924985 | 0.2156519 | 20.29227 | 11.02969 | 76.14545 | 44.8878 | 15.22909 | 54.611 | 192.876 | 65.25888 | 0.8570293 | 204.748 | 11.872 | 995.9105 | 967.8544 | 199.1821 | 1050.15 | 665.09 | 156.9232 | 0.1575676 | 1357.77 | 692.68 | 4.6 | 4.347826 | 0.92 | 5 | 3 | 1.019804 | 0.2216965 | 6 | 3 | 25.9123 | 25.88879 | 5.18246 | 26.4 | 2.3 | 0.7740516 | 0.02987198 | 26.74 | 24.44 | 89.75 | 50.6023 | 17.95 | 35.3 | 366.1 | 87.25036 | 0.9721489 | 401 | 34.9 | 4.15 | 2.60612 | 0.83 | 2 | 10 | 3.824591 | 0.9215883 | 12 | 2 | 1.95 | 0 | 2.2 | 0.4698795 | 0 | 0.5301205 | 3.206 | 3.060659 | 0.6412 | 2.76 | 2.25 | 0.725413 | 0.2262673 | 4.7 | 2.45 | -11.25 | 1.444646 | 6.315201 | -16.25227 | -71.04601 | -102.6363 | 1547.3 | 1494.186913 | 309.46 | 1655.15 | 1655 | 340.3000551 | 0.219931529 | 2835.15 | 1180.15 | BMG
22.647 | 20.41942 | 7.549 | 29 | 17 | 6.4368 | 0.2842231 | 29 | 12 | 0.149645 | 0.1470839 | 0.04988167 | 0.132 | 0.044 | 0.02019948 | 0.1349827 | 0.176 | 0.132 | 0.01482126 | 0.1590535 | 0.1530714 | 0.05301783 | 0.1278 | 0.0698 | 0.0313923 | 0.1973695 | 0.1976 | 0.1278 | 0.01885344 | 47.901027 | 42.21282 | 15.967009 | 63.546 | 39.241 | 15.3108 | 0.3196341 | 63.546 | 24.305 | 4.9523 | 2.556447 | 1.650767 | 8.96 | 7.42 | 3.662528 | 0.739561 | 8.96 | 1.54 | 0.49908 | 0.06908166 | 0.16636 | 1.236 | 1.636 | 0.6893536 | 1.381249 | 1.236 | -0.4 | 1.6245 | 1.587083035 | 0.5415 | 1.85 | 0.53 | 0.239294275 | 0.147303339 | 1.85 | 1.32 | 1.46561 | 1.34836 | 0.4885367 | 1.9 | 0.9 | 0.4112802 | 0.2806205 | 1.9 | 1 | 6.095 | 3.186097 | 2.031667 | 11 | 9 | 4.481738 | 0.7353139 | 11 | 2 | 10.666984 | 10.23507 | 3.555661 | 13.05 | 4.51 | 2.182134 | 0.2045689 | 13.05 | 8.54 | 7.124388 | 7.036813 | 2.374796 | 7.726 | 1.613 | 0.7656796 | 0.107473 | 7.726 | 6.113 | 16.27555 | 15.35562 | 5.425185 | 20.29227 | 8.420998 | 3.831458 | 0.2354118 | 20.29227 | 11.87128 | 57.637036 | 20.85933 | 19.21235 | 11.872 | 192.876 | 70.44608 | 1.222236 | 204.748 | 11.872 | 1190.7901 | 1166.059 | 396.93 | 1357.77 | 434.62 | 166.5362 | 0.1398535 | 1357.77 | 923.15 | 3.819 | 3.772399 | 1.273 | 4 | 1 | 0.3850182 | 0.1008165 | 4 | 3 | 25.059645 | 25.04164 | 8.353215 | 24.44 | 1.489 | 0.6755616 | 0.02695815 | 25.929 | 24.44 | 283.491 | 243.0181 | 94.497 | 401 | 245 | 108.4533 | 0.3825636 | 401 | 156 | 6.095 | 3.186097 | 2.031667 | 11 | 9 | 4.481738 | 0.7353139 | 11 | 2 | 1.545 | 0 | 4.55 | 0.2534865 | 0 | 0.7465135 | 3.7874 | 3.564053 | 1.262467 | 4.7 | 1.99 | 0.8968875 | 0.2368082 | 4.7 | 2.71 | -11.181716 | 1.035528 | 8.107348 | -11.57898 | -90.65407 | -93.87482 | 2176.326 | 1998.322779 | 725.442 | 2835.15 | 1472 | 617.363278 | 0.283672243 | 2835.15 | 1363.15 | BMG
[179 empty] | -11.181716 | [15 empty] | Cu45.5Mg18.1Ca36.4
38.838 | 32.69612 | 9.7095 | 29 | 50 | 18.79568 | 0.4839509 | 72 | 22 | 0.147973 | 0.1457155 | 0.03699325 | 0.132 | 0.043 | 0.01874466 | 0.1266762 | 0.175 | 0.132 | 0.01423698 | 0.1383504 | 0.1372367 | 0.0345876 | 0.1278 | 0.03 | 0.01271246 | 0.09188596 | 0.1578 | 0.1278 | 0.01137825 | 90.108701 | 72.55032 | 22.52717525 | 63.546 | 130.623 | 49.85634 | 0.5532911 | 178.49 | 47.867 | 9.328486 | 8.409836 | 2.3321215 | 8.96 | 8.794 | 2.663998 | 0.2855767 | 13.3 | 4.506 | 0.80467 | 0.2704728 | 0.2011675 | 1.236 | 1.16 | 0.5223411 | 0.649137 | 1.236 | 0.076 | 1.69366 | 1.673665176 | 0.423415 | 1.85 | 0.39 | 0.180641646 | 0.106657562 | 1.85 | 1.46 | 1.69024 | 1.648343 | 0.42256 | 1.9 | 0.6 | 0.2535238 | 0.1499928 | 1.9 | 1.3 | 8.008 | 6.358382 | 2.002 | 11 | 7 | 3.410562 | 0.4258944 | 11 | 4 | 16.77675 | 15.53167 | 4.1941875 | 13.05 | 13.35 | 5.109165 | 0.3045384 | 26.4 | 13.05 | 7.329627 | 7.301412 | 1.83240675 | 7.726 | 0.967 | 0.4510765 | 0.06154153 | 7.726 | 6.759 | 17.72439 | 17.20541 | 4.431097 | 20.29227 | 6.717106 | 2.948063 | 0.1663281 | 20.29227 | 13.57517 | 25.596499 | 17.01887 | 6.39912475 | 11.872 | 39.444 | 17.05442 | 0.6662794 | 51.316 | 11.872 | 1793.43868 | 1656.697 | 448.35967 | 1357.77 | 1392.38 | 533.3062 | 0.2973652 | 2750.15 | 1357.77 | 4.53 | 4.397215 | 1.1325 | 4 | 2 | 0.8479976 | 0.1871959 | 6 | 4 | 24.84017 | 24.82884 | 6.2100425 | 24.44 | 1.29 | 0.53541 | 0.0215542 | 25.73 | 24.44 | 237.8789 | 52.13887 | 59.469725 | 401 | 379.1 | 185.6619 | 0.7804893 | 401 | 21.9 | 8.008 | 6.358382 | 2.002 | 11 | 7 | 3.410562 | 0.4258944 | 11 | 4 | 1.376 | 0 | 6.632 | 0.1718282 | 0 | 0.8281718 | 4.30575 | 4.243986 | 1.0764375 | 4.7 | 1.19 | 0.4930623 | 0.1145125 | 4.7 | 3.51 | -11.176224 | 1.108346 | 1.757184 | -12.38713 | -19.63868 | -21.76646 | 3547.93 | 3347.962967 | 886.9825 | 2835.15 | 2182 | 911.405657 | 0.256883776 | 5017.15 | 2835.15 | BMG
[179 empty] | -11.176224 | [15 empty] | (Cu0.6Hf0.25Ti0.15)94Nb6
32.5 | 28.88889 | 10.83333 | 39 | 26 | 8.720665 | 0.2683282 | 39 | 13 | 0.1657 | 0.1598193 | 0.05523333 | 0.19 | 0.069 | 0.02991337 | 0.1805273 | 0.19 | 0.121 | 0.02087084 | 0.15967 | 0.1551503 | 0.05322333 | 0.1802 | 0.0561 | 0.02568233 | 0.1608463 | 0.1802 | 0.1241 | 0.0183381 | 72.79516386 | 63.18332 | 24.26505462 | 88.90585 | 61.9243114 | 21.25591 | 0.2919962 | 88.90585 | 26.9815386 | 5.313 | 4.775899 | 1.771 | 4.47 | 5.17 | 1.752324 | 0.3298183 | 7.87 | 2.7 | 0.27338 | 0.2411826 | 0.09112667 | 0.307 | 0.2798 | 0.08698885 | 0.3181976 | 0.4328 | 0.153 | 1.475 | 1.463659946 | 0.491666667 | 1.39 | 0.31 | 0.134331679 | 0.091072325 | 1.68 | 1.37 | 1.442 | 1.39305 | 0.4806667 | 1.22 | 0.61 | 0.2784888 | 0.1931268 | 1.83 | 1.22 | 5.5 | 4.078431 | 1.833333 | 3 | 10 | 3.354102 | 0.6098367 | 13 | 3 | 12.059 | 11.95621 | 4.019667 | 11.4 | 3.01 | 1.153659 | 0.09566788 | 13.8 | 10.79 | 6.6997 | 6.614829 | 2.233233 | 6.217 | 1.917 | 0.7906425 | 0.1180116 | 7.903 | 5.986 | 14.07721 | 13.71678 | 4.692405 | 12.22988 | 6.598953 | 2.375292 | 0.1687331 | 18.82883 | 12.22988 | 44.5292 | 24.28735 | 14.84307 | 65.694 | 54.142 | 25.95648 | 0.5829091 | 65.694 | 11.552 | 1716.182 | 1649.461 | 572.0607 | 1799.15 | 877.68 | 260.9592 | 0.152058 | 1811.15 | 933.47 | 4.5 | 4.379562 | 1.5 | 5 | 2 | 0.6708204 | 0.1490712 | 5 | 3 | 25.868 | 25.83957 | 8.622667 | 26.53 | 2.33 | 0.8474173 | 0.03275929 | 26.53 | 24.2 | 58.08 | 25.61061 | 19.36 | 17.2 | 219.8 | 65.96006 | 1.135676 | 237 | 17.2 | 4.5 | 3.692308 | 1.5 | 3 | 5 | 2.291288 | 0.5091751 | 8 | 3 | 2 | 0.1 | 2.4 | 0.4444444 | 0.02222222 | 0.5333333 | 3.674 | 3.546969 | 1.224667 | 3.1 | 1.55 | 0.7142017 | 0.1943935 | 4.65 | 3.1 | -11.16 | 0.8979457 | 5.384447 | -10.02107 | -60.09043 | -53.95794 | 3384.95 | 3358.200169 | 1128.316667 | 3609.15 | 817 | 290.1219743 | 0.085709383 | 3609.15 | 2792.15 | BMG
31.15 | 25.52304 | 7.7875 | 38 | 26 | 10.09592 | 0.3241064 | 38 | 12 | 0.1701 | 0.1638362 | 0.042525 | 0.195 | 0.073 | 0.03099984 | 0.1822448 | 0.195 | 0.122 | 0.02260667 | 0.188455 | 0.1816917 | 0.04711375 | 0.2152 | 0.0874 | 0.03366628 | 0.1786436 | 0.2152 | 0.1278 | 0.0306284 | 70.4173 | 55.07329 | 17.604325 | 87.62 | 63.315 | 24.67783 | 0.3504513 | 87.62 | 24.305 | 3.451 | 2.711467 | 0.86275 | 2.64 | 7.22 | 2.130469 | 0.6173484 | 8.96 | 1.74 | -0.077 | 0.09234536 | -0.01925 | 0.052 | 1.836 | 0.3975905 | 5.163513 | 1.236 | -0.6 | 1.4765 | 1.420075552 | 0.369125 | 1.24 | 0.8 | 0.309277788 | 0.209466839 | 2.04 | 1.24 | 1.1745 | 1.109292 | 0.293625 | 0.95 | 0.95 | 0.3068302 | 0.2612432 | 1.9 | 0.95 | 3.95 | 2.39782 | 0.9875 | 2 | 10 | 3.904805 | 0.9885582 | 12 | 2 | 8.5216 | 8.407377 | 2.1304 | 8.3 | 5.728 | 1.143693 | 0.1342111 | 13.05 | 7.322 | 6.7416 | 6.495517 | 1.6854 | 5.695 | 3.699 | 1.38728 | 0.2057791 | 9.394 | 5.695 | 13.3342 | 12.73654 | 3.333549 | 11.02969 | 9.26258 | 3.066261 | 0.2299547 | 20.29227 | 11.02969 | 78.97705 | 47.62806 | 19.7442625 | 54.611 | 192.876 | 63.94263 | 0.8096356 | 204.748 | 11.872 | 986.5105 | 960.2719 | 246.627625 | 1050.15 | 665.09 | 151.9047 | 0.1539818 | 1357.77 | 692.68 | 4.4 | 4.225352 | 1.1 | 5 | 2 | 0.8 | 0.1818182 | 5 | 3 | 25.8443 | 25.82439 | 6.461075 | 26.4 | 1.96 | 0.7106931 | 0.02749903 | 26.4 | 24.44 | 89.83 | 50.76913 | 22.4575 | 35.3 | 365.7 | 87.2002 | 0.9707247 | 401 | 35.3 | 3.95 | 2.39782 | 0.9875 | 2 | 10 | 3.904805 | 0.9885582 | 12 | 2 | 1.95 | 0 | 2 | 0.4936709 | 0 | 0.5063291 | 3.268 | 3.14903 | 0.817 | 2.76 | 1.94 | 0.6692204 | 0.2047798 | 4.7 | 2.76 | -11.13 | 1.062738 | 6.641923 | -11.82827 | -73.92461 | -78.56246 | 1584.5 | 1529.140501 | 396.125 | 1655.15 | 1655 | 339.8898755 | 0.21450923 | 2835.15 | 1180.15 | BMG
21.5 | 19.86301 | 7.166667 | 20 | 17 | 5.625833 | 0.2616667 | 29 | 12 | 0.15755 | 0.1547615 | 0.05251667 | 0.176 | 0.044 | 0.02059484 | 0.1307194 | 0.176 | 0.132 | 0.01721153 | 0.171035 | 0.1648062 | 0.05701167 | 0.1976 | 0.0698 | 0.03109422 | 0.1818003 | 0.1976 | 0.1278 | 0.02297655 | 44.75245 | 40.62432 | 14.91748 | 40.078 | 39.241 | 13.44216 | 0.3003671 | 63.546 | 24.305 | 3.796 | 2.097175 | 1.265333 | 1.54 | 7.42 | 3.381329 | 0.890761 | 8.96 | 1.54 | 0.32455 | 0.04572951 | 0.1081833 | 0.025 | 1.636 | 0.6142637 | 1.892663 | 1.236 | -0.4 | 1.5315 | 1.495552552 | 0.5105 | 1.32 | 0.53 | 0.24065068 | 0.157133974 | 1.85 | 1.32 | 1.3165 | 1.215955 | 0.4388333 | 1 | 0.9 | 0.3965385 | 0.3012066 | 1.9 | 1 | 4.7 | 2.650602 | 1.566667 | 2 | 9 | 4.124318 | 0.8775145 | 11 | 2 | 9.9551 | 9.602126 | 3.318367 | 8.54 | 4.51 | 2.031067 | 0.2040227 | 13.05 | 8.54 | 6.82685 | 6.737627 | 2.275617 | 6.113 | 1.613 | 0.7895962 | 0.1156604 | 7.726 | 6.113 | 14.87221 | 14.06654 | 4.957403 | 11.87128 | 8.420998 | 3.710823 | 0.249514 | 20.29227 | 11.87128 | 57.2044 | 25.51403 | 19.06813 | 41.692 | 192.876 | 63.3579 | 1.10757 | 204.748 | 11.872 | 1159.136 | 1140.713 | 386.3787 | 1115.15 | 434.62 | 145.7881 | 0.1257731 | 1357.77 | 923.15 | 3.85 | 3.809524 | 1.283333 | 4 | 1 | 0.3570714 | 0.09274582 | 4 | 3 | 25.3233 | 25.30471 | 8.4411 | 25.929 | 1.489 | 0.6832304 | 0.02698031 | 25.929 | 24.44 | 253.7 | 224.2319 | 84.56667 | 200 | 245 | 97.6064 | 0.3847316 | 401 | 156 | 4.7 | 2.650602 | 1.566667 | 2 | 9 | 4.124318 | 0.8775145 | 11 | 2 | 1.7 | 0 | 3 | 0.3617021 | 0 | 0.6382979 | 3.4495 | 3.249228 | 1.149833 | 2.71 | 1.99 | 0.8812178 | 0.2554625 | 4.7 | 2.71 | -11.1 | 0.9745702 | 6.878728 | -10.81773 | -76.35388 | -74.41222 | 2021.45 | 1890.857396 | 673.8166667 | 1757.15 | 1472 | 549.5963155 | 0.271882221 | 2835.15 | 1363.15 | BMG
22.3 | 21.27139 | 7.433333 | 20 | 17 | 4.712749 | 0.211334 | 29 | 12 | 0.16105 | 0.1582149 | 0.05368333 | 0.176 | 0.044 | 0.02045843 | 0.1270316 | 0.176 | 0.132 | 0.01832096 | 0.174785 | 0.1680899 | 0.05826167 | 0.1976 | 0.0698 | 0.03180252 | 0.1819522 | 0.1976 | 0.1278 | 0.02448944 | 46.32975 | 43.48478 | 15.44325 | 40.078 | 39.241 | 11.77196 | 0.2540908 | 63.546 | 24.305 | 3.776 | 2.064854 | 1.258667 | 1.54 | 7.42 | 3.393998 | 0.8988343 | 8.96 | 1.54 | 0.36705 | 0.03828818 | 0.12235 | 0.025 | 1.636 | 0.5761852 | 1.569773 | 1.236 | -0.4 | 1.4965 | 1.460863771 | 0.498833333 | 1.32 | 0.53 | 0.243398336 | 0.162645063 | 1.85 | 1.32 | 1.2855 | 1.181946 | 0.4285 | 1 | 0.9 | 0.4077925 | 0.3172248 | 1.9 | 1 | 4.7 | 2.650602 | 1.566667 | 2 | 9 | 4.124318 | 0.8775145 | 11 | 2 | 9.9137 | 9.552466 | 3.304567 | 8.54 | 4.51 | 2.055127 | 0.2073017 | 13.05 | 8.54 | 6.67355 | 6.591955 | 2.224517 | 6.113 | 1.613 | 0.7640804 | 0.1144938 | 7.726 | 6.113 | 14.55579 | 13.72431 | 4.851929 | 11.87128 | 8.420998 | 3.816802 | 0.2622189 | 20.29227 | 11.87128 | 40.8988 | 24.32838 | 13.63293 | 41.692 | 192.876 | 39.94375 | 0.9766486 | 204.748 | 11.872 | 1178.336 | 1165.509 | 392.7787 | 1115.15 | 434.62 | 124.5394 | 0.1056909 | 1357.77 | 923.15 | 3.95 | 3.934426 | 1.316667 | 4 | 1 | 0.2179449 | 0.05517594 | 4 | 3 | 25.4293 | 25.41041 | 8.476433 | 25.929 | 1.489 | 0.6867432 | 0.02700598 | 25.929 | 24.44 | 258.1 | 231.5542 | 86.03333 | 200 | 245 | 94.0292 | 0.364313 | 401 | 156 | 4.7 | 2.650602 | 1.566667 | 2 | 9 | 4.124318 | 0.8775145 | 11 | 2 | 1.7 | 0 | 3 | 0.3617021 | 0 | 0.6382979 | 3.3545 | 3.151161 | 1.118167 | 2.71 | 1.99 | 0.904309 | 0.2695809 | 4.7 | 2.71 | -11.1 | 0.7909874 | 6.890229 | -8.77996 | -76.48154 | -60.49593 | 2060.85 | 1951.556696 | 686.95 | 1757.15 | 1472 | 513.9584711 | 0.249391499 | 2835.15 | 1363.15 | BMG
[179 empty] | -11.1 | [15 empty] | Ca55Mg15Cu30
[179 empty] | -11.1 | [15 empty] | Ca65Mg5Cu30
21.1 | 19.22652 | 7.033333 | 20 | 17 | 5.990826 | 0.2839254 | 29 | 12 | 0.1558 | 0.1530907 | 0.05193333 | 0.176 | 0.044 | 0.02043918 | 0.1311886 | 0.176 | 0.132 | 0.01665682 | 0.16916 | 0.163212 | 0.05638667 | 0.1976 | 0.0698 | 0.03056188 | 0.1806685 | 0.1976 | 0.1278 | 0.0222201 | 43.9638 | 39.33071 | 14.6546 | 40.078 | 39.241 | 14.13797 | 0.3215821 | 63.546 | 24.305 | 3.806 | 2.113718 | 1.268667 | 1.54 | 7.42 | 3.374932 | 0.8867398 | 8.96 | 1.54 | 0.3033 | 0.05065159 | 0.1011 | 0.025 | 1.636 | 0.6313718 | 2.081674 | 1.236 | -0.4 | 1.549 | 1.51352214 | 0.516333333 | 1.32 | 0.53 | 0.237337313 | 0.153219698 | 1.85 | 1.32 | 1.332 | 1.233705 | 0.444 | 1 | 0.9 | 0.3898666 | 0.2926927 | 1.9 | 1 | 4.7 | 2.650602 | 1.566667 | 2 | 9 | 4.124318 | 0.8775145 | 11 | 2 | 9.9758 | 9.62715 | 3.325267 | 8.54 | 4.51 | 2.01861 | 0.2023507 | 13.05 | 8.54 | 6.9035 | 6.812904 | 2.301167 | 6.113 | 1.613 | 0.7909856 | 0.1145775 | 7.726 | 6.113 | 15.03042 | 14.24415 | 5.01014 | 11.87128 | 8.420998 | 3.6464 | 0.2426014 | 20.29227 | 11.87128 | 65.3572 | 26.15127 | 21.78573 | 41.692 | 192.876 | 70.88145 | 1.084524 | 204.748 | 11.872 | 1149.536 | 1128.706 | 383.1787 | 1115.15 | 434.62 | 154.4336 | 0.1343443 | 1357.77 | 923.15 | 3.8 | 3.75 | 1.266667 | 4 | 1 | 0.4 | 0.1052632 | 4 | 3 | 25.2703 | 25.25219 | 8.423433 | 25.929 | 1.489 | 0.675256 | 0.02672133 | 25.929 | 24.44 | 251.5 | 220.7417 | 83.83333 | 200 | 245 | 99.27361 | 0.3947261 | 401 | 156 | 4.7 | 2.650602 | 1.566667 | 2 | 9 | 4.124318 | 0.8775145 | 11 | 2 | 1.7 | 0 | 3 | 0.3617021 | 0 | 0.6382979 | 3.497 | 3.300587 | 1.165667 | 2.71 | 1.99 | 0.8655409 | 0.2475095 | 4.7 | 2.71 | -10.92 | 1.029653 | 6.793344 | -11.24381 | -74.18332 | -76.38308 | 2001.75 | 1861.902011 | 667.25 | 1757.15 | 1472 | 565.5468504 | 0.282526215 | 2835.15 | 1363.15 | BMG
[179 empty] | -10.92 | [15 empty] | Ca50Mg20Cu30
21.865 | 19.52358 | 7.288333 | 29 | 17 | 6.646712 | 0.3039886 | 29 | 12 | 0.150059 | 0.1475667 | 0.05001967 | 0.132 | 0.044 | 0.01992394 | 0.1327741 | 0.176 | 0.132 | 0.01491823 | 0.1605393 | 0.154792 | 0.0535131 | 0.1278 | 0.0698 | 0.03063311 | 0.1908138 | 0.1976 | 0.1278 | 0.01924195 | 46.095941 | 40.22815 | 15.36531 | 63.546 | 39.241 | 15.66891 | 0.3399195 | 63.546 | 24.305 | 4.62018 | 2.424414 | 1.54006 | 8.96 | 7.42 | 3.611044 | 0.7815808 | 8.96 | 1.54 | 0.423824 | 0.0698158 | 0.1412747 | 1.236 | 1.636 | 0.694081 | 1.637663 | 1.236 | -0.4 | 1.61622 | 1.580361042 | 0.53874 | 1.85 | 0.53 | 0.234412695 | 0.145037616 | 1.85 | 1.32 | 1.43847 | 1.328823 | 0.47949 | 1.9 | 0.9 | 0.4010595 | 0.2788098 | 1.9 | 1 | 5.681 | 3.005875 | 1.893667 | 11 | 9 | 4.424843 | 0.7788846 | 11 | 2 | 10.478568 | 10.0689 | 3.492856 | 13.05 | 4.51 | 2.144752 | 0.2046799 | 13.05 | 8.54 | 7.120708 | 7.033729 | 2.373569 | 7.726 | 1.613 | 0.7629668 | 0.1071476 | 7.726 | 6.113 | 16.03374 | 15.17098 | 5.344581 | 20.29227 | 8.420998 | 3.734992 | 0.2329458 | 20.29227 | 11.87128 | 66.509332 | 22.57837 | 22.16978 | 11.872 | 192.876 | 76.04672 | 1.143399 | 204.748 | 11.872 | 1170.79758 | 1144.767 | 390.26586 | 1357.77 | 434.62 | 171.3098 | 0.1463189 | 1357.77 | 923.15 | 3.773 | 3.718624 | 1.257667 | 4 | 1 | 0.4188926 | 0.1110237 | 4 | 3 | 25.079379 | 25.06201 | 8.359793 | 24.44 | 1.489 | 0.6633279 | 0.02644913 | 25.929 | 24.44 | 272.221 | 232.8246 | 90.74033 | 401 | 245 | 108.3864 | 0.3981558 | 401 | 156 | 5.681 | 3.005875 | 1.893667 | 11 | 9 | 4.424843 | 0.7788846 | 11 | 2 | 1.591 | 0 | 4.09 | 0.2800563 | 0 | 0.7199437 | 3.73956 | 3.529074 | 1.24652 | 4.7 | 1.99 | 0.8743881 | 0.2338211 | 4.7 | 2.71 | -10.83874 | 1.070118 | 7.577718 | -11.59873 | -82.13292 | -87.89192 | 2108.614 | 1930.725063 | 702.8713333 | 2835.15 | 1472 | 622.0964432 | 0.295026232 | 2835.15 | 1363.15 | BMG
[179 empty] | -10.83874 | [15 empty] | Cu40.9Mg22.7Ca36.4
20.9 | 18.92333 | 6.966667 | 20 | 17 | 6.155485 | 0.2945208 | 29 | 12 | 0.154925 | 0.1522688 | 0.05164167 | 0.176 | 0.044 | 0.02030442 | 0.1310597 | 0.176 | 0.132 | 0.01637946 | 0.1682225 | 0.1624264 | 0.05607417 | 0.1976 | 0.0698 | 0.03024865 | 0.1798133 | 0.1976 | 0.1278 | 0.02184188 | 43.569475 | 38.71432 | 14.52316 | 40.078 | 39.241 | 14.45721 | 0.3318197 | 63.546 | 24.305 | 3.811 | 2.122088 | 1.270333 | 1.54 | 7.42 | 3.371718 | 0.884733 | 8.96 | 1.54 | 0.292675 | 0.05353256 | 0.09755833 | 0.025 | 1.636 | 0.6394897 | 2.184982 | 1.236 | -0.4 | 1.55775 | 1.522669845 | 0.51925 | 1.32 | 0.53 | 0.235175334 | 0.150971166 | 1.85 | 1.32 | 1.33975 | 1.242776 | 0.4465833 | 1 | 0.9 | 0.3862544 | 0.2883033 | 1.9 | 1 | 4.7 | 2.650602 | 1.566667 | 2 | 9 | 4.124318 | 0.8775145 | 11 | 2 | 9.98615 | 9.639711 | 3.328717 | 8.54 | 4.51 | 2.012273 | 0.2015064 | 13.05 | 8.54 | 6.941825 | 6.851177 | 2.313942 | 6.113 | 1.613 | 0.7888915 | 0.1136432 | 7.726 | 6.113 | 15.10952 | 14.33464 | 5.036508 | 11.87128 | 8.420998 | 3.611159 | 0.2389989 | 20.29227 | 11.87128 | 69.4336 | 26.48198 | 23.14453 | 41.692 | 192.876 | 74.02234 | 1.066088 | 204.748 | 11.872 | 1144.736 | 1122.797 | 381.5787 | 1115.15 | 434.62 | 158.3616 | 0.138339 | 1357.77 | 923.15 | 3.775 | 3.72093 | 1.258333 | 4 | 1 | 0.4175823 | 0.1106178 | 4 | 3 | 25.2438 | 25.22601 | 8.4146 | 25.929 | 1.489 | 0.669662 | 0.02652778 | 25.929 | 24.44 | 250.4 | 219.0371 | 83.46667 | 200 | 245 | 100.0787 | 0.3996752 | 401 | 156 | 4.7 | 2.650602 | 1.566667 | 2 | 9 | 4.124318 | 0.8775145 | 11 | 2 | 1.7 | 0 | 3 | 0.3617021 | 0 | 0.6382979 | 3.52075 | 3.32688 | 1.173583 | 2.71 | 1.99 | 0.8566078 | 0.2433027 | 4.7 | 2.71 | -10.785 | 1.050423 | 6.729188 | -11.32882 | -72.5743 | -76.23374 | 1991.9 | 1847.754345 | 663.9666667 | 1757.15 | 1472 | 573.1018561 | 0.287716179 | 2835.15 | 1363.15 | BMG
[179 empty] | -10.785 | [15 empty] | Ca47.5Mg22.5Cu30
23.044 | 20.70049 | 7.681333 | 29 | 17 | 6.54844 | 0.2841711 | 29 | 12 | 0.14763 | 0.1452332 | 0.04921 | 0.132 | 0.044 | 0.01964925 | 0.133098 | 0.176 | 0.132 | 0.01421606 | 0.155875 | 0.1501848 | 0.05195833 | 0.1278 | 0.0698 | 0.03083799 | 0.197838 | 0.1976 | 0.1278 | 0.01777743 | 48.941314 | 42.93501 | 16.31377 | 63.546 | 39.241 | 15.55939 | 0.3179193 | 63.546 | 24.305 | 5.2864 | 2.725577 | 1.762133 | 8.96 | 7.42 | 3.67423 | 0.6950345 | 8.96 | 1.54 | 0.55315 | 0.07892952 | 0.1843833 | 1.236 | 1.636 | 0.6979913 | 1.261848 | 1.236 | -0.4 | 1.6487 | 1.612483467 | 0.549566667 | 1.85 | 0.53 | 0.233883112 | 0.141859108 | 1.85 | 1.32 | 1.50642 | 1.388717 | 0.50214 | 1.9 | 0.9 | 0.4074665 | 0.2704867 | 1.9 | 1 | 6.5 | 3.384615 | 2.166667 | 11 | 9 | 4.5 | 0.6923077 | 11 | 2 | 10.870348 | 10.43005 | 3.623449 | 13.05 | 4.51 | 2.184198 | 0.2009318 | 13.05 | 8.54 | 7.198506 | 7.115406 | 2.399502 | 7.726 | 1.613 | 0.7418069 | 0.1030501 | 7.726 | 6.113 | 16.65766 | 15.74011 | 5.552554 | 20.29227 | 8.420998 | 3.790691 | 0.2275644 | 20.29227 | 11.87128 | 56.458192 | 19.75029 | 18.8194 | 11.872 | 192.876 | 71.17202 | 1.260615 | 204.748 | 11.872 | 1201.516 | 1175.689 | 400.5053 | 1357.77 | 434.62 | 169.3588 | 0.1409542 | 1357.77 | 923.15 | 3.818 | 3.771213 | 1.272667 | 4 | 1 | 0.3858445 | 0.1010593 | 4 | 3 | 24.99158 | 24.97448 | 8.330527 | 24.44 | 1.489 | 0.659014 | 0.02636944 | 25.929 | 24.44 | 292.492 | 249.7784 | 97.49733 | 401 | 245 | 109.5358 | 0.3744915 | 401 | 156 | 6.5 | 3.384615 | 2.166667 | 11 | 9 | 4.5 | 0.6923077 | 11 | 2 | 1.5 | 0 | 5 | 0.2307692 | 0 | 0.7692308 | 3.8779 | 3.656937 | 1.292633 | 4.7 | 1.99 | 0.8833542 | 0.2277919 | 4.7 | 2.71 | -10.749024 | 1.02099 | 8.145884 | -10.97464 | -87.5603 | -89.39816 | 2224.442 | 2037.296075 | 741.4806667 | 2835.15 | 1472 | 625.2464624 | 0.281080137 | 2835.15 | 1363.15 | BMG
[179 empty] | -10.749024 | [15 empty] | Cu50Mg18.2Ca31.8
21.15 | 18.90277 | 7.05 | 20 | 17 | 6.559535 | 0.3101435 | 29 | 12 | 0.15185 | 0.1493141 | 0.05061667 | 0.176 | 0.044 | 0.02001568 | 0.1318122 | 0.176 | 0.132 | 0.01544199 | 0.163795 | 0.158116 | 0.05459833 | 0.1976 | 0.0698 | 0.03023241 | 0.1845747 | 0.1976 | 0.1278 | 0.02028491 | 44.34855 | 38.79833 | 14.78285 | 40.078 | 39.241 | 15.38573 | 0.3469275 | 63.546 | 24.305 | 4.187 | 2.259984 | 1.395667 | 1.54 | 7.42 | 3.503303 | 0.8367095 | 8.96 | 1.54 | 0.3426 | 0.06386442 | 0.1142 | 0.025 | 1.636 | 0.6764383 | 1.974426 | 1.236 | -0.4 | 1.593 | 1.5578263 | 0.531 | 1.32 | 0.53 | 0.233261656 | 0.146429162 | 1.85 | 1.32 | 1.3925 | 1.290239 | 0.4641667 | 1 | 0.9 | 0.3917509 | 0.2813292 | 1.9 | 1 | 5.15 | 2.802548 | 1.716667 | 2 | 9 | 4.292726 | 0.8335391 | 11 | 2 | 10.222 | 9.844573 | 3.407333 | 8.54 | 4.51 | 2.081528 | 0.2036322 | 13.05 | 8.54 | 7.0608 | 6.971909 | 2.3536 | 6.113 | 1.613 | 0.7744783 | 0.109687 | 7.726 | 6.113 | 15.60968 | 14.79946 | 5.203227 | 11.87128 | 8.420998 | 3.653358 | 0.2340444 | 20.29227 | 11.87128 | 72.019 | 24.81617 | 24.00633 | 41.692 | 192.876 | 77.70662 | 1.078974 | 204.748 | 11.872 | 1152.067 | 1127.035 | 384.0223 | 1115.15 | 434.62 | 168.6882 | 0.1464222 | 1357.77 | 923.15 | 3.75 | 3.692308 | 1.25 | 4 | 1 | 0.4330127 | 0.1154701 | 4 | 3 | 25.14285 | 25.1255 | 8.38095 | 25.929 | 1.489 | 0.6624655 | 0.02634807 | 25.929 | 24.44 | 259.35 | 223.4446 | 86.45 | 200 | 245 | 105.3657 | 0.4062683 | 401 | 156 | 5.15 | 2.802548 | 1.716667 | 2 | 9 | 4.292726 | 0.8335391 | 11 | 2 | 1.65 | 0 | 3.5 | 0.3203883 | 0 | 0.6796117 | 3.644 | 3.443816 | 1.214667 | 2.71 | 1.99 | 0.8598279 | 0.2359572 | 4.7 | 2.71 | -10.73 | 1.080528 | 7.090275 | -11.59406 | -76.07865 | -82.20509 | 2035.95 | 1870.941151 | 678.65 | 1757.15 | 1472 | 606.472555 | 0.297881851 | 2835.15 | 1363.15 | BMG
[179 empty] | -10.73 | [15 empty] | Ca40Mg25Cu35
21.39 | 19.94269 | 7.13 | 20 | 17 | 5.315816 | 0.2485187 | 29 | 12 | 0.15957 | 0.1568251 | 0.05319 | 0.176 | 0.044 | 0.0202984 | 0.1272069 | 0.176 | 0.132 | 0.01782948 | 0.173879 | 0.1677541 | 0.05795967 | 0.1976 | 0.0698 | 0.03058721 | 0.1759109 | 0.1976 | 0.1278 | 0.02398638 | 44.36387 | 40.70271 | 14.78796 | 40.078 | 39.241 | 12.75443 | 0.2874958 | 63.546 | 24.305 | 3.5694 | 2.022421 | 1.1898 | 1.54 | 7.42 | 3.279019 | 0.918647 | 8.96 | 1.54 | 0.29672 | 0.04185248 | 0.09890667 | 0.025 | 1.636 | 0.5878862 | 1.981283 | 1.236 | -0.4 | 1.5086 | 1.474196305 | 0.502866667 | 1.32 | 0.53 | 0.237061258 | 0.157139903 | 1.85 | 1.32 | 1.2833 | 1.188577 | 0.4277667 | 1 | 0.9 | 0.3885024 | 0.302737 | 1.9 | 1 | 4.43 | 2.567095 | 1.476667 | 2 | 9 | 3.995635 | 0.9019492 | 11 | 2 | 9.81152 | 9.481736 | 3.270507 | 8.54 | 4.51 | 1.97417 | 0.2012093 | 13.05 | 8.54 | 6.7478 | 6.662191 | 2.249267 | 6.113 | 1.613 | 0.7778291 | 0.1152715 | 7.726 | 6.113 | 14.55629 | 13.79426 | 4.852098 | 11.87128 | 8.420998 | 3.638522 | 0.2499621 | 20.29227 | 11.87128 | 54.83788 | 26.47691 | 18.27929 | 41.692 | 192.876 | 59.36011 | 1.082465 | 204.748 | 11.872 | 1155.6974 | 1139.313 | 385.2325 | 1115.15 | 434.62 | 137.9914 | 0.119401 | 1357.77 | 923.15 | 3.87 | 3.833866 | 1.29 | 4 | 1 | 0.3363034 | 0.08690011 | 4 | 3 | 25.38917 | 25.37107 | 8.463057 | 25.929 | 1.489 | 0.6732564 | 0.02651747 | 25.929 | 24.44 | 248.55 | 221.8943 | 82.85 | 200 | 245 | 93.82349 | 0.3774834 | 401 | 156 | 4.43 | 2.567095 | 1.476667 | 2 | 9 | 3.995635 | 0.9019492 | 11 | 2 | 1.73 | 0 | 2.7 | 0.3905192 | 0 | 0.6094808 | 3.3708 | 3.180984 | 1.1236 | 2.71 | 1.99 | 0.865965 | 0.2569019 | 4.7 | 2.71 | -10.7172 | 0.9252441 | 6.440275 | -9.916026 | -69.02171 | -63.86193 | 1996.99 | 1879.478689 | 665.6633333 | 1757.15 | 1472 | 525.7567255 | 0.263274591 | 2835.15 | 1363.15 | BMG
[179 empty] | -10.7172 | [15 empty] | Ca60Mg13Cu27
21.375 | 19.04241 | 7.125 | 24.5 | 17 | 6.669661 | 0.3120309 | 29 | 12 | 0.15075 | 0.1482659 | 0.05025 | 0.154 | 0.044 | 0.01986674 | 0.131786 | 0.176 | 0.132 | 0.01511194 | 0.16205 | 0.1564071 | 0.05401667 | 0.1627 | 0.0698 | 0.03024525 | 0.1866415 | 0.1976 | 0.1278 | 0.01969554 | 44.93525 | 39.14823 | 14.97842 | 51.812 | 39.241 | 15.65676 | 0.3484294 | 63.546 | 24.305 | 4.3725 | 2.330799 | 1.4575 | 5.25 | 7.42 | 3.554306 | 0.8128774 | 8.96 | 1.54 | 0.372875 | 0.06812733 | 0.1242917 | 0.6305 | 1.636 | 0.688538 | 1.846565 | 1.236 | -0.4 | 1.60625 | 1.571106199 | 0.535416667 | 1.585 | 0.53 | 0.232429425 | 0.144703144 | 1.85 | 1.32 | 1.415 | 1.310259 | 0.4716667 | 1.45 | 0.9 | 0.3943983 | 0.2787267 | 1.9 | 1 | 5.375 | 2.885246 | 1.791667 | 6.5 | 9 | 4.357106 | 0.8106244 | 11 | 2 | 10.33475 | 9.943608 | 3.444917 | 10.795 | 4.51 | 2.109327 | 0.2041004 | 13.05 | 8.54 | 7.101125 | 7.01366 | 2.367042 | 6.9195 | 1.613 | 0.7660252 | 0.1078738 | 7.726 | 6.113 | 15.82021 | 14.99338 | 5.273402 | 16.08177 | 8.420998 | 3.674436 | 0.2322622 | 20.29227 | 11.87128 | 71.2735 | 23.92203 | 23.75783 | 26.782 | 192.876 | 78.13585 | 1.096282 | 204.748 | 11.872 | 1158.1325 | 1132.147 | 386.0442 | 1236.46 | 434.62 | 171.5887 | 0.1481598 | 1357.77 | 923.15 | 3.75 | 3.692308 | 1.25 | 4 | 1 | 0.4330127 | 0.1154701 | 4 | 3 | 25.105625 | 25.08847 | 8.368542 | 25.1845 | 1.489 | 0.6590705 | 0.02625191 | 25.929 | 24.44 | 264.375 | 226.6173 | 88.125 | 300.5 | 245 | 107.1925 | 0.4054563 | 401 | 156 | 5.375 | 2.885246 | 1.791667 | 6.5 | 9 | 4.357106 | 0.8106244 | 11 | 2 | 1.625 | 0 | 3.75 | 0.3023256 | 0 | 0.6976744 | 3.69375 | 3.490771 | 1.23125 | 3.705 | 1.99 | 0.8619156 | 0.2333443 | 4.7 | 2.71 | -10.6875 | 1.082196 | 7.249952 | -11.56596 | -77.48386 | -83.85269 | 2062.9 | 1890.071027 | 687.6333333 | 2296.15 | 1472 | 617.3389972 | 0.29925784 | 2835.15 | 1363.15 | BMG
20.7 | 18.62955 | 6.9 | 20 | 17 | 6.309517 | 0.3048076 | 29 | 12 | 0.15405 | 0.1514556 | 0.05135 | 0.176 | 0.044 | 0.02013076 | 0.1306768 | 0.176 | 0.132 | 0.01610211 | 0.167285 | 0.1616483 | 0.05576167 | 0.1976 | 0.0698 | 0.02990276 | 0.1787534 | 0.1976 | 0.1278 | 0.02146366 | 43.17515 | 38.11696 | 14.39172 | 40.078 | 39.241 | 14.75902 | 0.3418406 | 63.546 | 24.305 | 3.816 | 2.130524 | 1.272 | 1.54 | 7.42 | 3.368493 | 0.8827287 | 8.96 | 1.54 | 0.28205 | 0.05676104 | 0.09401667 | 0.025 | 1.636 | 0.6473313 | 2.295094 | 1.236 | -0.4 | 1.5665 | 1.5319288 | 0.522166667 | 1.32 | 0.53 | 0.232664458 | 0.148525029 | 1.85 | 1.32 | 1.3475 | 1.251981 | 0.4491667 | 1 | 0.9 | 0.382451 | 0.2838226 | 1.9 | 1 | 4.7 | 2.650602 | 1.566667 | 2 | 9 | 4.124318 | 0.8775145 | 11 | 2 | 9.9965 | 9.652305 | 3.332167 | 8.54 | 4.51 | 2.005863 | 0.2006565 | 13.05 | 8.54 | 6.98015 | 6.889882 | 2.326717 | 6.113 | 1.613 | 0.7849228 | 0.1124507 | 7.726 | 6.113 | 15.18863 | 14.42629 | 5.062877 | 11.87128 | 8.420998 | 3.573821 | 0.2352958 | 20.29227 | 11.87128 | 73.51 | 26.82116 | 24.50333 | 41.692 | 192.876 | 76.81926 | 1.045018 | 204.748 | 11.872 | 1139.936 | 1116.95 | 379.9787 | 1115.15 | 434.62 | 162.0524 | 0.1421592 | 1357.77 | 923.15 | 3.75 | 3.692308 | 1.25 | 4 | 1 | 0.4330127 | 0.1154701 | 4 | 3 | 25.2173 | 25.19989 | 8.405767 | 25.929 | 1.489 | 0.6629626 | 0.02628999 | 25.929 | 24.44 | 249.3 | 217.3585 | 83.1 | 200 | 245 | 100.8653 | 0.4045941 | 401 | 156 | 4.7 | 2.650602 | 1.566667 | 2 | 9 | 4.124318 | 0.8775145 | 11 | 2 | 1.7 | 0 | 3 | 0.3617021 | 0 | 0.6382979 | 3.5445 | 3.353595 | 1.1815 | 2.71 | 1.99 | 0.8469148 | 0.2389377 | 4.7 | 2.71 | -10.62 | 1.067094 | 6.650091 | -11.33254 | -70.62396 | -75.3624 | 1982.05 | 1833.82006 | 660.6833333 | 1757.15 | 1472 | 580.391411 | 0.292823799 | 2835.15 | 1363.15 | BMG
[179 empty] | -10.62 | [15 empty] | Ca45Mg25Cu30
20.675 | 18.78543 | 6.891667 | 20 | 17 | 6.018253 | 0.2910884 | 29 | 12 | 0.156025 | 0.1533745 | 0.05200833 | 0.176 | 0.044 | 0.02022435 | 0.1296225 | 0.176 | 0.132 | 0.01670952 | 0.1699675 | 0.1642701 | 0.05665583 | 0.1976 | 0.0698 | 0.02987745 | 0.1757833 | 0.1976 | 0.1278 | 0.02243126 | 42.982775 | 38.3721 | 14.32759 | 40.078 | 39.241 | 14.10656 | 0.3281909 | 63.546 | 24.305 | 3.6255 | 2.063227 | 1.2085 | 1.54 | 7.42 | 3.286366 | 0.9064586 | 8.96 | 1.54 | 0.2624 | 0.05086472 | 0.08746667 | 0.025 | 1.636 | 0.6225553 | 2.372543 | 1.236 | -0.4 | 1.5445 | 1.510192897 | 0.514833333 | 1.32 | 0.53 | 0.233258976 | 0.151025559 | 1.85 | 1.32 | 1.31725 | 1.224751 | 0.4390833 | 1 | 0.9 | 0.3791107 | 0.2878047 | 1.9 | 1 | 4.475 | 2.580645 | 1.491667 | 2 | 9 | 4.018628 | 0.8980175 | 11 | 2 | 9.8734 | 9.546609 | 3.291133 | 8.54 | 4.51 | 1.963195 | 0.1988368 | 13.05 | 8.54 | 6.9015 | 6.811333 | 2.3005 | 6.113 | 1.613 | 0.7890021 | 0.1143233 | 7.726 | 6.113 | 14.899 | 14.15728 | 4.966333 | 11.87128 | 8.420998 | 3.547786 | 0.2381224 | 20.29227 | 11.87128 | 70.1791 | 27.58212 | 23.39303 | 41.692 | 192.876 | 73.58775 | 1.048571 | 204.748 | 11.872 | 1138.6705 | 1117.769 | 379.5568 | 1115.15 | 434.62 | 154.6897 | 0.1358512 | 1357.77 | 923.15 | 3.775 | 3.72093 | 1.258333 | 4 | 1 | 0.4175823 | 0.1106178 | 4 | 3 | 25.281025 | 25.26345 | 8.427008 | 25.929 | 1.489 | 0.665317 | 0.02631685 | 25.929 | 24.44 | 245.375 | 216.0717 | 81.79167 | 200 | 245 | 97.40115 | 0.3969481 | 401 | 156 | 4.475 | 2.580645 | 1.491667 | 2 | 9 | 4.018628 | 0.8980175 | 11 | 2 | 1.725 | 0 | 2.75 | 0.3854749 | 0 | 0.6145251 | 3.471 | 3.284203 | 1.157 | 2.71 | 1.99 | 0.8443749 | 0.2432656 | 4.7 | 2.71 | -10.5925 | 1.037217 | 6.430937 | -10.98672 | -68.1197 | -70.65489 | 1964.95 | 1829.467332 | 654.9833333 | 1757.15 | 1472 | 557.9608947 | 0.28395679 | 2835.15 | 1363.15 | BMG
[179 empty] | -10.5925 | [15 empty] | Ca50Mg22.5Cu27.5
21.6 | 19.18412 | 7.2 | 29 | 17 | 6.770524 | 0.3134502 | 29 | 12 | 0.14965 | 0.1472323 | 0.04988333 | 0.132 | 0.044 | 0.01965522 | 0.1313412 | 0.176 | 0.132 | 0.01478188 | 0.160305 | 0.1547348 | 0.053435 | 0.1278 | 0.0698 | 0.03015728 | 0.1881244 | 0.1976 | 0.1278 | 0.01910616 | 45.52195 | 39.5045 | 15.17398 | 63.546 | 39.241 | 15.90154 | 0.349316 | 63.546 | 24.305 | 4.558 | 2.406196 | 1.519333 | 8.96 | 7.42 | 3.595029 | 0.7887296 | 8.96 | 1.54 | 0.40315 | 0.07300003 | 0.1343833 | 1.236 | 1.636 | 0.6991189 | 1.734141 | 1.236 | -0.4 | 1.6195 | 1.584614458 | 0.539833333 | 1.85 | 0.53 | 0.230834898 | 0.14253467 | 1.85 | 1.32 | 1.4375 | 1.330909 | 0.4791667 | 1.9 | 0.9 | 0.3957509 | 0.275305 | 1.9 | 1 | 5.6 | 2.972973 | 1.866667 | 11 | 9 | 4.409082 | 0.787336 | 11 | 2 | 10.4475 | 10.04466 | 3.4825 | 13.05 | 4.51 | 2.130806 | 0.2039536 | 13.05 | 8.54 | 7.14145 | 7.055913 | 2.380483 | 7.726 | 1.613 | 0.755328 | 0.1057668 | 7.726 | 6.113 | 16.03073 | 15.19245 | 5.343577 | 20.29227 | 8.420998 | 3.683381 | 0.22977 | 20.29227 | 11.87128 | 70.528 | 23.09009 | 23.50933 | 11.872 | 192.876 | 78.55567 | 1.113822 | 204.748 | 11.872 | 1164.198 | 1137.305 | 388.066 | 1357.77 | 434.62 | 174.23 | 0.1496566 | 1357.77 | 923.15 | 3.75 | 3.692308 | 1.25 | 4 | 1 | 0.4330127 | 0.1154701 | 4 | 3 | 25.0684 | 25.05155 | 8.356133 | 24.44 | 1.489 | 0.6535412 | 0.02607032 | 25.929 | 24.44 | 269.4 | 229.8813 | 89.8 | 401 | 245 | 108.7568 | 0.4037 | 401 | 156 | 5.6 | 2.972973 | 1.866667 | 11 | 9 | 4.409082 | 0.787336 | 11 | 2 | 1.6 | 0 | 4 | 0.2857143 | 0 | 0.7142857 | 3.7435 | 3.539025 | 1.247833 | 4.7 | 1.99 | 0.8611288 | 0.2300331 | 4.7 | 2.71 | -10.58 | 1.080528 | 7.365616 | -11.43198 | -77.92822 | -84.20359 | 2089.85 | 1909.596139 | 696.6166667 | 2835.15 | 1472 | 626.8598807 | 0.299954485 | 2835.15 | 1363.15 | BMG
[179 empty] | -10.58 | [15 empty] | Ca35Mg25Cu40
22.279 | 19.7995 | 7.426333 | 29 | 17 | 6.796261 | 0.3050523 | 29 | 12 | 0.148035 | 0.1456937 | 0.049345 | 0.132 | 0.044 | 0.01941427 | 0.1311465 | 0.176 | 0.132 | 0.01431092 | 0.1573285 | 0.1518044 | 0.05244283 | 0.1278 | 0.0698 | 0.03023579 | 0.1921826 | 0.1976 | 0.1278 | 0.01815751 | 47.175469 | 40.92601 | 15.72516 | 63.546 | 39.241 | 16.02157 | 0.3396165 | 63.546 | 24.305 | 4.9615 | 2.579084 | 1.653833 | 8.96 | 7.42 | 3.654187 | 0.7365084 | 8.96 | 1.54 | 0.47953 | 0.07986823 | 0.1598433 | 1.236 | 1.636 | 0.7082877 | 1.477046 | 1.236 | -0.4 | 1.6406 | 1.605695258 | 0.546866667 | 1.85 | 0.53 | 0.229853519 | 0.140103327 | 1.85 | 1.32 | 1.47987 | 1.368446 | 0.49329 | 1.9 | 0.9 | 0.4001118 | 0.2703696 | 1.9 | 1 | 6.095 | 3.186097 | 2.031667 | 11 | 9 | 4.481738 | 0.7353139 | 11 | 2 | 10.686028 | 10.26123 | 3.562009 | 13.05 | 4.51 | 2.165229 | 0.2026224 | 13.05 | 8.54 | 7.194906 | 7.112322 | 2.398302 | 7.726 | 1.613 | 0.7394285 | 0.1027711 | 7.726 | 6.113 | 16.42111 | 15.55034 | 5.473703 | 20.29227 | 8.420998 | 3.719856 | 0.2265289 | 20.29227 | 11.87128 | 65.137612 | 21.24879 | 21.71254 | 11.872 | 192.876 | 76.74772 | 1.17824 | 204.748 | 11.872 | 1181.9581 | 1154.509 | 393.986 | 1357.77 | 434.62 | 175.1803 | 0.1482119 | 1357.77 | 923.15 | 3.773 | 3.718624 | 1.257667 | 4 | 1 | 0.4188926 | 0.1110237 | 4 | 3 | 25.010885 | 24.99431 | 8.336962 | 24.44 | 1.489 | 0.6487774 | 0.0259398 | 25.929 | 24.44 | 281.467 | 239.2464 | 93.82233 | 401 | 245 | 110.3859 | 0.3921807 | 401 | 156 | 6.095 | 3.186097 | 2.031667 | 11 | 9 | 4.481738 | 0.7353139 | 11 | 2 | 1.545 | 0 | 4.55 | 0.2534865 | 0 | 0.7465135 | 3.8311 | 3.620912 | 1.277033 | 4.7 | 1.99 | 0.8659375 | 0.2260284 | 4.7 | 2.71 | -10.495764 | 1.059224 | 7.686822 | -11.11736 | -80.67907 | -85.45721 | 2158.202 | 1968.557139 | 719.4006667 | 2835.15 | 1472 | 634.9362844 | 0.294196875 | 2835.15 | 1363.15 | BMG
[179 empty] | -10.495764 | [15 empty] | Cu45.5Mg22.7Ca31.8
38.884 | 32.83762 | 9.721 | 29 | 50 | 18.59727 | 0.4782757 | 72 | 22 | 0.148314 | 0.146062 | 0.0370785 | 0.132 | 0.043 | 0.01868784 | 0.1260019 | 0.175 | 0.132 | 0.01432718 | 0.1384472 | 0.1373526 | 0.0346118 | 0.1278 | 0.03 | 0.01259362 | 0.09096333 | 0.1578 | 0.1278 | 0.01139623 | 90.168218 | 72.89011 | 22.5420545 | 63.546 | 130.623 | 49.32475 | 0.5470304 | 178.49 | 47.867 | 9.312348 | 8.413182 | 2.328087 | 8.96 | 8.794 | 2.637777 | 0.2832558 | 13.3 | 4.506 | 0.80706 | 0.274592 | 0.201765 | 1.236 | 1.16 | 0.5170086 | 0.6406074 | 1.236 | 0.076 | 1.69188 | 1.672258217 | 0.42297 | 1.85 | 0.39 | 0.179116905 | 0.105868563 | 1.85 | 1.46 | 1.68832 | 1.647284 | 0.42208 | 1.9 | 0.6 | 0.2511501 | 0.1487574 | 1.9 | 1.3 | 7.944 | 6.321839 | 1.986 | 11 | 7 | 3.401891 | 0.428234 | 11 | 4 | 16.9815 | 15.66892 | 4.245375 | 13.05 | 13.35 | 5.241814 | 0.3086779 | 26.4 | 13.05 | 7.317486 | 7.288966 | 1.8293715 | 7.726 | 0.967 | 0.4537856 | 0.06201387 | 7.726 | 6.759 | 17.65159 | 17.13144 | 4.412896 | 20.29227 | 6.717106 | 2.958033 | 0.1675789 | 20.29227 | 13.57517 | 25.441382 | 17.04436 | 6.3603455 | 11.872 | 39.444 | 16.90478 | 0.6644601 | 51.316 | 11.872 | 1813.79424 | 1670.831 | 453.44856 | 1357.77 | 1392.38 | 545.366 | 0.3006769 | 2750.15 | 1357.77 | 4.54 | 4.408523 | 1.135 | 4 | 2 | 0.841665 | 0.1853888 | 6 | 4 | 24.83506 | 24.82392 | 6.208765 | 24.44 | 1.29 | 0.5308162 | 0.02137366 | 25.73 | 24.44 | 233.9602 | 52.17114 | 58.49005 | 401 | 379.1 | 185.5891 | 0.7932509 | 401 | 21.9 | 7.944 | 6.321839 | 1.986 | 11 | 7 | 3.401891 | 0.428234 | 11 | 4 | 1.368 | 0 | 6.576 | 0.1722054 | 0 | 0.8277946 | 4.3035 | 4.243041 | 1.075875 | 4.7 | 1.19 | 0.4880274 | 0.1134024 | 4.7 | 3.51 | -10.462976 | 1.141395 | 1.722073 | -11.94239 | -18.01801 | -20.56567 | 3579.19 | 3371.830957 | 894.7975 | 2835.15 | 2182 | 926.2490369 | 0.258787334 | 5017.15 | 2835.15 | BMG
[179 empty] | -10.462976 | [15 empty] | (Cu0.6Hf0.25Ti0.15)92Nb8
21.1 | 18.72014 | 7.033333 | 24.5 | 17 | 6.758846 | 0.3203245 | 29 | 12 | 0.150464 | 0.1480421 | 0.05015467 | 0.154 | 0.044 | 0.01964222 | 0.1305443 | 0.176 | 0.132 | 0.01501309 | 0.1619928 | 0.156513 | 0.0539976 | 0.1627 | 0.0698 | 0.02980017 | 0.1839598 | 0.1976 | 0.1278 | 0.01962203 | 44.330096 | 38.45927 | 14.7767 | 51.812 | 39.241 | 15.81334 | 0.356718 | 63.546 | 24.305 | 4.29528 | 2.307814 | 1.43176 | 5.25 | 7.42 | 3.52985 | 0.8217974 | 8.96 | 1.54 | 0.350204 | 0.07054923 | 0.1167347 | 0.6305 | 1.636 | 0.6907865 | 1.972526 | 1.236 | -0.4 | 1.60812 | 1.573840049 | 0.53604 | 1.585 | 0.53 | 0.229247608 | 0.142556282 | 1.85 | 1.32 | 1.41192 | 1.310251 | 0.47064 | 1.45 | 0.9 | 0.3889744 | 0.2754933 | 1.9 | 1 | 5.276 | 2.848265 | 1.758667 | 6.5 | 9 | 4.330338 | 0.8207615 | 11 | 2 | 10.294248 | 9.911475 | 3.431416 | 10.795 | 4.51 | 2.091179 | 0.2031405 | 13.05 | 8.54 | 7.117108 | 7.030716 | 2.372369 | 6.9195 | 1.613 | 0.7602863 | 0.1068252 | 7.726 | 6.113 | 15.79719 | 14.99461 | 5.265729 | 16.08177 | 8.420998 | 3.622564 | 0.229317 | 20.29227 | 11.87128 | 75.188752 | 24.55824 | 25.06292 | 26.782 | 192.876 | 80.20837 | 1.06676 | 204.748 | 11.872 | 1151.23968 | 1124.678 | 383.74656 | 1236.46 | 434.62 | 173.641 | 0.1508296 | 1357.77 | 923.15 | 3.728 | 3.667482 | 1.242667 | 4 | 1 | 0.4449899 | 0.1193642 | 4 | 3 | 25.098684 | 25.08198 | 8.366228 | 25.1845 | 1.489 | 0.6505587 | 0.02592003 | 25.929 | 24.44 | 261.196 | 223.6476 | 87.06533 | 300.5 | 245 | 107.1802 | 0.4103441 | 401 | 156 | 5.276 | 2.848265 | 1.758667 | 6.5 | 9 | 4.330338 | 0.8207615 | 11 | 2 | 1.636 | 0 | 3.64 | 0.3100834 | 0 | 0.6899166 | 3.69276 | 3.495512 | 1.23092 | 3.705 | 1.99 | 0.8491991 | 0.2299633 | 4.7 | 2.71 | -10.45408 | 1.089849 | 7.043116 | -11.39337 | -73.6293 | -80.24482 | 2042.374 | 1868.880351 | 680.7913333 | 2296.15 | 1472 | 619.5724637 | 0.303358965 | 2835.15 | 1363.15 | BMG
[179 empty] | -10.45408 | [15 empty] | Cu36.4Mg27.2Ca36.4
27.78 | 26.69425 | 5.556 | 29 | 27 | 5.731632 | 0.2063222 | 41 | 14 | 0.14391 | 0.1422659 | 0.028782 | 0.132 | 0.053 | 0.01546098 | 0.1074351 | 0.164 | 0.111 | 0.01291854 | 0.135152 | 0.1345287 | 0.0270304 | 0.1278 | 0.0309 | 0.009226901 | 0.06827054 | 0.1462 | 0.1153 | 0.01048601 | 60.858712 | 58.16189 | 12.1717424 | 63.546 | 64.821 | 13.53449 | 0.222392 | 92.906 | 28.085 | 7.37617 | 6.587226 | 1.475234 | 8.96 | 6.631 | 2.12009 | 0.2874242 | 8.96 | 2.329 | 0.81333 | 0.2033074 | 0.162666 | 1.236 | 1.314 | 0.5266196 | 0.6474858 | 1.39 | 0.076 | 1.6935 | 1.673671871 | 0.3387 | 1.85 | 0.49 | 0.179467964 | 0.105974587 | 1.95 | 1.46 | 1.749 | 1.731445 | 0.3498 | 1.9 | 0.37 | 0.1728439 | 0.09882439 | 1.91 | 1.54 | 7.98 | 6.412659 | 1.596 | 11 | 10 | 3.343591 | 0.4189964 | 14 | 4 | 16.0391 | 15.07879 | 3.20782 | 13.05 | 37.5 | 5.309988 | 0.3310652 | 50.55 | 13.05 | 7.32067 | 7.292007 | 1.464134 | 7.726 | 1.393 | 0.4550683 | 0.06216211 | 8.152 | 6.759 | 17.20742 | 16.6178 | 3.441484 | 20.29227 | 6.717106 | 3.13622 | 0.1822597 | 20.29227 | 13.57517 | 25.8001 | 16.75451 | 5.16002 | 11.872 | 40.523 | 18.23452 | 0.7067615 | 51.316 | 10.793 | 1736.3714 | 1643.722 | 347.27428 | 1357.77 | 1392.38 | 440.7828 | 0.2538528 | 2750.15 | 1357.77 | 4.1 | 4.076087 | 0.82 | 4 | 2 | 0.3316625 | 0.08089329 | 5 | 3 | 24.74609 | 24.72512 | 4.949218 | 24.44 | 6.281 | 0.6817968 | 0.0275517 | 26.07 | 19.789 | 210.34 | 51.9789 | 42.068 | 401 | 379.1 | 180.7932 | 0.8595285 | 401 | 21.9 | 7.88 | 6.340058 | 1.576 | 11 | 7 | 3.311435 | 0.4202328 | 11 | 4 | 1.42 | 0.02 | 6.44 | 0.180203 | 0.002538071 | 0.8172589 | 4.4845 | 4.458829 | 0.8969 | 4.7 | 1.05 | 0.3410055 | 0.07604092 | 5.15 | 4.1 | -10.426 | 1.21163 | 0.9700311 | -12.63245 | -10.11354 | -12.25387 | 3349.53 | 3243.293116 | 669.906 | 2835.15 | 2182 | 668.8731386 | 0.19969164 | 5017.15 | 2835.15 | BMG
[179 empty] | -10.426 | [15 empty] | Cu47Ti33Nb11Ni8Si1
21.05 | 19.56155 | 7.016667 | 20 | 17 | 5.36167 | 0.2547111 | 29 | 12 | 0.15975 | 0.1570633 | 0.05325 | 0.176 | 0.044 | 0.02009198 | 0.1257714 | 0.176 | 0.132 | 0.01787164 | 0.174525 | 0.1686473 | 0.058175 | 0.1976 | 0.0698 | 0.02994147 | 0.1715598 | 0.1976 | 0.1278 | 0.0241553 | 43.57905 | 39.87792 | 14.52635 | 40.078 | 39.241 | 12.75725 | 0.2927382 | 63.546 | 24.305 | 3.425 | 1.985234 | 1.141667 | 1.54 | 7.42 | 3.196385 | 0.933251 | 8.96 | 1.54 | 0.264 | 0.04196873 | 0.088 | 0.025 | 1.636 | 0.580175 | 2.197632 | 1.236 | -0.4 | 1.505 | 1.471668291 | 0.501666667 | 1.32 | 0.53 | 0.233184476 | 0.154939851 | 1.85 | 1.32 | 1.2715 | 1.181917 | 0.4238333 | 1 | 0.9 | 0.3784214 | 0.2976181 | 1.9 | 1 | 4.25 | 2.514286 | 1.416667 | 2 | 9 | 3.897114 | 0.9169681 | 11 | 2 | 9.7296 | 9.419124 | 3.2432 | 8.54 | 4.51 | 1.922391 | 0.1975817 | 13.05 | 8.54 | 6.7462 | 6.660989 | 2.248733 | 6.113 | 1.613 | 0.7758952 | 0.1150122 | 7.726 | 6.113 | 14.45116 | 13.729 | 4.817053 | 11.87128 | 8.420998 | 3.546033 | 0.2453806 | 20.29227 | 11.87128 | 58.6954 | 27.6382 | 19.56513 | 41.692 | 192.876 | 62.62014 | 1.066866 | 204.748 | 11.872 | 1147.005 | 1130.382 | 382.335 | 1115.15 | 434.62 | 138.6758 | 0.1209025 | 1357.77 | 923.15 | 3.85 | 3.809524 | 1.283333 | 4 | 1 | 0.3570714 | 0.09274582 | 4 | 3 | 25.39775 | 25.38016 | 8.465917 | 25.929 | 1.489 | 0.6637723 | 0.02613508 | 25.929 | 24.44 | 243.65 | 218.1035 | 81.21667 | 200 | 245 | 92.11584 | 0.3780662 | 401 | 156 | 4.25 | 2.514286 | 1.416667 | 2 | 9 | 3.897114 | 0.9169681 | 11 | 2 | 1.75 | 0 | 2.5 | 0.4117647 | 0 | 0.5882353 | 3.35 | 3.168796 | 1.116667 | 2.71 | 1.99 | 0.8460496 | 0.2525521 | 4.7 | 2.71 | -10.41 | 0.937637 | 6.125619 | -9.760801 | -63.76769 | -59.79094 | 1967.55 | 1852.949794 | 655.85 | 1757.15 | 1472 | 519.1707234 | 0.263866597 | 2835.15 | 1363.15 | BMG
[179 empty] | -10.41 | [15 empty] | Ca60Mg15Cu25
20.65 | 18.94393 | 6.883333 | 20 | 17 | 5.712049 | 0.2766125 | 29 | 12 | 0.158 | 0.1553427 | 0.05266667 | 0.176 | 0.044 | 0.02012461 | 0.127371 | 0.176 | 0.132 | 0.01731693 | 0.17265 | 0.1669783 | 0.05755 | 0.1976 | 0.0698 | 0.02961009 | 0.1715036 | 0.1976 | 0.1278 | 0.02339885 | 42.7904 | 38.63069 | 14.26347 | 40.078 | 39.241 | 13.41966 | 0.3136137 | 63.546 | 24.305 | 3.435 | 2.000051 | 1.145 | 1.54 | 7.42 | 3.19078 | 0.9289024 | 8.96 | 1.54 | 0.24275 | 0.04607814 | 0.08091667 | 0.025 | 1.636 | 0.5961042 | 2.45563 | 1.236 | -0.4 | 1.5225 | 1.489065167 | 0.5075 | 1.32 | 0.53 | 0.231773057 | 0.152231893 | 1.85 | 1.32 | 1.287 | 1.19868 | 0.429 | 1 | 0.9 | 0.3732975 | 0.2900524 | 1.9 | 1 | 4.25 | 2.514286 | 1.416667 | 2 | 9 | 3.897114 | 0.9169681 | 11 | 2 | 9.7503 | 9.443202 | 3.2501 | 8.54 | 4.51 | 1.911669 | 0.1960626 | 13.05 | 8.54 | 6.82285 | 6.734554 | 2.274283 | 6.113 | 1.613 | 0.7852216 | 0.115087 | 7.726 | 6.113 | 14.60937 | 13.89813 | 4.86979 | 11.87128 | 8.420998 | 3.497657 | 0.2394119 | 20.29227 | 11.87128 | 66.8482 | 28.38753 | 22.28273 | 41.692 | 192.876 | 70.04945 | 1.047888 | 204.748 | 11.872 | 1137.405 | 1118.591 | 379.135 | 1115.15 | 434.62 | 146.9477 | 0.1291956 | 1357.77 | 923.15 | 3.8 | 3.75 | 1.266667 | 4 | 1 | 0.4 | 0.1052632 | 4 | 3 | 25.34475 | 25.32733 | 8.44825 | 25.929 | 1.489 | 0.6615529 | 0.02610217 | 25.929 | 24.44 | 241.45 | 214.8 | 80.48333 | 200 | 245 | 93.64479 | 0.3878434 | 401 | 156 | 4.25 | 2.514286 | 1.416667 | 2 | 9 | 3.897114 | 0.9169681 | 11 | 2 | 1.75 | 0 | 2.5 | 0.4117647 | 0 | 0.5882353 | 3.3975 | 3.217624 | 1.1325 | 2.71 | 1.99 | 0.8353854 | 0.2458824 | 4.7 | 2.71 | -10.39 | 0.9972715 | 6.121604 | -10.36165 | -63.60346 | -63.42992 | 1947.85 | 1825.135218 | 649.2833333 | 1757.15 | 1472 | 534.0427979 | 0.274170392 | 2835.15 | 1363.15 | BMG
[179 empty] | -10.39 | [15 empty] | Ca55Mg20Cu25
21.45 | 20.2208 | 7.15 | 20 | 17 | 4.954543 | 0.230981 | 29 | 12 | 0.1615 | 0.1588224 | 0.05383333 | 0.176 | 0.044 | 0.01990603 | 0.1232571 | 0.176 | 0.132 | 0.01842636 | 0.1764 | 0.1703501 | 0.0588 | 0.1976 | 0.0698 | 0.03015286 | 0.1709346 | 0.1976 | 0.1278 | 0.02491174 | 44.3677 | 41.20837 | 14.78923 | 40.078 | 39.241 | 12.00683 | 0.270621 | 63.546 | 24.305 | 3.415 | 1.970634 | 1.138333 | 1.54 | 7.42 | 3.201949 | 0.9376131 | 8.96 | 1.54 | 0.28525 | 0.03853228 | 0.09508333 | 0.025 | 1.636 | 0.5629944 | 1.973688 | 1.236 | -0.4 | 1.4875 | 1.454673218 | 0.495833333 | 1.32 | 0.53 | 0.233278267 | 0.156825726 | 1.85 | 1.32 | 1.256 | 1.165617 | 0.4186667 | 1 | 0.9 | 0.3828498 | 0.3048168 | 1.9 | 1 | 4.25 | 2.514286 | 1.416667 | 2 | 9 | 3.897114 | 0.9169681 | 11 | 2 | 9.7089 | 9.395168 | 3.2363 | 8.54 | 4.51 | 1.932831 | 0.1990783 | 13.05 | 8.54 | 6.66955 | 6.589014 | 2.223183 | 6.113 | 1.613 | 0.7587511 | 0.1137635 | 7.726 | 6.113 | 14.29295 | 13.56394 | 4.764316 | 11.87128 | 8.420998 | 3.586787 | 0.250948 | 20.29227 | 11.87128 | 50.5426 | 26.92741 | 16.84753 | 41.692 | 192.876 | 52.94054 | 1.047444 | 204.748 | 11.872 | 1156.605 | 1142.424 | 385.535 | 1115.15 | 434.62 | 129.1666 | 0.1116773 | 1357.77 | 923.15 | 3.9 | 3.870968 | 1.3 | 4 | 1 | 0.3 | 0.07692308 | 4 | 3 | 25.45075 | 25.43322 | 8.483583 | 25.929 | 1.489 | 0.6617531 | 0.02600132 | 25.929 | 24.44 | 245.85 | 221.5101 | 81.95 | 200 | 245 | 90.50761 | 0.3681416 | 401 | 156 | 4.25 | 2.514286 | 1.416667 | 2 | 9 | 3.897114 | 0.9169681 | 11 | 2 | 1.75 | 0 | 2.5 | 0.4117647 | 0 | 0.5882353 | 3.3025 | 3.121427 | 1.100833 | 2.71 | 1.99 | 0.8539431 | 0.2585747 | 4.7 | 2.71 | -10.31 | 0.856841 | 6.081053 | -8.834031 | -62.69565 | -53.72021 | 1987.25 | 1881.625263 | 662.4166667 | 1757.15 | 1472 | 503.0890478 | 0.253158409 | 2835.15 | 1363.15 | BMG
[179 empty] | -10.31 | [15 empty] | Ca65Mg10Cu25
20.72 | 19.12929 | 6.906667 | 20 | 17 | 5.517391 | 0.2662833 | 29 | 12 | 0.15914 | 0.1564888 | 0.05304667 | 0.176 | 0.044 | 0.020022 | 0.1258137 | 0.176 | 0.132 | 0.01767084 | 0.174098 | 0.1684224 | 0.05803267 | 0.1976 | 0.0698 | 0.02949696 | 0.1694273 | 0.1976 | 0.1278 | 0.02393718 | 42.87118 | 38.97958 | 14.29039 | 40.078 | 39.241 | 13.00612 | 0.3033768 | 63.546 | 24.305 | 3.3568 | 1.972942 | 1.118933 | 1.54 | 7.42 | 3.149599 | 0.9382742 | 8.96 | 1.54 | 0.23914 | 0.04358405 | 0.07971333 | 0.025 | 1.636 | 0.581912 | 2.433353 | 1.236 | -0.4 | 1.5102 | 1.477305412 | 0.5034 | 1.32 | 0.53 | 0.230846183 | 0.15285802 | 1.85 | 1.32 | 1.2718 | 1.185227 | 0.4239333 | 1 | 0.9 | 0.3712449 | 0.2919051 | 1.9 | 1 | 4.16 | 2.488688 | 1.386667 | 2 | 9 | 3.843748 | 0.9239779 | 11 | 2 | 9.69692 | 9.39768 | 3.232307 | 8.54 | 4.51 | 1.890506 | 0.1949594 | 13.05 | 8.54 | 6.77606 | 6.689615 | 2.258687 | 6.113 | 1.613 | 0.7796102 | 0.1150536 | 7.726 | 6.113 | 14.46187 | 13.76344 | 4.820625 | 11.87128 | 8.420998 | 3.479968 | 0.2406305 | 20.29227 | 11.87128 | 63.88528 | 28.56628 | 21.29509 | 41.692 | 192.876 | 67.13107 | 1.050807 | 204.748 | 11.872 | 1138.8188 | 1121.259 | 379.6063 | 1115.15 | 434.62 | 142.1365 | 0.1248104 | 1357.77 | 923.15 | 3.82 | 3.773585 | 1.273333 | 4 | 1 | 0.3841875 | 0.1005726 | 4 | 3 | 25.38084 | 25.36354 | 8.46028 | 25.929 | 1.489 | 0.6586939 | 0.02595241 | 25.929 | 24.44 | 240.32 | 214.9451 | 80.10667 | 200 | 245 | 91.7552 | 0.3818043 | 401 | 156 | 4.16 | 2.488688 | 1.386667 | 2 | 9 | 3.843748 | 0.9239779 | 11 | 2 | 1.76 | 0 | 2.4 | 0.4230769 | 0 | 0.5769231 | 3.3586 | 3.182015 | 1.119533 | 2.71 | 1.99 | 0.8319808 | 0.2477165 | 4.7 | 2.71 | -10.2624 | 0.9671134 | 5.974284 | -9.924905 | -61.31049 | -59.29419 | 1944.95 | 1828.89361 | 648.3166667 | 1757.15 | 1472 | 521.1274316 | 0.267938729 | 2835.15 | 1363.15 | BMG
[179 empty] | -10.2624 | [15 empty] | Ca58Mg18Cu24
20.64 | 19.00808 | 6.88 | 20 | 17 | 5.584837 | 0.2705832 | 29 | 12 | 0.15879 | 0.1561442 | 0.05293 | 0.176 | 0.044 | 0.02003012 | 0.1261422 | 0.176 | 0.132 | 0.0175599 | 0.173723 | 0.1680868 | 0.05790767 | 0.1976 | 0.0698 | 0.0294341 | 0.1694312 | 0.1976 | 0.1278 | 0.02378589 | 42.71345 | 38.7351 | 14.23782 | 40.078 | 39.241 | 13.13405 | 0.3074922 | 63.546 | 24.305 | 3.3588 | 1.975851 | 1.1196 | 1.54 | 7.42 | 3.148508 | 0.9373907 | 8.96 | 1.54 | 0.23489 | 0.0444066 | 0.07829667 | 0.025 | 1.636 | 0.5850043 | 2.490546 | 1.236 | -0.4 | 1.5137 | 1.480778678 | 0.504566667 | 1.32 | 0.53 | 0.23058905 | 0.15233471 | 1.85 | 1.32 | 1.2749 | 1.18856 | 0.4249667 | 1 | 0.9 | 0.3702553 | 0.2904191 | 1.9 | 1 | 4.16 | 2.488688 | 1.386667 | 2 | 9 | 3.843748 | 0.9239779 | 11 | 2 | 9.70106 | 9.402464 | 3.233687 | 8.54 | 4.51 | 1.88842 | 0.1946612 | 13.05 | 8.54 | 6.79139 | 6.704325 | 2.263797 | 6.113 | 1.613 | 0.7814912 | 0.1150709 | 7.726 | 6.113 | 14.49352 | 13.7971 | 4.831172 | 11.87128 | 8.420998 | 3.470642 | 0.2394617 | 20.29227 | 11.87128 | 65.51584 | 28.72301 | 21.83861 | 41.692 | 192.876 | 68.53772 | 1.046124 | 204.748 | 11.872 | 1136.8988 | 1118.919 | 378.9663 | 1115.15 | 434.62 | 143.7311 | 0.1264238 | 1357.77 | 923.15 | 3.81 | 3.761755 | 1.27 | 4 | 1 | 0.3923009 | 0.1029661 | 4 | 3 | 25.37024 | 25.35297 | 8.456747 | 25.929 | 1.489 | 0.6583163 | 0.02594837 | 25.929 | 24.44 | 239.88 | 214.2956 | 79.96 | 200 | 245 | 92.05252 | 0.383744 | 401 | 156 | 4.16 | 2.488688 | 1.386667 | 2 | 9 | 3.843748 | 0.9239779 | 11 | 2 | 1.76 | 0 | 2.4 | 0.4230769 | 0 | 0.5769231 | 3.3681 | 3.191742 | 1.1227 | 2.71 | 1.99 | 0.8299418 | 0.2464125 | 4.7 | 2.71 | -10.26 | 0.9784546 | 5.974556 | -10.03894 | -61.29895 | -59.97824 | 1941.01 | 1823.408112 | 647.0033333 | 1757.15 | 1472 | 524.0138361 | 0.269969674 | 2835.15 | 1363.15 | BMG
20.25 | 18.36412 | 6.75 | 20 | 17 | 6.015605 | 0.2970669 | 29 | 12 | 0.15625 | 0.1536594 | 0.05208333 | 0.176 | 0.044 | 0.02000469 | 0.12803 | 0.176 | 0.132 | 0.01676222 | 0.170775 | 0.165342 | 0.056925 | 0.1976 | 0.0698 | 0.02915462 | 0.1707195 | 0.1976 | 0.1278 | 0.02264241 | 42.00175 | 37.4591 | 14.00058 | 40.078 | 39.241 | 14.00653 | 0.3334749 | 63.546 | 24.305 | 3.445 | 2.015092 | 1.148333 | 1.54 | 7.42 | 3.185133 | 0.924567 | 8.96 | 1.54 | 0.2215 | 0.05107966 | 0.07383333 | 0.025 | 1.636 | 0.6108799 | 2.757923 | 1.236 | -0.4 | 1.54 | 1.506878268 | 0.513333333 | 1.32 | 0.53 | 0.22901965 | 0.148714058 | 1.85 | 1.32 | 1.3025 | 1.215926 | 0.4341667 | 1 | 0.9 | 0.367449 | 0.2821105 | 1.9 | 1 | 4.25 | 2.514286 | 1.416667 | 2 | 9 | 3.897114 | 0.9169681 | 11 | 2 | 9.771 | 9.467404 | 3.257 | 8.54 | 4.51 | 1.900661 | 0.1945206 | 13.05 | 8.54 | 6.8995 | 6.809762 | 2.299833 | 6.113 | 1.613 | 0.7870084 | 0.1140675 | 7.726 | 6.113 | 14.76758 | 14.07148 | 4.922527 | 11.87128 | 8.420998 | 3.441336 | 0.2330332 | 20.29227 | 11.87128 | 75.001 | 29.17862 | 25.00033 | 41.692 | 192.876 | 75.89225 | 1.011883 | 204.748 | 11.872 | 1127.805 | 1107.043 | 375.935 | 1115.15 | 434.62 | 154.1816 | 0.1367095 | 1357.77 | 923.15 | 3.75 | 3.692308 | 1.25 | 4 | 1 | 0.4330127 | 0.1154701 | 4 | 3 | 25.29175 | 25.27471 | 8.430583 | 25.929 | 1.489 | 0.6550517 | 0.02589982 | 25.929 | 24.44 | 239.25 | 211.5952 | 79.75 | 200 | 245 | 95.0983 | 0.3974851 | 401 | 156 | 4.25 | 2.514286 | 1.416667 | 2 | 9 | 3.897114 | 0.9169681 | 11 | 2 | 1.75 | 0 | 2.5 | 0.4117647 | 0 | 0.5882353 | 3.445 | 3.267981 | 1.148333 | 2.71 | 1.99 | 0.8218424 | 0.2385609 | 4.7 | 2.71 | -10.25 | 1.039721 | 6.065758 | -10.65714 | -62.17402 | -64.64362 | 1928.15 | 1798.14334 | 642.7166667 | 1757.15 | 1472 | 547.803797 | 0.284108496 | 2835.15 | 1363.15 | BMG
[179 empty] | -10.25 | [15 empty] | Ca50Mg25Cu25
15.38 | 13.95945 | 3.845 | 13 | 45 | 7.534959 | 0.4899193 | 58 | 13 | 0.12304 | 0.1223641 | 0.03076 | 0.121 | 0.083 | 0.01164639 | 0.09465532 | 0.204 | 0.121 | 0.008056563 | 0.142121 | 0.1416886 | 0.03553025 | 0.1432 | 0.0584 | 0.008031815 | 0.05651392 | 0.1825 | 0.1241 | 0.01214286 | 32.38693 | 29.01066 | 8.096732492 | 26.9815386 | 113.1344614 | 18.04463 | 0.5571578 | 140.116 | 26.9815386 | 3.3911 | 2.938902 | 0.847775 | 2.7 | 6.2 | 1.892239 | 0.5580015 | 8.9 | 2.7 | 0.497924 | 0.4521805 | 0.124481 | 0.4328 | 1.004 | 0.2100479 | 0.4218474 | 1.157 | 0.153 | 1.4124 | 1.402512993 | 0.3531 | 1.37 | 0.51 | 0.132137201 | 0.093555085 | 1.82 | 1.31 | 1.6294 | 1.620678 | 0.40735 | 1.61 | 0.79 | 0.1140598 | 0.07000111 | 1.91 | 1.12 | 12.48 | 11.81908 | 3.12 | 13 | 10 | 1.67021 | 0.1338309 | 13 | 3 | 11.3147 | 10.97739 | 2.828675 | 10.79 | 12.01 | 2.097495 | 0.1853779 | 17.47 | 5.46 | 6.14509 | 6.110008 | 1.5362725 | 5.986 | 2.364 | 0.5115172 | 0.08323999 | 7.903 | 5.539 | 18.58408 | 18.46859 | 4.64602 | 18.82883 | 7.946313 | 1.1454 | 0.06163341 | 18.82883 | 10.88252 | 16.10817 | 15.77562 | 4.0270425 | 16.472 | 15.503 | 2.223175 | 0.1380153 | 26.296 | 10.793 | 1016.4616 | 981.3126 | 254.1154 | 933.47 | 877.68 | 240.8627 | 0.236962 | 1811.15 | 933.47 | 3.16 | 3.108808 | 0.79 | 3 | 3 | 0.5043808 | 0.1596142 | 6 | 3 | 24.4321 | 24.41604 | 6.108025 | 24.2 | 2.74 | 0.6473813 | 0.02649716 | 26.94 | 24.2 | 217.753 | 151.8733 | 54.43825 | 237 | 225.6 | 53.10042 | 0.2438562 | 237 | 11.4 | 3.68 | 3.223207 | 0.92 | 3 | 7 | 2.048805 | 0.5567404 | 10 | 3 | 2 | 0.88 | 0.8 | 0.5434783 | 0.2391304 | 0.2173913 | 4.2532 | 4.223098 | 1.0633 | 4.19 | 2.35 | 0.3459881 | 0.08134771 | 5.15 | 2.8 | -10.2384 | 0.4535006 | 0.6647064 | -4.643121 | -6.80553 | -3.086312 | 2849.51 | 2840.996714 | 712.3775 | 2792.15 | 924 | 170.0771307 | 0.059686448 | 3716.15 | 2792.15 | BMG
20.675 | 15.14297 | 6.891667 | 12 | 35 | 14.37948 | 0.6955007 | 47 | 12 | 0.1454 | 0.1447777 | 0.04846667 | 0.141 | 0.035 | 0.01033151 | 0.07105574 | 0.176 | 0.141 | 0.01308282 | 0.16034 | 0.1592539 | 0.05344667 | 0.1601 | 0.0531 | 0.01397581 | 0.08716362 | 0.1976 | 0.1445 | 0.01767837 | 44.684425 | 30.90899 | 14.89481 | 24.305 | 83.565 | 34.36215 | 0.7689961 | 107.87 | 24.305 | 3.691 | 2.108394 | 1.230333 | 1.74 | 8.96 | 3.669272 | 0.9941133 | 10.5 | 1.54 | 0.0259 | 0.402407 | 0.008633333 | -0.4 | 1.704 | 0.6999895 | 27.02662 | 1.304 | -0.4 | 1.671 | 1.658649825 | 0.557 | 1.67 | 0.51 | 0.134197615 | 0.080309764 | 1.83 | 1.32 | 1.4185 | 1.366405 | 0.4728333 | 1.31 | 0.93 | 0.2903924 | 0.2047179 | 1.93 | 1 | 4.025 | 2.451253 | 1.341667 | 2 | 9 | 3.758241 | 0.9337245 | 11 | 2 | 9.44045 | 9.345235 | 3.146817 | 8.954 | 2.76 | 1.009377 | 0.1069204 | 11.3 | 8.54 | 7.47695 | 7.44385 | 2.492317 | 7.646 | 1.533 | 0.4555584 | 0.06092838 | 7.646 | 6.113 | 16.16326 | 15.67276 | 5.387755 | 15.0355 | 9.582837 | 2.999844 | 0.1855964 | 21.45411 | 11.87128 | 146.425225 | 54.9698 | 48.80841 | 204.748 | 186.743 | 84.28282 | 0.5756031 | 204.748 | 18.005 | 1012.5005 | 996.9466 | 337.5002 | 923.15 | 311.78 | 132.5685 | 0.1309318 | 1234.93 | 923.15 | 3.55 | 3.389831 | 1.183333 | 3 | 2 | 0.8351647 | 0.2352576 | 5 | 3 | 25.083225 | 25.07859 | 8.361075 | 24.869 | 1.06 | 0.344273 | 0.01372523 | 25.929 | 24.869 | 221.825 | 186.867 | 73.94167 | 156 | 273 | 112.3819 | 0.5066242 | 429 | 156 | 4.025 | 2.451253 | 1.341667 | 2 | 9 | 3.758241 | 0.9337245 | 11 | 2 | 1.775 | 0 | 2.25 | 0.4409938 | 0 | 0.5590062 | 3.7855 | 3.706202 | 1.261833 | 3.66 | 1.93 | 0.5390638 | 0.1424023 | 4.64 | 2.71 | -10.215 | 0.8311846 | 1.58121 | -8.490551 | -16.15206 | -13.42534 | 1643.75 | 1551.629567 | 547.9166667 | 1363.15 | 1072 | 441.9882804 | 0.268890209 | 2435.15 | 1363.15 | BMG
20.32 | 18.53825 | 6.773333 | 20 | 17 | 5.835889 | 0.2871993 | 29 | 12 | 0.15739 | 0.1547808 | 0.05246333 | 0.176 | 0.044 | 0.02000145 | 0.1270821 | 0.176 | 0.132 | 0.01711613 | 0.172223 | 0.1667578 | 0.05740767 | 0.1976 | 0.0698 | 0.02913306 | 0.1691589 | 0.1976 | 0.1278 | 0.02318073 | 42.08253 | 37.78707 | 14.02751 | 40.078 | 39.241 | 13.61552 | 0.3235432 | 63.546 | 24.305 | 3.3668 | 1.987576 | 1.122267 | 1.54 | 7.42 | 3.144128 | 0.9338623 | 8.96 | 1.54 | 0.21789 | 0.04803264 | 0.07263 | 0.025 | 1.636 | 0.5969106 | 2.739504 | 1.236 | -0.4 | 1.5277 | 1.494836613 | 0.509233333 | 1.32 | 0.53 | 0.229023383 | 0.149913846 | 1.85 | 1.32 | 1.2873 | 1.202084 | 0.4291 | 1 | 0.9 | 0.3660078 | 0.2843221 | 1.9 | 1 | 4.16 | 2.488688 | 1.386667 | 2 | 9 | 3.843748 | 0.9239779 | 11 | 2 | 9.71762 | 9.421648 | 3.239207 | 8.54 | 4.51 | 1.879962 | 0.1934591 | 13.05 | 8.54 | 6.85271 | 6.763818 | 2.284237 | 6.113 | 1.613 | 0.7859861 | 0.1146971 | 7.726 | 6.113 | 14.62009 | 13.93342 | 4.873362 | 11.87128 | 8.420998 | 3.430166 | 0.2346201 | 20.29227 | 11.87128 | 72.03808 | 29.36751 | 24.01269 | 41.692 | 192.876 | 73.53639 | 1.020799 | 204.748 | 11.872 | 1129.2188 | 1109.657 | 376.4063 | 1115.15 | 434.62 | 149.6939 | 0.1325641 | 1357.77 | 923.15 | 3.77 | 3.71517 | 1.256667 | 4 | 1 | 0.4208325 | 0.1116267 | 4 | 3 | 25.32784 | 25.31078 | 8.442613 | 25.929 | 1.489 | 0.6550906 | 0.02586445 | 25.929 | 24.44 | 238.12 | 211.736 | 79.37333 | 200 | 245 | 93.21151 | 0.3914476 | 401 | 156 | 4.16 | 2.488688 | 1.386667 | 2 | 9 | 3.843748 | 0.9239779 | 11 | 2 | 1.76 | 0 | 2.4 | 0.4230769 | 0 | 0.5769231 | 3.4061 | 3.231255 | 1.135367 | 2.71 | 1.99 | 0.8206362 | 0.2409313 | 4.7 | 2.71 | -10.2024 | 1.017019 | 5.955369 | -10.37603 | -60.75906 | -61.79311 | 1925.25 | 1801.791277 | 641.75 | 1757.15 | 1472 | 535.1138477 | 0.277945123 | 2835.15 | 1363.15 | BMG
[179 empty] | -10.2024 | [15 empty] | Ca53Mg23Cu24
20.3 | 18.06854 | 6.766667 | 20 | 17 | 6.588627 | 0.3245629 | 29 | 12 | 0.1523 | 0.1498551 | 0.05076667 | 0.176 | 0.044 | 0.0196624 | 0.1291031 | 0.176 | 0.132 | 0.01554739 | 0.16541 | 0.1601143 | 0.05513667 | 0.1976 | 0.0698 | 0.02910826 | 0.1759764 | 0.1976 | 0.1278 | 0.02070721 | 42.3865 | 36.97587 | 14.12883 | 40.078 | 39.241 | 15.31441 | 0.361304 | 63.546 | 24.305 | 3.826 | 2.147599 | 1.275333 | 1.54 | 7.42 | 3.362012 | 0.8787276 | 8.96 | 1.54 | 0.2608 | 0.06454645 | 0.08693333 | 0.025 | 1.636 | 0.6622252 | 2.539207 | 1.236 | -0.4 | 1.584 | 1.550788677 | 0.528 | 1.32 | 0.53 | 0.226548008 | 0.143022732 | 1.85 | 1.32 | 1.363 | 1.270806 | 0.4543333 | 1 | 0.9 | 0.3742472 | 0.2745761 | 1.9 | 1 | 4.7 | 2.650602 | 1.566667 | 2 | 9 | 4.124318 | 0.8775145 | 11 | 2 | 10.0172 | 9.677592 | 3.339067 | 8.54 | 4.51 | 1.992819 | 0.1989398 | 13.05 | 8.54 | 7.0568 | 6.968619 | 2.352267 | 6.113 | 1.613 | 0.7712321 | 0.1092892 | 7.726 | 6.113 | 15.34684 | 14.61315 | 5.115614 | 11.87128 | 8.420998 | 3.492577 | 0.2275763 | 20.29227 | 11.87128 | 81.6628 | 27.52628 | 27.22093 | 41.692 | 192.876 | 81.5186 | 0.9982342 | 204.748 | 11.872 | 1130.336 | 1105.435 | 376.7787 | 1115.15 | 434.62 | 168.7837 | 0.1493217 | 1357.77 | 923.15 | 3.7 | 3.636364 | 1.233333 | 4 | 1 | 0.4582576 | 0.1238534 | 4 | 3 | 25.1643 | 25.1478 | 8.3881 | 25.929 | 1.489 | 0.6461039 | 0.02567542 | 25.929 | 24.44 | 247.1 | 214.0775 | 82.36667 | 200 | 245 | 102.385 | 0.4143465 | 401 | 156 | 4.7 | 2.650602 | 1.566667 | 2 | 9 | 4.124318 | 0.8775145 | 11 | 2 | 1.7 | 0 | 3 | 0.3617021 | 0 | 0.6382979 | 3.592 | 3.408334 | 1.197333 | 2.71 | 1.99 | 0.82514 | 0.229716 | 4.7 | 2.71 | -10.2 | 1.0889 | 6.445074 | -11.10678 | -65.73976 | -71.58402 | 1962.35 | 1806.572609 | 654.1166667 | 1757.15 | 1472 | 594.2128911 | 0.302806783 | 2835.15 | 1363.15 | BMG
[179 empty] | -10.2 | [15 empty] | Ca40Mg30Cu30
21.497 | 18.95611 | 7.165667 | 29 | 17 | 6.954135 | 0.3234933 | 29 | 12 | 0.148449 | 0.1461673 | 0.049483 | 0.132 | 0.044 | 0.01916224 | 0.129083 | 0.176 | 0.132 | 0.01440789 | 0.1588143 | 0.1534964 | 0.0529381 | 0.1278 | 0.0698 | 0.02953371 | 0.1859638 | 0.1976 | 0.1278 | 0.01854603 | 45.370383 | 39.05782 | 15.123461 | 63.546 | 39.241 | 16.28389 | 0.3589102 | 63.546 | 24.305 | 4.62938 | 2.444764 | 1.543127 | 8.96 | 7.42 | 3.603432 | 0.7783832 | 8.96 | 1.54 | 0.404274 | 0.08085116 | 0.134758 | 1.236 | 1.636 | 0.7108227 | 1.75827 | 1.236 | -0.4 | 1.63232 | 1.59881502 | 0.544106667 | 1.85 | 0.53 | 0.225359308 | 0.13806074 | 1.85 | 1.32 | 1.45273 | 1.348327 | 0.4842433 | 1.9 | 0.9 | 0.3905904 | 0.2688665 | 1.9 | 1 | 5.681 | 3.005875 | 1.893667 | 11 | 9 | 4.424843 | 0.7788846 | 11 | 2 | 10.497612 | 10.09421 | 3.499204 | 13.05 | 4.51 | 2.129236 | 0.2028305 | 13.05 | 8.54 | 7.191226 | 7.109172 | 2.397075 | 7.726 | 1.613 | 0.7369712 | 0.102482 | 7.726 | 6.113 | 16.1793 | 15.36102 | 5.393099 | 20.29227 | 8.420998 | 3.630126 | 0.2243686 | 20.29227 | 11.87128 | 74.009908 | 23.03536 | 24.66997 | 11.872 | 192.876 | 81.10222 | 1.095829 | 204.748 | 11.872 | 1161.96558 | 1133.634 | 387.32186 | 1357.77 | 434.62 | 178.7393 | 0.153825 | 1357.77 | 923.15 | 3.727 | 3.666361 | 1.242333 | 4 | 1 | 0.4455008 | 0.1195334 | 4 | 3 | 25.030619 | 25.01461 | 8.34354 | 24.44 | 1.489 | 0.6375397 | 0.02547039 | 25.929 | 24.44 | 270.197 | 229.3604 | 90.06567 | 401 | 245 | 110.1132 | 0.4075293 | 401 | 156 | 5.681 | 3.005875 | 1.893667 | 11 | 9 | 4.424843 | 0.7788846 | 11 | 2 | 1.591 | 0 | 4.09 | 0.2800563 | 0 | 0.7199437 | 3.78326 | 3.584813 | 1.261087 | 4.7 | 1.99 | 0.8450896 | 0.223376 | 4.7 | 2.71 | -10.186644 | 1.084428 | 7.197402 | -11.04668 | -73.31737 | -79.50738 | 2090.49 | 1902.925133 | 696.83 | 2835.15 | 1472 | 637.6176193 | 0.305008691 | 2835.15 | 1363.15 | BMG
[179 empty] | -10.186644 | [15 empty] | Cu40.9Mg27.3Ca31.8
22.05 | 19.47398 | 7.35 | 29 | 17 | 6.946042 | 0.3150132 | 29 | 12 | 0.14745 | 0.1452077 | 0.04915 | 0.132 | 0.044 | 0.01903543 | 0.1290975 | 0.176 | 0.132 | 0.01412177 | 0.156815 | 0.1514952 | 0.05227167 | 0.1278 | 0.0698 | 0.0296743 | 0.1892313 | 0.1976 | 0.1278 | 0.01792742 | 46.69535 | 40.23685 | 15.56512 | 63.546 | 39.241 | 16.31698 | 0.3494347 | 63.546 | 24.305 | 4.929 | 2.572635 | 1.643 | 8.96 | 7.42 | 3.646925 | 0.7398914 | 8.96 | 1.54 | 0.4637 | 0.08518557 | 0.1545667 | 1.236 | 1.636 | 0.7159839 | 1.544067 | 1.236 | -0.4 | 1.646 | 1.612340027 | 0.548666667 | 1.85 | 0.53 | 0.225286484 | 0.136869067 | 1.85 | 1.32 | 1.4825 | 1.374227 | 0.4941667 | 1.9 | 0.9 | 0.3946122 | 0.2661802 | 1.9 | 1 | 6.05 | 3.165468 | 2.016667 | 11 | 9 | 4.477443 | 0.7400733 | 11 | 2 | 10.673 | 10.25304 | 3.557667 | 13.05 | 4.51 | 2.155506 | 0.2019588 | 13.05 | 8.54 | 7.2221 | 7.141966 | 2.407367 | 7.726 | 1.613 | 0.7267843 | 0.1006334 | 7.726 | 6.113 | 16.45178 | 15.60687 | 5.483927 | 20.29227 | 8.420998 | 3.665105 | 0.2227786 | 20.29227 | 11.87128 | 69.037 | 21.5885 | 23.01233 | 11.872 | 192.876 | 79.36763 | 1.149639 | 204.748 | 11.872 | 1176.329 | 1147.763 | 392.1097 | 1357.77 | 434.62 | 178.7796 | 0.1519809 | 1357.77 | 923.15 | 3.75 | 3.692308 | 1.25 | 4 | 1 | 0.4330127 | 0.1154701 | 4 | 3 | 24.99395 | 24.97804 | 8.331317 | 24.44 | 1.489 | 0.6358348 | 0.02543955 | 25.929 | 24.44 | 279.45 | 236.6999 | 93.15 | 401 | 245 | 111.1402 | 0.3977106 | 401 | 156 | 6.05 | 3.165468 | 2.016667 | 11 | 9 | 4.477443 | 0.7400733 | 11 | 2 | 1.55 | 0 | 4.5 | 0.2561983 | 0 | 0.7438017 | 3.843 | 3.639649 | 1.281 | 4.7 | 1.99 | 0.8508707 | 0.2214079 | 4.7 | 2.71 | -10.17 | 1.067094 | 7.452548 | -10.85234 | -75.79241 | -80.87762 | 2143.75 | 1949.882104 | 714.5833333 | 2835.15 | 1472 | 642.0959741 | 0.299519988 | 2835.15 | 1363.15 | BMG
[179 empty] | -10.17 | [15 empty] | Ca30Mg25Cu45
20.09 | 18.14201 | 6.696667 | 20 | 17 | 6.125512 | 0.3049035 | 29 | 12 | 0.15555 | 0.1529963 | 0.05185 | 0.176 | 0.044 | 0.0199135 | 0.1280199 | 0.176 | 0.132 | 0.01654034 | 0.170025 | 0.1646964 | 0.056675 | 0.1976 | 0.0698 | 0.02893643 | 0.1701893 | 0.1976 | 0.1278 | 0.02233983 | 41.68629 | 37.01013 | 13.89543 | 40.078 | 39.241 | 14.22226 | 0.3411737 | 63.546 | 24.305 | 3.449 | 2.021172 | 1.149667 | 1.54 | 7.42 | 3.182863 | 0.9228366 | 8.96 | 1.54 | 0.213 | 0.05339808 | 0.071 | 0.025 | 1.636 | 0.616486 | 2.894301 | 1.236 | -0.4 | 1.547 | 1.514123413 | 0.515666667 | 1.32 | 0.53 | 0.227532415 | 0.147079777 | 1.85 | 1.32 | 1.3087 | 1.222964 | 0.4362333 | 1 | 0.9 | 0.364899 | 0.2788256 | 1.9 | 1 | 4.25 | 2.514286 | 1.416667 | 2 | 9 | 3.897114 | 0.9169681 | 11 | 2 | 9.77928 | 9.477119 | 3.25976 | 8.54 | 4.51 | 1.896177 | 0.1938974 | 13.05 | 8.54 | 6.93016 | 6.840318 | 2.310053 | 6.113 | 1.613 | 0.7856308 | 0.113364 | 7.726 | 6.113 | 14.83086 | 14.14203 | 4.943622 | 11.87128 | 8.420998 | 3.416497 | 0.230364 | 20.29227 | 11.87128 | 78.26212 | 29.50754 | 26.08737 | 41.692 | 192.876 | 77.86844 | 0.9949698 | 204.748 | 11.872 | 1123.965 | 1102.49 | 374.655 | 1115.15 | 434.62 | 156.8174 | 0.1395216 | 1357.77 | 923.15 | 3.73 | 3.669725 | 1.243333 | 4 | 1 | 0.4439595 | 0.119024 | 4 | 3 | 25.27055 | 25.25373 | 8.423517 | 25.929 | 1.489 | 0.6512264 | 0.02577017 | 25.929 | 24.44 | 238.37 | 210.3399 | 79.45667 | 200 | 245 | 95.65936 | 0.4013062 | 401 | 156 | 4.25 | 2.514286 | 1.416667 | 2 | 9 | 3.897114 | 0.9169681 | 11 | 2 | 1.75 | 0 | 2.5 | 0.4117647 | 0 | 0.5882353 | 3.464 | 3.288568 | 1.154667 | 2.71 | 1.99 | 0.8155881 | 0.2354469 | 4.7 | 2.71 | -10.1604 | 1.052399 | 6.028138 | -10.69279 | -61.24829 | -64.45763 | 1920.27 | 1787.568817 | 640.09 | 1757.15 | 1472 | 553.0159 | 0.287988616 | 2835.15 | 1363.15 | BMG
20.75 | 18.32543 | 6.916667 | 24.5 | 17 | 6.854743 | 0.3303491 | 29 | 12 | 0.1501 | 0.1477583 | 0.05003333 | 0.154 | 0.044 | 0.01934658 | 0.1288912 | 0.176 | 0.132 | 0.01488728 | 0.16192 | 0.156648 | 0.05397333 | 0.1627 | 0.0698 | 0.02922373 | 0.1804825 | 0.1976 | 0.1278 | 0.01952847 | 43.5599 | 37.61671 | 14.51997 | 51.812 | 39.241 | 15.9773 | 0.3667892 | 63.546 | 24.305 | 4.197 | 2.279207 | 1.399 | 5.25 | 7.42 | 3.496011 | 0.8329785 | 8.96 | 1.54 | 0.32135 | 0.07389251 | 0.1071167 | 0.6305 | 1.636 | 0.6925652 | 2.155174 | 1.236 | -0.4 | 1.6105 | 1.577333284 | 0.536833333 | 1.585 | 0.53 | 0.225110528 | 0.139776795 | 1.85 | 1.32 | 1.408 | 1.310241 | 0.4693333 | 1.45 | 0.9 | 0.3819241 | 0.2712529 | 1.9 | 1 | 5.15 | 2.802548 | 1.716667 | 6.5 | 9 | 4.292726 | 0.8335391 | 11 | 2 | 10.2427 | 9.870878 | 3.414233 | 10.795 | 4.51 | 2.066704 | 0.2017734 | 13.05 | 8.54 | 7.13745 | 7.052544 | 2.37915 | 6.9195 | 1.613 | 0.7524281 | 0.1054197 | 7.726 | 6.113 | 15.76789 | 14.99618 | 5.255964 | 16.08177 | 8.420998 | 3.555235 | 0.2254731 | 20.29227 | 11.87128 | 80.1718 | 25.41862 | 26.72393 | 26.782 | 192.876 | 82.50281 | 1.029075 | 204.748 | 11.872 | 1142.467 | 1115.313 | 380.8223 | 1236.46 | 434.62 | 175.8282 | 0.1539022 | 1357.77 | 923.15 | 3.7 | 3.636364 | 1.233333 | 4 | 1 | 0.4582576 | 0.1238534 | 4 | 3 | 25.08985 | 25.07372 | 8.363283 | 25.1845 | 1.489 | 0.6394526 | 0.02548651 | 25.929 | 24.44 | 257.15 | 219.9787 | 85.71667 | 300.5 | 245 | 107.0282 | 0.4162091 | 401 | 156 | 5.15 | 2.802548 | 1.716667 | 6.5 | 9 | 4.292726 | 0.8335391 | 11 | 2 | 1.65 | 0 | 3.5 | 0.3203883 | 0 | 0.6796117 | 3.6915 | 3.501565 | 1.2305 | 3.705 | 1.99 | 0.8327321 | 0.225581 | 4.7 | 2.71 | -10.15 | 1.096067 | 6.77937 | -11.12508 | -68.8106 | -75.42105 | 2016.25 | 1842.58795 | 672.0833333 | 2296.15 | 1472 | 621.4236799 | 0.308207653 | 2835.15 | 1363.15 | BMG
23.449 | 21.00409 | 7.816333 | 29 | 17 | 6.625511 | 0.2825498 | 29 | 12 | 0.14565 | 0.1434575 | 0.04855 | 0.132 | 0.044 | 0.01889305 | 0.1297154 | 0.176 | 0.132 | 0.01362196 | 0.152734 | 0.1474308 | 0.05091133 | 0.1278 | 0.0698 | 0.02997067 | 0.1962279 | 0.1976 | 0.1278 | 0.01671656 | 49.997374 | 43.71326 | 16.66579 | 63.546 | 39.241 | 15.71758 | 0.3143682 | 63.546 | 24.305 | 5.6203 | 2.918035 | 1.873433 | 8.96 | 7.42 | 3.655704 | 0.6504464 | 8.96 | 1.54 | 0.607645 | 0.09169316 | 0.2025483 | 1.236 | 1.636 | 0.7018921 | 1.155102 | 1.236 | -0.4 | 1.67255 | 1.63828391 | 0.557516667 | 1.85 | 0.53 | 0.226039814 | 0.13514682 | 1.85 | 1.32 | 1.54692 | 1.431079 | 0.51564 | 1.9 | 0.9 | 0.3997733 | 0.2584318 | 1.9 | 1 | 6.905 | 3.609516 | 2.301667 | 11 | 9 | 4.481738 | 0.6490569 | 11 | 2 | 11.073298 | 10.63199 | 3.691099 | 13.05 | 4.51 | 2.167706 | 0.1957598 | 13.05 | 8.54 | 7.271091 | 7.194076 | 2.423697 | 7.726 | 1.613 | 0.7102855 | 0.09768624 | 7.726 | 6.113 | 17.03661 | 16.13973 | 5.678869 | 20.29227 | 8.420998 | 3.713392 | 0.2179654 | 20.29227 | 11.87128 | 55.116292 | 18.74651 | 18.3721 | 11.872 | 192.876 | 71.71681 | 1.301191 | 204.748 | 11.872 | 1212.4339 | 1185.741 | 404.1446 | 1357.77 | 434.62 | 171.249 | 0.141244 | 1357.77 | 923.15 | 3.818 | 3.771213 | 1.272667 | 4 | 1 | 0.3858445 | 0.1010593 | 4 | 3 | 24.924575 | 24.9087 | 8.308192 | 24.44 | 1.489 | 0.6355758 | 0.02549996 | 25.929 | 24.44 | 301.537 | 257.0186 | 100.5123 | 401 | 245 | 109.8232 | 0.3642113 | 401 | 156 | 6.905 | 3.609516 | 2.301667 | 11 | 9 | 4.481738 | 0.6490569 | 11 | 2 | 1.455 | 0 | 5.45 | 0.2107169 | 0 | 0.7892831 | 3.96745 | 3.753441 | 1.322483 | 4.7 | 1.99 | 0.8610046 | 0.2170171 | 4.7 | 2.71 | -10.119564 | 0.995312 | 8.013837 | -10.07212 | -81.09653 | -80.71635 | 2272.952 | 2078.53021 | 757.6506667 | 2835.15 | 1472 | 628.9173466 | 0.276696273 | 2835.15 | 1363.15 | BMG
[179 empty] | -10.119564 | [15 empty] | Cu54.5Mg18.2Ca27.3
25.1 | 15.96409 | 8.366667 | 12 | 58 | 19.67079 | 0.7836968 | 70 | 12 | 0.14545 | 0.1446667 | 0.04848333 | 0.141 | 0.046 | 0.01195397 | 0.08218614 | 0.187 | 0.141 | 0.01317278 | 0.1569425 | 0.1565583 | 0.05231417 | 0.1601 | 0.0255 | 0.007630265 | 0.04861822 | 0.17 | 0.1445 | 0.01630596 | 56.352125 | 32.76211 | 18.78404 | 24.305 | 148.745 | 48.76617 | 0.8653831 | 173.05 | 24.305 | 4.317 | 2.366247 | 1.439 | 1.74 | 8.76 | 3.813186 | 0.8832955 | 10.5 | 1.74 | 0.0545 | -0.1906293 | 0.01816667 | -0.4 | 1.704 | 0.7281234 | 13.36006 | 1.304 | -0.4 | 1.68525 | 1.675676815 | 0.56175 | 1.67 | 0.49 | 0.119728599 | 0.071045008 | 1.83 | 1.34 | 1.46125 | 1.4198 | 0.4870833 | 1.31 | 0.67 | 0.2709445 | 0.1854197 | 1.93 | 1.26 | 4.325 | 2.59587 | 1.441667 | 2 | 9 | 3.862561 | 0.8930776 | 11 | 2 | 9.44345 | 9.319637 | 3.147817 | 8.954 | 3.64 | 1.123366 | 0.1189571 | 11.3 | 7.66 | 7.5241 | 7.503411 | 2.508033 | 7.646 | 1.392 | 0.3628914 | 0.04823054 | 7.646 | 6.254 | 16.42569 | 15.94739 | 5.475229 | 15.0355 | 9.278126 | 2.996712 | 0.1824406 | 21.45411 | 12.17599 | 145.740125 | 52.53268 | 48.58004 | 204.748 | 186.743 | 85.21016 | 0.5846719 | 204.748 | 18.005 | 1014.145 | 998.0123 | 338.0483 | 923.15 | 311.78 | 135.249 | 0.1333626 | 1234.93 | 923.15 | 3.725 | 3.478261 | 1.241667 | 3 | 3 | 1.072089 | 0.2878091 | 6 | 3 | 25.129575 | 25.11998 | 8.376525 | 24.869 | 1.871 | 0.5024828 | 0.01999568 | 26.74 | 24.869 | 215.1675 | 141.6697 | 71.7225 | 156 | 394.1 | 127.4023 | 0.5921076 | 429 | 34.9 | 4.325 | 2.59587 | 1.441667 | 2 | 9 | 3.862561 | 0.8930776 | 11 | 2 | 1.75 | 0 | 2.575 | 0.4046243 | 0 | 0.5953757 | 3.81425 | 3.718609 | 1.271417 | 3.66 | 2.19 | 0.5710643 | 0.1497186 | 4.64 | 2.45 | -10.065 | 0.8061474 | 0.4919455 | -8.113873 | -4.951432 | -3.991584 | 1639.1 | 1541.094154 | 546.3666667 | 1363.15 | 1072 | 460.424041 | 0.280900519 | 2435.15 | 1363.15 | BMG
19 | 17.64706 | 6.333333 | 20 | 18 | 5 | 0.2631579 | 30 | 12 | 0.16185 | 0.1590861 | 0.05395 | 0.176 | 0.054 | 0.0199406 | 0.1232042 | 0.176 | 0.122 | 0.01853977 | 0.182415 | 0.1796027 | 0.060805 | 0.1976 | 0.0581 | 0.02141353 | 0.1173891 | 0.1976 | 0.1395 | 0.02644144 | 38.66495 | 35.67117 | 12.88832 | 40.078 | 41.075 | 11.14537 | 0.2882551 | 65.38 | 24.305 | 2.15 | 1.724847 | 0.7166667 | 1.54 | 5.6 | 1.665503 | 0.7746525 | 7.14 | 1.54 | -0.14375 | 0.03966942 | -0.04791667 | 0.025 | 0.625 | 0.2360978 | 1.64242 | 0.025 | -0.6 | 1.4795 | 1.446875543 | 0.493166667 | 1.32 | 0.72 | 0.238798555 | 0.161404904 | 2.04 | 1.32 | 1.1425 | 1.109329 | 0.3808333 | 1 | 0.65 | 0.2144032 | 0.1876615 | 1.65 | 1 | 3 | 2.181818 | 1 | 2 | 10 | 3 | 1 | 12 | 2 | 8.5217 | 8.496872 | 2.840567 | 8.54 | 1.632 | 0.4368827 | 0.05126709 | 8.954 | 7.322 | 6.82435 | 6.681245 | 2.274783 | 6.113 | 3.281 | 1.076104 | 0.1576859 | 9.394 | 6.113 | 13.27165 | 12.99581 | 4.423883 | 11.87128 | 6.093175 | 2.062695 | 0.1554211 | 17.96445 | 11.87128 | 81.3983 | 49.93654 | 27.13277 | 41.692 | 173.633 | 71.28402 | 0.8757434 | 204.748 | 31.115 | 1024.903 | 1001.944 | 341.6343 | 1115.15 | 422.47 | 137.5484 | 0.1342063 | 1115.15 | 692.68 | 3.75 | 3.692308 | 1.25 | 4 | 1 | 0.4330127 | 0.1154701 | 4 | 3 | 25.6101 | 25.60184 | 8.5367 | 25.929 | 1.06 | 0.4563495 | 0.01781912 | 25.929 | 24.869 | 180.6 | 174.9894 | 60.2 | 200 | 84 | 28.51736 | 0.1579035 | 200 | 116 | 3 | 2.181818 | 1 | 2 | 10 | 3 | 1 | 12 | 2 | 2 | 0 | 1 | 0.6666667 | 0 | 0.3333333 | 3.1065 | 3.017372 | 1.0355 | 2.71 | 1.59 | 0.5667652 | 0.1824449 | 4.3 | 2.71 | -10.02 | 0.856841 | 2.867968 | -8.585547 | -28.73704 | -24.62308 | 1600.95 | 1567.273002 | 533.65 | 1757.15 | 577 | 218.4112177 | 0.136426008 | 1757.15 | 1180.15 | BMG
[179 empty] | -10.02 | [15 empty] | Ca65Mg25Zn10
19.85 | 17.81874 | 6.616667 | 20 | 17 | 6.279132 | 0.3163291 | 29 | 12 | 0.1545 | 0.1520123 | 0.0515 | 0.176 | 0.044 | 0.01972942 | 0.1276985 | 0.176 | 0.132 | 0.01620751 | 0.1689 | 0.1637374 | 0.0563 | 0.1976 | 0.0698 | 0.02856913 | 0.1691482 | 0.1976 | 0.1278 | 0.02188596 | 41.2131 | 36.35649 | 13.7377 | 40.078 | 39.241 | 14.52703 | 0.3524857 | 63.546 | 24.305 | 3.455 | 2.030361 | 1.151667 | 1.54 | 7.42 | 3.179446 | 0.9202448 | 8.96 | 1.54 | 0.20025 | 0.05729915 | 0.06675 | 0.025 | 1.636 | 0.624584 | 3.119021 | 1.236 | -0.4 | 1.5575 | 1.525122711 | 0.519166667 | 1.32 | 0.53 | 0.224874965 | 0.144382 | 1.85 | 1.32 | 1.318 | 1.233675 | 0.4393333 | 1 | 0.9 | 0.3608407 | 0.273779 | 1.9 | 1 | 4.25 | 2.514286 | 1.416667 | 2 | 9 | 3.897114 | 0.9169681 | 11 | 2 | 9.7917 | 9.49173 | 3.2639 | 8.54 | 4.51 | 1.889363 | 0.1929555 | 13.05 | 8.54 | 6.97615 | 6.886669 | 2.325383 | 6.113 | 1.613 | 0.7813073 | 0.1119969 | 7.726 | 6.113 | 14.92579 | 14.2492 | 4.975264 | 11.87128 | 8.420998 | 3.376673 | 0.2262308 | 20.29227 | 11.87128 | 83.1538 | 30.01506 | 27.71793 | 41.692 | 192.876 | 80.49475 | 0.9680225 | 204.748 | 11.872 | 1118.205 | 1095.731 | 372.735 | 1115.15 | 434.62 | 160.5179 | 0.1435496 | 1357.77 | 923.15 | 3.7 | 3.636364 | 1.233333 | 4 | 1 | 0.4582576 | 0.1238534 | 4 | 3 | 25.23875 | 25.22232 | 8.412917 | 25.929 | 1.489 | 0.6441391 | 0.02552183 | 25.929 | 24.44 | 237.05 | 208.4846 | 79.01667 | 200 | 245 | 96.47978 | 0.4070018 | 401 | 156 | 4.25 | 2.514286 | 1.416667 | 2 | 9 | 3.897114 | 0.9169681 | 11 | 2 | 1.75 | 0 | 2.5 | 0.4117647 | 0 | 0.5882353 | 3.4925 | 3.319939 | 1.164167 | 2.71 | 1.99 | 0.8052756 | 0.2305728 | 4.7 | 2.71 | -9.99 | 1.067094 | 5.954613 | -10.66027 | -59.48658 | -63.47777 | 1908.45 | 1771.938192 | 636.15 | 1757.15 | 1472 | 560.5355564 | 0.293712466 | 2835.15 | 1363.15 | BMG
[179 empty] | -9.99 | [15 empty] | Ca45Mg30Cu25
22.684 | 20.07708 | 7.561333 | 29 | 17 | 6.9155 | 0.3048625 | 29 | 12 | 0.146055 | 0.1439068 | 0.048685 | 0.132 | 0.044 | 0.01869149 | 0.1279757 | 0.176 | 0.132 | 0.01371682 | 0.1541875 | 0.1489912 | 0.05139583 | 0.1278 | 0.0698 | 0.02950582 | 0.1913633 | 0.1976 | 0.1278 | 0.01709663 | 48.231529 | 41.63254 | 16.07718 | 63.546 | 39.241 | 16.29013 | 0.3377485 | 63.546 | 24.305 | 5.2954 | 2.750759 | 1.765133 | 8.96 | 7.42 | 3.665276 | 0.6921623 | 8.96 | 1.54 | 0.534025 | 0.09296246 | 0.1780083 | 1.236 | 1.636 | 0.7177436 | 1.344026 | 1.236 | -0.4 | 1.66445 | 1.631277207 | 0.554816667 | 1.85 | 0.53 | 0.222736835 | 0.133820081 | 1.85 | 1.32 | 1.52037 | 1.409562 | 0.50679 | 1.9 | 0.9 | 0.395006 | 0.2598091 | 1.9 | 1 | 6.5 | 3.384615 | 2.166667 | 11 | 9 | 4.5 | 0.6923077 | 11 | 2 | 10.888978 | 10.45662 | 3.629659 | 13.05 | 4.51 | 2.165931 | 0.1989104 | 13.05 | 8.54 | 7.267491 | 7.190924 | 2.422497 | 7.726 | 1.613 | 0.7081703 | 0.09744358 | 7.726 | 6.113 | 16.80005 | 15.94027 | 5.600018 | 20.29227 | 8.420998 | 3.66559 | 0.2181892 | 20.29227 | 11.87128 | 63.795712 | 20.09137 | 21.26524 | 11.872 | 192.876 | 77.40381 | 1.213307 | 204.748 | 11.872 | 1192.876 | 1164.201 | 397.6253 | 1357.77 | 434.62 | 178.2106 | 0.1493958 | 1357.77 | 923.15 | 3.773 | 3.718624 | 1.257667 | 4 | 1 | 0.4188926 | 0.1110237 | 4 | 3 | 24.94388 | 24.92843 | 8.314627 | 24.44 | 1.489 | 0.6270218 | 0.0251373 | 25.929 | 24.44 | 290.512 | 245.8808 | 96.83733 | 401 | 245 | 111.5686 | 0.3840412 | 401 | 156 | 6.5 | 3.384615 | 2.166667 | 11 | 9 | 4.5 | 0.6923077 | 11 | 2 | 1.5 | 0 | 5 | 0.2307692 | 0 | 0.7692308 | 3.92065 | 3.715499 | 1.306883 | 4.7 | 1.99 | 0.8480826 | 0.2163117 | 4.7 | 2.71 | -9.947304 | 1.037602 | 7.621422 | -10.32134 | -75.81261 | -78.66329 | 2206.712 | 2007.02944 | 735.5706667 | 2835.15 | 1472 | 643.5639674 | 0.291639311 | 2835.15 | 1363.15 | BMG
[179 empty] | -9.947304 | [15 empty] | Cu50Mg22.7Ca27.3
23.81 | 16.73131 | 7.936667 | 12 | 45 | 16.47222 | 0.6918192 | 57 | 12 | 0.1478 | 0.1436661 | 0.04926667 | 0.141 | 0.083 | 0.02773842 | 0.1876754 | 0.207 | 0.124 | 0.01508557 | 0.155596 | 0.1526324 | 0.05186533 | 0.1601 | 0.0633 | 0.02094664 | 0.134622 | 0.1879 | 0.1246 | 0.01662885 | 52.728834 | 34.35768 | 17.576278 | 24.305 | 114.605 | 41.62192 | 0.7893578 | 138.91 | 24.305 | 4.3513 | 2.601173 | 1.450433 | 1.74 | 7.16 | 3.133105 | 0.7200388 | 8.9 | 1.74 | 0.16632 | -1.122095 | 0.05544 | -0.4 | 1.557 | 0.6804494 | 4.091206 | 1.157 | -0.4 | 1.6495 | 1.631421473 | 0.549833333 | 1.67 | 0.5 | 0.162033176 | 0.098231692 | 1.82 | 1.32 | 1.4303 | 1.377817 | 0.4767667 | 1.31 | 0.81 | 0.2943211 | 0.2057758 | 1.91 | 1.1 | 4.25 | 2.719855 | 1.416667 | 2 | 8 | 3.427463 | 0.8064618 | 10 | 2 | 10.69998 | 9.43746 | 3.56666 | 8.954 | 11.27 | 4.134817 | 0.3864322 | 17.47 | 6.2 | 7.29271 | 7.191009 | 2.430903 | 7.646 | 2.069 | 0.7764824 | 0.1064738 | 7.646 | 5.577 | 15.17406 | 14.7944 | 5.058019 | 15.0355 | 7.109913 | 2.285084 | 0.1505915 | 18.16863 | 11.05871 | 144.7742 | 35.69182 | 48.25807 | 204.748 | 193.955 | 81.97526 | 0.5662284 | 204.748 | 10.793 | 1178.35 | 1098.441 | 392.7833 | 923.15 | 805 | 340.2241 | 0.2887293 | 1728.15 | 923.15 | 3.77 | 3.529412 | 1.256667 | 3 | 3 | 1.094121 | 0.2902177 | 6 | 3 | 25.56223 | 25.53365 | 8.520743 | 24.869 | 2.241 | 0.8649914 | 0.03383865 | 27.11 | 24.869 | 114.797 | 52.32032 | 38.26567 | 156 | 142.5 | 53.50737 | 0.4661043 | 156 | 13.5 | 4.25 | 2.719855 | 1.416667 | 2 | 8 | 3.427463 | 0.8064618 | 10 | 2 | 2 | 0 | 2.25 | 0.4705882 | 0 | 0.5294118 | 4.0032 | 3.902848 | 1.3344 | 3.66 | 1.75 | 0.6862447 | 0.171424 | 5.15 | 3.4 | -9.858 | 0.9718796 | 3.771819 | -9.580789 | -37.18259 | -36.137 | 2240.71 | 1834.049554 | 746.9033333 | 1363.15 | 2374 | 1025.696303 | 0.457755043 | 3737.15 | 1363.15 | BMG
[179 empty] | -9.858 | [15 empty] | Mg57Ni26La17
20.732 | 18.19779 | 6.910667 | 29 | 17 | 7.021408 | 0.3386749 | 29 | 12 | 0.148854 | 0.1466337 | 0.049618 | 0.132 | 0.044 | 0.01890367 | 0.1269947 | 0.176 | 0.132 | 0.01450275 | 0.1602678 | 0.1551886 | 0.0534226 | 0.1278 | 0.0698 | 0.02875616 | 0.1794257 | 0.1976 | 0.1278 | 0.0189261 | 43.604538 | 37.38822 | 14.534846 | 63.546 | 39.241 | 16.34472 | 0.3748399 | 63.546 | 24.305 | 4.30448 | 2.326246 | 1.434827 | 8.96 | 7.42 | 3.522911 | 0.8184289 | 8.96 | 1.54 | 0.330654 | 0.08183642 | 0.110218 | 1.236 | 1.636 | 0.7055693 | 2.13386 | 1.236 | -0.4 | 1.62422 | 1.592141167 | 0.541406667 | 1.85 | 0.53 | 0.220573778 | 0.135802895 | 1.85 | 1.32 | 1.42618 | 1.329209 | 0.4753933 | 1.9 | 0.9 | 0.3791707 | 0.2658645 | 1.9 | 1 | 5.276 | 2.848265 | 1.758667 | 11 | 9 | 4.330338 | 0.8207615 | 11 | 2 | 10.313292 | 9.936001 | 3.437764 | 13.05 | 4.51 | 2.076953 | 0.2013861 | 13.05 | 8.54 | 7.187626 | 7.106093 | 2.395875 | 7.726 | 1.613 | 0.7345415 | 0.1021953 | 7.726 | 6.113 | 15.94274 | 15.18023 | 5.314247 | 20.29227 | 8.420998 | 3.524129 | 0.2210491 | 20.29227 | 11.87128 | 82.689328 | 25.09985 | 27.56311 | 11.872 | 192.876 | 84.24754 | 1.018844 | 204.748 | 11.872 | 1142.40768 | 1113.93 | 380.80256 | 1357.77 | 434.62 | 180.0179 | 0.1575776 | 1357.77 | 923.15 | 3.682 | 3.616637 | 1.227333 | 4 | 1 | 0.4656995 | 0.12648 | 4 | 3 | 25.049924 | 25.0345 | 8.349975 | 24.44 | 1.489 | 0.6257493 | 0.02498009 | 25.929 | 24.44 | 259.172 | 220.4492 | 86.39067 | 401 | 245 | 108.7211 | 0.4194942 | 401 | 156 | 5.276 | 2.848265 | 1.758667 | 11 | 9 | 4.330338 | 0.8207615 | 11 | 2 | 1.636 | 0 | 3.64 | 0.3100834 | 0 | 0.6899166 | 3.73646 | 3.550188 | 1.245487 | 4.7 | 1.99 | 0.8214933 | 0.2198587 | 4.7 | 2.71 | -9.835104 | 1.096527 | 6.700207 | -10.78445 | -65.89723 | -72.25807 | 2024.25 | 1842.820845 | 674.75 | 2835.15 | 1472 | 633.262358 | 0.312838018 | 2835.15 | 1363.15 | BMG
[179 empty] | -9.835104 | [15 empty] | Cu36.4Mg31.8Ca31.8
20.33333 | 17.87671 | 6.777778 | 20.33333 | 17 | 6.944222 | 0.3415191 | 29 | 12 | 0.1496667 | 0.1474218 | 0.04988889 | 0.1496667 | 0.044 | 0.01897952 | 0.1268119 | 0.176 | 0.132 | 0.01473751 | 0.1618333 | 0.156809 | 0.05394444 | 0.1618333 | 0.0698 | 0.02852208 | 0.1762435 | 0.1976 | 0.1278 | 0.01941709 | 42.643 | 36.66058 | 14.21433 | 42.643 | 39.241 | 16.12242 | 0.3780788 | 63.546 | 24.305 | 4.08 | 2.246063 | 1.36 | 4.08 | 7.42 | 3.451647 | 0.8459919 | 8.96 | 1.54 | 0.287 | 0.07831045 | 0.09566667 | 0.287 | 1.636 | 0.6931123 | 2.415025 | 1.236 | -0.4 | 1.613333333 | 1.581512171 | 0.537777778 | 1.613333333 | 0.53 | 0.220050499 | 0.136394938 | 1.85 | 1.32 | 1.403333 | 1.31023 | 0.4677778 | 1.403333 | 0.9 | 0.3733036 | 0.266012 | 1.9 | 1 | 5 | 2.75 | 1.666667 | 5 | 9 | 4.242641 | 0.8485281 | 11 | 2 | 10.18133 | 9.82298 | 3.393778 | 10.18133 | 4.51 | 2.035483 | 0.199923 | 13.05 | 8.54 | 7.161667 | 7.078707 | 2.387222 | 7.161667 | 1.613 | 0.7422382 | 0.1036404 | 7.726 | 6.113 | 15.73302 | 14.99805 | 5.244338 | 15.73302 | 8.420998 | 3.473058 | 0.2207497 | 20.29227 | 11.87128 | 86.104 | 26.5249 | 28.70133 | 86.104 | 192.876 | 84.77267 | 0.9845381 | 204.748 | 11.872 | 1132.023 | 1104.366 | 377.3411 | 1132.023 | 434.62 | 177.8336 | 0.1570936 | 1357.77 | 923.15 | 3.666667 | 3.6 | 1.222222 | 3.666667 | 1 | 0.4714045 | 0.1285649 | 4 | 3 | 25.07933 | 25.06389 | 8.359778 | 25.07933 | 1.489 | 0.6258117 | 0.02495328 | 25.929 | 24.44 | 252.3333 | 215.7649 | 84.11111 | 252.3333 | 245 | 106.6469 | 0.4226428 | 401 | 156 | 5 | 2.75 | 1.666667 | 5 | 9 | 4.242641 | 0.8485281 | 11 | 2 | 1.666667 | 0 | 3.333333 | 0.3333333 | 0 | 0.6666667 | 3.69 | 3.508798 | 1.23 | 3.69 | 1.99 | 0.812691 | 0.2202415 | 4.7 | 2.71 | -9.777778 | 1.098612 | 6.464653 | -10.74199 | -63.20994 | -69.44322 | 1985.15 | 1812.236164 | 661.7166667 | 1985.15 | 1472 | 622.1918247 | 0.313423079 | 2835.15 | 1363.15 | BMG
[179 empty] | -9.777778 | [15 empty] | Cu33.3Mg33.3Ca33.3
45.1 | 34.21053 | 15.03333 | 60 | 47 | 18.59274 | 0.4122559 | 60 | 13 | 0.1723 | 0.1643588 | 0.05743333 | 0.201 | 0.08 | 0.03527903 | 0.2047535 | 0.201 | 0.121 | 0.02404159 | 0.14995 | 0.1476175 | 0.04998333 | 0.164 | 0.0399 | 0.01798512 | 0.1199408 | 0.164 | 0.1241 | 0.01471768 | 105.9957 | 75.54021 | 35.33188462 | 144.24 | 117.2584614 | 47.50187 | 0.4481492 | 144.24 | 26.9815386 | 6.837 | 6.220898 | 2.279 | 7.01 | 5.17 | 1.431629 | 0.2093943 | 7.87 | 2.7 | 1.23878 | 0.3992031 | 0.4129267 | 1.916 | 1.763 | 0.8329538 | 0.6723985 | 1.916 | 0.153 | 1.577 | 1.571883373 | 0.525666667 | 1.56 | 0.31 | 0.087412814 | 0.055429812 | 1.68 | 1.37 | 1.394 | 1.329147 | 0.4646667 | 1.14 | 0.69 | 0.3168659 | 0.227307 | 1.83 | 1.14 | 5.5 | 4.078431 | 1.833333 | 3 | 10 | 3.354102 | 0.6098367 | 13 | 3 | 9.503 | 8.692584 | 3.167667 | 7.14 | 6.66 | 3.009179 | 0.3166557 | 13.8 | 7.14 | 6.2845 | 6.125079 | 2.094833 | 5.525 | 2.378 | 1.068118 | 0.1699608 | 7.903 | 5.525 | 13.20661 | 12.5774 | 4.402204 | 10.77888 | 8.049956 | 3.060048 | 0.2317057 | 18.82883 | 10.77888 | 90.1658 | 27.56864 | 30.05527 | 141.755 | 130.203 | 63.19797 | 0.7009085 | 141.755 | 11.552 | 1414.982 | 1359.952 | 471.6607 | 1297.15 | 877.68 | 280.3582 | 0.1981355 | 1811.15 | 933.47 | 5.1 | 4.8 | 1.7 | 6 | 3 | 1.135782 | 0.2227023 | 6 | 3 | 26.42 | 26.35578 | 8.806667 | 27.45 | 3.25 | 1.28534 | 0.04865028 | 27.45 | 24.2 | 57.66 | 24.67538 | 19.22 | 16.5 | 220.5 | 66.22074 | 1.148469 | 237 | 16.5 | 4.5 | 3.692308 | 1.5 | 3 | 5 | 2.291288 | 0.5091751 | 8 | 3 | 2 | 0.1 | 2.4 | 0.4444444 | 0.02222222 | 0.5333333 | 3.674 | 3.546969 | 1.224667 | 3.1 | 1.55 | 0.7142017 | 0.1943935 | 4.65 | 3.1 | -9.72 | 0.8979457 | 2.994005 | -8.728032 | -29.10173 | -26.13178 | 3227.75 | 3217.592175 | 1075.916667 | 3347.15 | 555 | 173.6572486 | 0.053801332 | 3347.15 | 2792.15 | BMG
21.911 | 19.21612 | 7.303667 | 29 | 17 | 7.118643 | 0.324889 | 29 | 12 | 0.146425 | 0.1443294 | 0.04880833 | 0.132 | 0.044 | 0.01845601 | 0.1260441 | 0.176 | 0.132 | 0.01380059 | 0.1556035 | 0.1505581 | 0.05186783 | 0.1278 | 0.0698 | 0.02893058 | 0.185925 | 0.1976 | 0.1278 | 0.01746158 | 46.449911 | 39.71534 | 15.4833 | 63.546 | 39.241 | 16.67056 | 0.3588933 | 63.546 | 24.305 | 4.9707 | 2.602126 | 1.6569 | 8.96 | 7.42 | 3.645803 | 0.7334587 | 8.96 | 1.54 | 0.45998 | 0.09464657 | 0.1533267 | 1.236 | 1.636 | 0.7262025 | 1.57877 | 1.236 | -0.4 | 1.6567 | 1.624749204 | 0.552233333 | 1.85 | 0.53 | 0.218826667 | 0.132085873 | 1.85 | 1.32 | 1.49413 | 1.389138 | 0.4980433 | 1.9 | 0.9 | 0.388099 | 0.2597492 | 1.9 | 1 | 6.095 | 3.186097 | 2.031667 | 11 | 9 | 4.481738 | 0.7353139 | 11 | 2 | 10.705072 | 10.28752 | 3.568357 | 13.05 | 4.51 | 2.148022 | 0.2006546 | 13.05 | 8.54 | 7.265424 | 7.189469 | 2.421808 | 7.726 | 1.613 | 0.7051937 | 0.0970616 | 7.726 | 6.113 | 16.56666 | 15.75006 | 5.522221 | 20.29227 | 8.420998 | 3.598918 | 0.2172386 | 20.29227 | 11.87128 | 72.638188 | 21.65306 | 24.21273 | 11.872 | 192.876 | 81.88563 | 1.127308 | 204.748 | 11.872 | 1173.1261 | 1143.186 | 391.042 | 1357.77 | 434.62 | 182.9917 | 0.1559864 | 1357.77 | 923.15 | 3.727 | 3.666361 | 1.242333 | 4 | 1 | 0.4455008 | 0.1195334 | 4 | 3 | 24.962125 | 24.94716 | 8.320708 | 24.44 | 1.489 | 0.6169972 | 0.02471734 | 25.929 | 24.44 | 279.443 | 235.5899 | 93.14767 | 401 | 245 | 112.2488 | 0.4016876 | 401 | 156 | 6.095 | 3.186097 | 2.031667 | 11 | 9 | 4.481738 | 0.7353139 | 11 | 2 | 1.545 | 0 | 4.55 | 0.2534865 | 0 | 0.7465135 | 3.8748 | 3.679613 | 1.2916 | 4.7 | 1.99 | 0.8315461 | 0.2146036 | 4.7 | 2.71 | -9.708244 | 1.066856 | 7.194398 | -10.3573 | -69.84497 | -74.51452 | 2140.078 | 1939.665221 | 713.3593333 | 2835.15 | 1472 | 651.5318832 | 0.304443055 | 2835.15 | 1363.15 | BMG
[179 empty] | -9.708244 | [15 empty] | Cu45.5Mg27.3Ca27.2
19.8 | 18.10614 | 6.6 | 20 | 17 | 5.670979 | 0.2864131 | 29 | 12 | 0.15845 | 0.1559284 | 0.05281667 | 0.176 | 0.044 | 0.01963282 | 0.1239054 | 0.176 | 0.132 | 0.01742233 | 0.174265 | 0.1692085 | 0.05808833 | 0.1976 | 0.0698 | 0.0279544 | 0.1604131 | 0.1976 | 0.1278 | 0.02382115 | 40.82835 | 36.82358 | 13.60945 | 40.078 | 39.241 | 13.10661 | 0.3210174 | 63.546 | 24.305 | 3.074 | 1.911525 | 1.024667 | 1.54 | 7.42 | 2.944168 | 0.9577644 | 8.96 | 1.54 | 0.16095 | 0.04643213 | 0.05365 | 0.025 | 1.636 | 0.565666 | 3.514545 | 1.236 | -0.4 | 1.5135 | 1.482633821 | 0.5045 | 1.32 | 0.53 | 0.222177294 | 0.146797023 | 1.85 | 1.32 | 1.2575 | 1.181889 | 0.4191667 | 1 | 0.9 | 0.346004 | 0.2751523 | 1.9 | 1 | 3.8 | 2.391304 | 1.266667 | 2 | 9 | 3.6 | 0.9473684 | 11 | 2 | 9.5455 | 9.289453 | 3.181833 | 8.54 | 4.51 | 1.760636 | 0.1844467 | 13.05 | 8.54 | 6.81885 | 6.731484 | 2.27295 | 6.113 | 1.613 | 0.780802 | 0.1145064 | 7.726 | 6.113 | 14.34653 | 13.7337 | 4.782177 | 11.87128 | 8.420998 | 3.249435 | 0.2264962 | 20.29227 | 11.87128 | 76.492 | 31.99042 | 25.49733 | 41.692 | 192.876 | 74.9241 | 0.9795025 | 204.748 | 11.872 | 1115.674 | 1097.31 | 371.8913 | 1115.15 | 434.62 | 144.8745 | 0.1298538 | 1357.77 | 923.15 | 3.75 | 3.692308 | 1.25 | 4 | 1 | 0.4330127 | 0.1154701 | 4 | 3 | 25.3662 | 25.34999 | 8.4554 | 25.929 | 1.489 | 0.6384202 | 0.02516815 | 25.929 | 24.44 | 229.2 | 206.1296 | 76.4 | 200 | 245 | 87.81549 | 0.3831391 | 401 | 156 | 3.8 | 2.391304 | 1.266667 | 2 | 9 | 3.6 | 0.9473684 | 11 | 2 | 1.8 | 0 | 2 | 0.4736842 | 0 | 0.5263158 | 3.3455 | 3.186629 | 1.115167 | 2.71 | 1.99 | 0.7834442 | 0.2341785 | 4.7 | 2.71 | -9.62 | 0.9972715 | 5.355485 | -9.593752 | -51.51976 | -51.37919 | 1874.25 | 1763.828301 | 624.75 | 1757.15 | 1472 | 507.4577716 | 0.270752446 | 2835.15 | 1363.15 | BMG
[179 empty] | -9.62 | [15 empty] | Ca55Mg25Cu20
20.2 | 18.66953 | 6.733333 | 20 | 17 | 5.38145 | 0.2664084 | 29 | 12 | 0.1602 | 0.157662 | 0.0534 | 0.176 | 0.044 | 0.01955914 | 0.122092 | 0.176 | 0.132 | 0.01797705 | 0.17614 | 0.1709226 | 0.05871333 | 0.1976 | 0.0698 | 0.02819799 | 0.1600885 | 0.1976 | 0.1278 | 0.0245776 | 41.617 | 37.95514 | 13.87233 | 40.078 | 39.241 | 12.55143 | 0.3015938 | 63.546 | 24.305 | 3.064 | 1.897986 | 1.021333 | 1.54 | 7.42 | 2.949017 | 0.9624731 | 8.96 | 1.54 | 0.1822 | 0.04226219 | 0.06073333 | 0.025 | 1.636 | 0.5520121 | 3.029704 | 1.236 | -0.4 | 1.496 | 1.465386025 | 0.498666667 | 1.32 | 0.53 | 0.222943939 | 0.149026697 | 1.85 | 1.32 | 1.242 | 1.16559 | 0.414 | 1 | 0.9 | 0.3502228 | 0.2819829 | 1.9 | 1 | 3.8 | 2.391304 | 1.266667 | 2 | 9 | 3.6 | 0.9473684 | 11 | 2 | 9.5248 | 9.266152 | 3.174933 | 8.54 | 4.51 | 1.769878 | 0.1858179 | 13.05 | 8.54 | 6.7422 | 6.657986 | 2.2474 | 6.113 | 1.613 | 0.7710246 | 0.114358 | 7.726 | 6.113 | 14.18832 | 13.56852 | 4.72944 | 11.87128 | 8.420998 | 3.288831 | 0.2317985 | 20.29227 | 11.87128 | 68.3392 | 31.042 | 22.77973 | 41.692 | 192.876 | 69.17532 | 1.012235 | 204.748 | 11.872 | 1125.274 | 1108.655 | 375.0913 | 1115.15 | 434.62 | 137.9971 | 0.1226342 | 1357.77 | 923.15 | 3.8 | 3.75 | 1.266667 | 4 | 1 | 0.4 | 0.1052632 | 4 | 3 | 25.4192 | 25.40292 | 8.473067 | 25.929 | 1.489 | 0.638943 | 0.02513624 | 25.929 | 24.44 | 231.4 | 209.1698 | 77.13333 | 200 | 245 | 86.49532 | 0.3737913 | 401 | 156 | 3.8 | 2.391304 | 1.266667 | 2 | 9 | 3.6 | 0.9473684 | 11 | 2 | 1.8 | 0 | 2 | 0.4736842 | 0 | 0.5263158 | 3.298 | 3.13873 | 1.099333 | 2.71 | 1.99 | 0.7916919 | 0.2400521 | 4.7 | 2.71 | -9.6 | 0.9502705 | 5.333829 | -9.122597 | -51.20476 | -48.65837 | 1893.95 | 1789.792367 | 631.3166667 | 1757.15 | 1472 | 494.7219017 | 0.261211701 | 2835.15 | 1363.15 | BMG
[179 empty] | -9.6 | [15 empty] | Ca60Mg20Cu20
19.4 | 17.57576 | 6.466667 | 20 | 17 | 5.919459 | 0.3051268 | 29 | 12 | 0.1567 | 0.1542324 | 0.05223333 | 0.176 | 0.044 | 0.01955019 | 0.1247619 | 0.176 | 0.132 | 0.01686762 | 0.17239 | 0.1675284 | 0.05746333 | 0.1976 | 0.0698 | 0.0275815 | 0.1599948 | 0.1976 | 0.1278 | 0.02306471 | 40.0397 | 35.75753 | 13.34657 | 40.078 | 39.241 | 13.59354 | 0.3395014 | 63.546 | 24.305 | 3.084 | 1.925259 | 1.028 | 1.54 | 7.42 | 2.939276 | 0.9530727 | 8.96 | 1.54 | 0.1397 | 0.05151503 | 0.04656667 | 0.025 | 1.636 | 0.5782176 | 4.138995 | 1.236 | -0.4 | 1.531 | 1.50029247 | 0.510333333 | 1.32 | 0.53 | 0.220020454 | 0.14371029 | 1.85 | 1.32 | 1.273 | 1.198652 | 0.4243333 | 1 | 0.9 | 0.3410293 | 0.2678942 | 1.9 | 1 | 3.8 | 2.391304 | 1.266667 | 2 | 9 | 3.6 | 0.9473684 | 11 | 2 | 9.5662 | 9.312872 | 3.188733 | 8.54 | 4.51 | 1.7511 | 0.1830508 | 13.05 | 8.54 | 6.8955 | 6.806624 | 2.2985 | 6.113 | 1.613 | 0.7829906 | 0.113551 | 7.726 | 6.113 | 14.50474 | 13.90294 | 4.834914 | 11.87128 | 8.420998 | 3.201748 | 0.220738 | 20.29227 | 11.87128 | 84.6448 | 32.99863 | 28.21493 | 41.692 | 192.876 | 79.42972 | 0.9383887 | 204.748 | 11.872 | 1106.074 | 1086.195 | 368.6913 | 1115.15 | 434.62 | 150.8301 | 0.1363653 | 1357.77 | 923.15 | 3.7 | 3.636364 | 1.233333 | 4 | 1 | 0.4582576 | 0.1238534 | 4 | 3 | 25.3132 | 25.29728 | 8.437733 | 25.929 | 1.489 | 0.6334781 | 0.02502561 | 25.929 | 24.44 | 227 | 203.1765 | 75.66667 | 200 | 245 | 89.06178 | 0.3923426 | 401 | 156 | 3.8 | 2.391304 | 1.266667 | 2 | 9 | 3.6 | 0.9473684 | 11 | 2 | 1.8 | 0 | 2 | 0.4736842 | 0 | 0.5263158 | 3.393 | 3.236013 | 1.131 | 2.71 | 1.99 | 0.7721923 | 0.2275839 | 4.7 | 2.71 | -9.52 | 1.029653 | 5.327585 | -9.802297 | -50.71861 | -52.22257 | 1854.55 | 1738.606772 | 618.1833333 | 1757.15 | 1472 | 519.1347031 | 0.279924889 | 2835.15 | 1363.15 | BMG
19.8 | 14.79538 | 6.6 | 12 | 35 | 13.80435 | 0.6971892 | 47 | 12 | 0.1453 | 0.1446753 | 0.04843333 | 0.141 | 0.035 | 0.01035423 | 0.07126102 | 0.176 | 0.141 | 0.01305712 | 0.16073 | 0.1596826 | 0.05357667 | 0.1601 | 0.0531 | 0.01374409 | 0.08551044 | 0.1976 | 0.1445 | 0.01779215 | 42.5953 | 30.16602 | 14.19843 | 24.305 | 83.565 | 32.96916 | 0.7740093 | 107.87 | 24.305 | 3.472 | 2.056422 | 1.157333 | 1.74 | 8.96 | 3.514498 | 1.01224 | 10.5 | 1.54 | -0.0167 | 0.4160817 | -0.005566667 | -0.4 | 1.704 | 0.6722104 | 40.25212 | 1.304 | -0.4 | 1.667 | 1.655056802 | 0.555666667 | 1.67 | 0.51 | 0.131761148 | 0.07904088 | 1.83 | 1.32 | 1.403 | 1.355054 | 0.4676667 | 1.31 | 0.93 | 0.279 | 0.1988596 | 1.93 | 1 | 3.8 | 2.391304 | 1.266667 | 2 | 9 | 3.6 | 0.9473684 | 11 | 2 | 9.3818 | 9.294884 | 3.127267 | 8.954 | 2.76 | 0.9668867 | 0.1030598 | 11.3 | 8.54 | 7.4787 | 7.445524 | 2.4929 | 7.646 | 1.533 | 0.4560697 | 0.06098249 | 7.646 | 6.113 | 16.0028 | 15.55152 | 5.334266 | 15.0355 | 9.582837 | 2.881889 | 0.1800865 | 21.45411 | 11.87128 | 151.0938 | 59.08278 | 50.3646 | 204.748 | 186.743 | 82.18602 | 0.5439404 | 204.748 | 18.005 | 1004.706 | 990.1972 | 334.902 | 923.15 | 311.78 | 128.3603 | 0.1277591 | 1234.93 | 923.15 | 3.5 | 3.351955 | 1.166667 | 3 | 2 | 0.8062258 | 0.2303502 | 5 | 3 | 25.0712 | 25.0666 | 8.357067 | 24.869 | 1.06 | 0.3431434 | 0.01368675 | 25.929 | 24.869 | 215 | 183.3725 | 71.66667 | 156 | 273 | 107.7887 | 0.5013427 | 429 | 156 | 3.8 | 2.391304 | 1.266667 | 2 | 9 | 3.6 | 0.9473684 | 11 | 2 | 1.8 | 0 | 2 | 0.4736842 | 0 | 0.5263158 | 3.761 | 3.686491 | 1.253667 | 3.66 | 1.93 | 0.5216599 | 0.1387024 | 4.64 | 2.71 | -9.52 | 0.8018186 | 1.521799 | -7.633313 | -14.48752 | -11.61636 | 1616.95 | 1532.432502 | 538.9833333 | 1363.15 | 1072 | 425.3774324 | 0.263073956 | 2435.15 | 1363.15 | BMG
24.8 | 15.6208 | 8.266667 | 12 | 58 | 20.43428 | 0.8239631 | 70 | 12 | 0.1464 | 0.1453782 | 0.0488 | 0.141 | 0.046 | 0.01362498 | 0.09306678 | 0.187 | 0.141 | 0.01351262 | 0.15797 | 0.1576147 | 0.05265667 | 0.1601 | 0.0255 | 0.00734412 | 0.0464906 | 0.17 | 0.1445 | 0.01661827 | 55.8925 | 32.01782 | 18.63083 | 24.305 | 148.745 | 51.10146 | 0.9142812 | 173.05 | 24.305 | 4.008 | 2.294424 | 1.336 | 1.74 | 8.76 | 3.586956 | 0.8949492 | 10.5 | 1.74 | -0.0212 | -0.1515927 | -0.007066667 | -0.4 | 1.704 | 0.6720668 | 31.70126 | 1.304 | -0.4 | 1.669 | 1.658159865 | 0.556333333 | 1.67 | 0.49 | 0.126526677 | 0.075809872 | 1.83 | 1.34 | 1.429 | 1.394033 | 0.4763333 | 1.31 | 0.67 | 0.2509362 | 0.1756027 | 1.93 | 1.26 | 3.9 | 2.490566 | 1.3 | 2 | 9 | 3.562303 | 0.9134109 | 11 | 2 | 9.2938 | 9.180098 | 3.097933 | 8.954 | 3.64 | 1.073649 | 0.1155232 | 11.3 | 7.66 | 7.4928 | 7.466026 | 2.4976 | 7.646 | 1.392 | 0.4138552 | 0.05523372 | 7.646 | 6.254 | 16.03327 | 15.60267 | 5.344423 | 15.0355 | 9.278126 | 2.83934 | 0.1770905 | 21.45411 | 12.17599 | 150.9699 | 58.82745 | 50.3233 | 204.748 | 186.743 | 82.35163 | 0.5454837 | 204.748 | 18.005 | 1002.906 | 988.7568 | 334.302 | 923.15 | 311.78 | 126.917 | 0.1265493 | 1234.93 | 923.15 | 3.7 | 3.448276 | 1.233333 | 3 | 3 | 1.1 | 0.2972973 | 6 | 3 | 25.1523 | 25.14031 | 8.3841 | 24.869 | 1.871 | 0.5622076 | 0.02235214 | 26.74 | 24.869 | 198.49 | 127.8983 | 66.16333 | 156 | 394.1 | 120.6935 | 0.6080583 | 429 | 34.9 | 3.9 | 2.490566 | 1.3 | 2 | 9 | 3.562303 | 0.9134109 | 11 | 2 | 1.8 | 0 | 2.1 | 0.4615385 | 0 | 0.5384615 | 3.735 | 3.63403 | 1.245 | 3.66 | 2.19 | 0.5769445 | 0.1544698 | 4.64 | 2.45 | -9.52 | 0.8018186 | 0.4498308 | -7.633313 | -4.282389 | -3.433699 | 1588.15 | 1506.674143 | 529.3833333 | 1363.15 | 1072 | 424.6591574 | 0.267392348 | 2435.15 | 1363.15 | BMG
[179 empty] | -9.52 | [15 empty] | Ca50Mg30Cu20
20.6 | 19.2691 | 6.866667 | 20 | 17 | 5.043808 | 0.2448451 | 29 | 12 | 0.16195 | 0.1594346 | 0.05398333 | 0.176 | 0.044 | 0.01932738 | 0.1193416 | 0.176 | 0.132 | 0.01853176 | 0.178015 | 0.1726718 | 0.05933833 | 0.1976 | 0.0698 | 0.0283156 | 0.159063 | 0.1976 | 0.1278 | 0.02533404 | 42.40565 | 39.15845 | 14.13522 | 40.078 | 39.241 | 11.91846 | 0.2810582 | 63.546 | 24.305 | 3.054 | 1.884637 | 1.018 | 1.54 | 7.42 | 2.953825 | 0.9671989 | 8.96 | 1.54 | 0.20345 | 0.03877951 | 0.06781667 | 0.025 | 1.636 | 0.5371718 | 2.640314 | 1.236 | -0.4 | 1.4785 | 1.448534909 | 0.492833333 | 1.32 | 0.53 | 0.22233477 | 0.150378607 | 1.85 | 1.32 | 1.2265 | 1.149733 | 0.4088333 | 1 | 0.9 | 0.3537128 | 0.288392 | 1.9 | 1 | 3.8 | 2.391304 | 1.266667 | 2 | 9 | 3.6 | 0.9473684 | 11 | 2 | 9.5041 | 9.242967 | 3.168033 | 8.54 | 4.51 | 1.778831 | 0.1871646 | 13.05 | 8.54 | 6.66555 | 6.586076 | 2.22185 | 6.113 | 1.613 | 0.7533629 | 0.1130234 | 7.726 | 6.113 | 14.03011 | 13.40727 | 4.676703 | 11.87128 | 8.420998 | 3.32023 | 0.2366503 | 20.29227 | 11.87128 | 60.1864 | 30.14819 | 20.06213 | 41.692 | 192.876 | 61.83763 | 1.027435 | 204.748 | 11.872 | 1134.874 | 1120.236 | 378.2913 | 1115.15 | 434.62 | 130.0517 | 0.1145958 | 1357.77 | 923.15 | 3.85 | 3.809524 | 1.283333 | 4 | 1 | 0.3570714 | 0.09274582 | 4 | 3 | 25.4722 | 25.45607 | 8.490733 | 25.929 | 1.489 | 0.6350574 | 0.02493139 | 25.929 | 24.44 | 233.6 | 212.3011 | 77.86667 | 200 | 245 | 85.09783 | 0.3642886 | 401 | 156 | 3.8 | 2.391304 | 1.266667 | 2 | 9 | 3.6 | 0.9473684 | 11 | 2 | 1.8 | 0 | 2 | 0.4736842 | 0 | 0.5263158 | 3.2505 | 3.092249 | 1.0835 | 2.71 | 1.99 | 0.7970287 | 0.2452019 | 4.7 | 2.71 | -9.46 | 0.8864645 | 5.265714 | -8.385954 | -49.81366 | -44.15804 | 1913.65 | 1816.53225 | 637.8833333 | 1757.15 | 1472 | 480.8429577 | 0.251270064 | 2835.15 | 1363.15 | BMG
[179 empty] | -9.46 | [15 empty] | Ca65Mg15Cu20
21.137 | 18.43201 | 7.045667 | 29 | 17 | 7.224142 | 0.3417771 | 29 | 12 | 0.146874 | 0.1448238 | 0.048958 | 0.132 | 0.044 | 0.01824966 | 0.1242539 | 0.176 | 0.132 | 0.01390865 | 0.1571268 | 0.1522499 | 0.0523756 | 0.1278 | 0.0698 | 0.02831558 | 0.1802085 | 0.1976 | 0.1278 | 0.01786522 | 44.660598 | 37.977 | 14.886866 | 63.546 | 39.241 | 16.83359 | 0.3769226 | 63.546 | 24.305 | 4.63838 | 2.465005 | 1.546127 | 8.96 | 7.42 | 3.595946 | 0.7752591 | 8.96 | 1.54 | 0.385149 | 0.09563973 | 0.128383 | 1.236 | 1.636 | 0.7263185 | 1.885812 | 1.236 | -0.4 | 1.64807 | 1.617289669 | 0.549356667 | 1.85 | 0.53 | 0.214972498 | 0.130438937 | 1.85 | 1.32 | 1.46668 | 1.367968 | 0.4888933 | 1.9 | 0.9 | 0.3795518 | 0.258783 | 1.9 | 1 | 5.681 | 3.005875 | 1.893667 | 11 | 9 | 4.424843 | 0.7788846 | 11 | 2 | 10.516242 | 10.1191 | 3.505414 | 13.05 | 4.51 | 2.113782 | 0.2010016 | 13.05 | 8.54 | 7.260211 | 7.184557 | 2.42007 | 7.726 | 1.613 | 0.7038173 | 0.09694171 | 7.726 | 6.113 | 16.32169 | 15.55159 | 5.440562 | 20.29227 | 8.420998 | 3.518701 | 0.2155844 | 20.29227 | 11.87128 | 81.347428 | 23.50068 | 27.11581 | 11.872 | 192.876 | 85.1228 | 1.04641 | 204.748 | 11.872 | 1153.32558 | 1122.949 | 384.44186 | 1357.77 | 434.62 | 185.3131 | 0.1606772 | 1357.77 | 923.15 | 3.682 | 3.616637 | 1.227333 | 4 | 1 | 0.4656995 | 0.12648 | 4 | 3 | 24.982919 | 24.9684 | 8.32764 | 24.44 | 1.489 | 0.607485 | 0.02431601 | 25.929 | 24.44 | 268.217 | 226.0698 | 89.40567 | 401 | 245 | 111.7412 | 0.4166075 | 401 | 156 | 5.681 | 3.005875 | 1.893667 | 11 | 9 | 4.424843 | 0.7788846 | 11 | 2 | 1.591 | 0 | 4.09 | 0.2800563 | 0 | 0.7199437 | 3.82601 | 3.64107 | 1.275337 | 4.7 | 1.99 | 0.8131406 | 0.2125296 | 4.7 | 2.71 | -9.450444 | 1.084428 | 6.758794 | -10.24832 | -63.87361 | -69.2663 | 2072.76 | 1876.493438 | 690.92 | 2835.15 | 1472 | 651.9568482 | 0.314535618 | 2835.15 | 1363.15 | BMG
[179 empty] | -9.450444 | [15 empty] | Cu40.9Mg31.8Ca27.3
24.225 | 15.57827 | 8.075 | 12 | 58 | 19.45442 | 0.8030719 | 70 | 12 | 0.14535 | 0.1445644 | 0.04845 | 0.141 | 0.046 | 0.01197403 | 0.0823807 | 0.187 | 0.141 | 0.01314709 | 0.1573325 | 0.1569726 | 0.05244417 | 0.1601 | 0.0255 | 0.007378868 | 0.04689983 | 0.17 | 0.1445 | 0.01641974 | 54.263 | 31.92858 | 18.08767 | 24.305 | 148.745 | 48.30216 | 0.890149 | 173.05 | 24.305 | 4.098 | 2.300982 | 1.366 | 1.74 | 8.76 | 3.701718 | 0.9032987 | 10.5 | 1.74 | 0.0119 | -0.1877069 | 0.003966667 | -0.4 | 1.704 | 0.7031941 | 59.09194 | 1.304 | -0.4 | 1.68125 | 1.672009725 | 0.560416667 | 1.67 | 0.49 | 0.117477391 | 0.069875028 | 1.83 | 1.34 | 1.44575 | 1.407548 | 0.4819167 | 1.31 | 0.67 | 0.2612459 | 0.1806992 | 1.93 | 1.26 | 4.1 | 2.528736 | 1.366667 | 2 | 9 | 3.726929 | 0.9090071 | 11 | 2 | 9.3848 | 9.269561 | 3.128267 | 8.954 | 3.64 | 1.085509 | 0.1156667 | 11.3 | 7.66 | 7.52585 | 7.505112 | 2.508617 | 7.646 | 1.392 | 0.363306 | 0.04827442 | 7.646 | 6.254 | 16.26522 | 15.82187 | 5.421741 | 15.0355 | 9.278126 | 2.89322 | 0.1778777 | 21.45411 | 12.17599 | 150.4087 | 56.27662 | 50.13623 | 204.748 | 186.743 | 83.17522 | 0.5529947 | 204.748 | 18.005 | 1006.3505 | 991.2485 | 335.4502 | 923.15 | 311.78 | 131.2246 | 0.1303965 | 1234.93 | 923.15 | 3.675 | 3.438395 | 1.225 | 3 | 3 | 1.058005 | 0.2878926 | 6 | 3 | 25.11755 | 25.10795 | 8.372517 | 24.869 | 1.871 | 0.5028192 | 0.02001864 | 26.74 | 24.869 | 208.3425 | 139.6521 | 69.4475 | 156 | 394.1 | 123.0007 | 0.5903775 | 429 | 34.9 | 4.1 | 2.528736 | 1.366667 | 2 | 9 | 3.726929 | 0.9090071 | 11 | 2 | 1.775 | 0 | 2.325 | 0.4329268 | 0 | 0.5670732 | 3.78975 | 3.698766 | 1.26325 | 3.66 | 2.19 | 0.5559338 | 0.1466941 | 4.64 | 2.45 | -9.45 | 0.7795648 | 0.4577849 | -7.366888 | -4.326068 | -3.37245 | 1612.3 | 1522.155305 | 537.4333333 | 1363.15 | 1072 | 444.2222164 | 0.275520819 | 2435.15 | 1363.15 | BMG
22.976 | 16.29016 | 5.744 | 12 | 45 | 16.09607 | 0.7005601 | 57 | 12 | 0.147642 | 0.1437786 | 0.0369105 | 0.141 | 0.083 | 0.02681272 | 0.1816063 | 0.207 | 0.124 | 0.01493901 | 0.1562042 | 0.1534496 | 0.03905105 | 0.1601 | 0.0633 | 0.02013204 | 0.1288829 | 0.1879 | 0.1246 | 0.01675055 | 50.7158409 | 33.41321 | 12.67896 | 24.305 | 114.605 | 40.57053 | 0.7999578 | 138.91 | 24.305 | 4.1362 | 2.508641 | 1.03405 | 1.74 | 7.16 | 3.070251 | 0.7422879 | 8.9 | 1.74 | 0.120822 | -1.016828 | 0.0302055 | -0.4 | 1.557 | 0.6669713 | 5.52028 | 1.157 | -0.4 | 1.6487 | 1.631820026 | 0.412175 | 1.67 | 0.5 | 0.15654172 | 0.094948577 | 1.82 | 1.32 | 1.41836 | 1.370291 | 0.35459 | 1.31 | 0.81 | 0.2830027 | 0.1995281 | 1.91 | 1.1 | 4.052 | 2.643638 | 1.013 | 2 | 8 | 3.325251 | 0.8206444 | 10 | 2 | 10.56412 | 9.413188 | 2.64103 | 8.954 | 11.27 | 3.968704 | 0.3756777 | 17.47 | 6.2 | 7.311668 | 7.215821 | 1.827917 | 7.646 | 2.069 | 0.7535836 | 0.1030659 | 7.646 | 5.577 | 15.13444 | 14.78452 | 3.783609 | 15.0355 | 7.109913 | 2.195701 | 0.1450798 | 18.16863 | 11.05871 | 148.93698 | 38.4837 | 37.234245 | 204.748 | 193.955 | 80.26208 | 0.5388996 | 204.748 | 10.793 | 1163.47 | 1085.612 | 290.8675 | 923.15 | 876 | 337.7581 | 0.2903024 | 1799.15 | 923.15 | 3.718 | 3.488372 | 0.9295 | 3 | 3 | 1.070736 | 0.2879871 | 6 | 3 | 25.51416 | 25.4865 | 6.37854 | 24.869 | 2.241 | 0.8515661 | 0.03337622 | 27.11 | 24.869 | 117.2562 | 54.23893 | 29.31405 | 156 | 142.5 | 53.15129 | 0.453292 | 156 | 13.5 | 4.052 | 2.643638 | 1.013 | 2 | 8 | 3.325251 | 0.8206444 | 10 | 2 | 2 | 0 | 2.052 | 0.4935834 | 0 | 0.5064166 | 3.966 | 3.871773 | 0.9915 | 3.66 | 2.05 | 0.6662237 | 0.1679838 | 5.15 | 3.1 | -9.214592 | 0.9814166 | 3.457078 | -9.043354 | -31.85557 | -31.26358 | 2181.434 | 1791.452744 | 545.3585 | 1363.15 | 2374 | 1016.408876 | 0.465936112 | 3737.15 | 1363.15 | BMG
[179 empty] | -9.214592 | [15 empty] | Mg60Ni23.6Y1La15.4
23.021 | 16.29554 | 5.75525 | 12 | 45 | 16.16581 | 0.7022203 | 57 | 12 | 0.1476845 | 0.1438009 | 0.036921125 | 0.141 | 0.083 | 0.02689318 | 0.1820988 | 0.207 | 0.124 | 0.01496007 | 0.15622345 | 0.153463 | 0.0390558625 | 0.1601 | 0.0633 | 0.02015864 | 0.1290372 | 0.1879 | 0.1246 | 0.01675875 | 50.84085 | 33.42451 | 12.71021 | 24.305 | 114.605 | 40.76459 | 0.8018077 | 138.91 | 24.305 | 4.1404 | 2.509603 | 1.0351 | 1.74 | 7.16 | 3.071854 | 0.741922 | 8.9 | 1.74 | 0.1214295 | -1.013121 | 0.030357375 | -0.4 | 1.557 | 0.6672512 | 5.494968 | 1.157 | -0.4 | 1.648525 | 1.631566088 | 0.41213125 | 1.67 | 0.5 | 0.156869609 | 0.095157556 | 1.82 | 1.32 | 1.41806 | 1.369871 | 0.354515 | 1.31 | 0.81 | 0.2832763 | 0.1997632 | 1.91 | 1.1 | 4.052 | 2.643638 | 1.013 | 2 | 8 | 3.325251 | 0.8206444 | 10 | 2 | 10.55112 | 9.396919 | 2.63778 | 8.954 | 11.27 | 3.974457 | 0.3766858 | 17.47 | 6.2 | 7.310068 | 7.213419 | 1.827517 | 7.646 | 2.069 | 0.7565795 | 0.1034983 | 7.646 | 5.577 | 15.13151 | 14.77979 | 3.782877 | 15.0355 | 7.109913 | 2.200348 | 0.145415 | 18.16863 | 11.05871 | 149.14424 | 38.51517 | 37.28606 | 204.748 | 193.955 | 80.15382 | 0.5374248 | 204.748 | 10.793 | 1161.955 | 1084.781 | 290.48875 | 923.15 | 876 | 336.2592 | 0.2893909 | 1799.15 | 923.15 | 3.7205 | 3.489386 | 0.930125 | 3 | 3 | 1.074886 | 0.288909 | 6 | 3 | 25.51561 | 25.4878 | 6.3789025 | 24.869 | 2.241 | 0.8537855 | 0.0334613 | 27.11 | 24.869 | 117.24695 | 54.12199 | 29.3117375 | 156 | 142.5 | 53.16903 | 0.453479 | 156 | 13.5 | 4.052 | 2.643638 | 1.013 | 2 | 8 | 3.325251 | 0.8206444 | 10 | 2 | 2 | 0 | 2.052 | 0.4935834 | 0 | 0.5064166 | 3.96675 | 3.87284 | 0.9916875 | 3.66 | 2.05 | 0.6654167 | 0.1677486 | 5.15 | 3.1 | -9.211152 | 0.9742181 | 3.465365 | -8.973671 | -31.92001 | -31.09705 | 2181.754 | 1791.528888 | 545.4385 | 1363.15 | 2374 | 1016.87836 | 0.466082959 | 3737.15 | 1363.15 | BMG
[179 empty] | -9.211152 | [15 empty] | Mg60Ni23.6Y0.75La15.65
23.066 | 16.30091 | 5.7665 | 12 | 45 | 16.23514 | 0.7038557 | 57 | 12 | 0.147727 | 0.1438233 | 0.03693175 | 0.141 | 0.083 | 0.02697333 | 0.182589 | 0.207 | 0.124 | 0.01498112 | 0.1562427 | 0.1534764 | 0.039060675 | 0.1601 | 0.0633 | 0.02018519 | 0.1291912 | 0.1879 | 0.1246 | 0.01676694 | 50.96586165 | 33.43583 | 12.74147 | 24.305 | 114.605 | 40.95734 | 0.8036231 | 138.91 | 24.305 | 4.1446 | 2.510565 | 1.03615 | 1.74 | 7.16 | 3.07345 | 0.7415552 | 8.9 | 1.74 | 0.122037 | -1.009442 | 0.03050925 | -0.4 | 1.557 | 0.6675304 | 5.469902 | 1.157 | -0.4 | 1.64835 | 1.63131223 | 0.4120875 | 1.67 | 0.5 | 0.157196621 | 0.095366045 | 1.82 | 1.32 | 1.41776 | 1.369452 | 0.35444 | 1.31 | 0.81 | 0.2835493 | 0.1999981 | 1.91 | 1.1 | 4.052 | 2.643638 | 1.013 | 2 | 8 | 3.325251 | 0.8206444 | 10 | 2 | 10.53812 | 9.380706 | 2.63453 | 8.954 | 11.27 | 3.980159 | 0.3776916 | 17.47 | 6.2 | 7.308468 | 7.211019 | 1.827117 | 7.646 | 2.069 | 0.7595603 | 0.1039288 | 7.646 | 5.577 | 15.12858 | 14.77506 | 3.782145 | 15.0355 | 7.109913 | 2.204981 | 0.1457494 | 18.16863 | 11.05871 | 149.3515 | 38.54669 | 37.337875 | 204.748 | 193.955 | 80.04488 | 0.5359496 | 204.748 | 10.793 | 1160.44 | 1083.951 | 290.11 | 923.15 | 876 | 334.7467 | 0.2884653 | 1799.15 | 923.15 | 3.723 | 3.490401 | 0.93075 | 3 | 3 | 1.079014 | 0.2898238 | 6 | 3 | 25.51706 | 25.48911 | 6.379265 | 24.869 | 2.241 | 0.8559967 | 0.03354606 | 27.11 | 24.869 | 117.2377 | 54.00555 | 29.309425 | 156 | 142.5 | 53.18675 | 0.4536659 | 156 | 13.5 | 4.052 | 2.643638 | 1.013 | 2 | 8 | 3.325251 | 0.8206444 | 10 | 2 | 2 | 0 | 2.052 | 0.4935834 | 0 | 0.5064166 | 3.9675 | 3.873908 | 0.991875 | 3.66 | 2.05 | 0.664608 | 0.167513 | 5.15 | 3.1 | -9.207712 | 0.9661302 | 3.473642 | -8.895849 | -31.9843 | -30.90099 | 2182.074 | 1791.605038 | 545.5185 | 1363.15 | 2374 | 1017.347527 | 0.466229618 | 3737.15 | 1363.15 | BMG
[179 empty] | -9.207712 | [15 empty] | Mg60Ni23.6Y0.5La15.9
23.111 | 16.3063 | 5.77775 | 12 | 45 | 16.30404 | 0.7054666 | 57 | 12 | 0.1477695 | 0.1438456 | 0.036942375 | 0.141 | 0.083 | 0.02705318 | 0.1830769 | 0.207 | 0.124 | 0.01500218 | 0.15626195 | 0.1534898 | 0.0390654875 | 0.1601 | 0.0633 | 0.02021168 | 0.1293449 | 0.1879 | 0.1246 | 0.01677514 | 51.09087 | 33.44715 | 12.77272 | 24.305 | 114.605 | 41.14882 | 0.8054045 | 138.91 | 24.305 | 4.1488 | 2.511529 | 1.0372 | 1.74 | 7.16 | 3.075039 | 0.7411876 | 8.9 | 1.74 | 0.1226445 | -1.005789 | 0.030661125 | -0.4 | 1.557 | 0.667809 | 5.445079 | 1.157 | -0.4 | 1.648175 | 1.631058451 | 0.41204375 | 1.67 | 0.5 | 0.157522758 | 0.095574049 | 1.82 | 1.32 | 1.41746 | 1.369033 | 0.354365 | 1.31 | 0.81 | 0.2838217 | 0.2002326 | 1.91 | 1.1 | 4.052 | 2.643638 | 1.013 | 2 | 8 | 3.325251 | 0.8206444 | 10 | 2 | 10.52512 | 9.364548 | 2.63128 | 8.954 | 11.27 | 3.985811 | 0.3786951 | 17.47 | 6.2 | 7.306868 | 7.20862 | 1.826717 | 7.646 | 2.069 | 0.7625261 | 0.1043574 | 7.646 | 5.577 | 15.12565 | 14.77033 | 3.781413 | 15.0355 | 7.109913 | 2.209601 | 0.146083 | 18.16863 | 11.05871 | 149.55876 | 38.57826 | 37.38969 | 204.748 | 193.955 | 79.93525 | 0.5344739 | 204.748 | 10.793 | 1158.925 | 1083.123 | 289.73125 | 923.15 | 876 | 333.2204 | 0.2875254 | 1799.15 | 923.15 | 3.7255 | 3.491417 | 0.931375 | 3 | 3 | 1.08312 | 0.2907315 | 6 | 3 | 25.51851 | 25.49042 | 6.3796275 | 24.869 | 2.241 | 0.8581997 | 0.03363048 | 27.11 | 24.869 | 117.22845 | 53.88962 | 29.3071125 | 156 | 142.5 | 53.20447 | 0.4538528 | 156 | 13.5 | 4.052 | 2.643638 | 1.013 | 2 | 8 | 3.325251 | 0.8206444 | 10 | 2 | 2 | 0 | 2.052 | 0.4935834 | 0 | 0.5064166 | 3.96825 | 3.874976 | 0.9920625 | 3.66 | 2.05 | 0.6637974 | 0.1672771 | 5.15 | 3.1 | -9.204272 | 0.9566949 | 3.481908 | -8.80568 | -32.04843 | -30.66057 | 2182.394 | 1791.681195 | 545.5985 | 1363.15 | 2374 | 1017.816377 | 0.466376088 | 3737.15 | 1363.15 | BMG
[179 empty] | -9.204272 | [15 empty] | Mg60Ni23.6Y0.25La16.15
23.156 | 16.31168 | 7.718667 | 12 | 45 | 16.37253 | 0.7070534 | 57 | 12 | 0.147812 | 0.143868 | 0.04927067 | 0.141 | 0.083 | 0.02713272 | 0.1835624 | 0.207 | 0.124 | 0.01502324 | 0.1562812 | 0.1535032 | 0.05209373 | 0.1601 | 0.0633 | 0.02023812 | 0.1294981 | 0.1879 | 0.1246 | 0.01678333 | 51.2158824 | 33.45847 | 17.0719608 | 24.305 | 114.605 | 41.33903 | 0.8071525 | 138.91 | 24.305 | 4.153 | 2.512493 | 1.384333 | 1.74 | 7.16 | 3.076622 | 0.7408191 | 8.9 | 1.74 | 0.123252 | -1.002162 | 0.041084 | -0.4 | 1.557 | 0.6680869 | 5.420495 | 1.157 | -0.4 | 1.648 | 1.630804751 | 0.549333333 | 1.67 | 0.5 | 0.157848028 | 0.09578157 | 1.82 | 1.32 | 1.41716 | 1.368614 | 0.4723867 | 1.31 | 0.81 | 0.2840935 | 0.2004668 | 1.91 | 1.1 | 4.052 | 2.643638 | 1.350667 | 2 | 8 | 3.325251 | 0.8206444 | 10 | 2 | 10.51212 | 9.348447 | 3.50404 | 8.954 | 11.27 | 3.991413 | 0.3796963 | 17.47 | 6.2 | 7.305268 | 7.206223 | 2.435089 | 7.646 | 2.069 | 0.765477 | 0.1047842 | 7.646 | 5.577 | 15.12272 | 14.76561 | 5.040908 | 15.0355 | 7.109913 | 2.214207 | 0.1464159 | 18.16863 | 11.05871 | 149.76602 | 38.60988 | 49.92201 | 204.748 | 193.955 | 79.82494 | 0.5329977 | 204.748 | 10.793 | 1157.41 | 1082.296 | 385.8033 | 923.15 | 805 | 331.6802 | 0.286571 | 1728.15 | 923.15 | 3.728 | 3.492433 | 1.242667 | 3 | 3 | 1.087206 | 0.2916324 | 6 | 3 | 25.51996 | 25.49173 | 8.506653 | 24.869 | 2.241 | 0.8603947 | 0.03371458 | 27.11 | 24.869 | 117.2192 | 53.77418 | 39.07307 | 156 | 142.5 | 53.22217 | 0.4540397 | 156 | 13.5 | 4.052 | 2.643638 | 1.350667 | 2 | 8 | 3.325251 | 0.8206444 | 10 | 2 | 2 | 0 | 2.052 | 0.4935834 | 0 | 0.5064166 | 3.969 | 3.876045 | 1.323 | 3.66 | 1.75 | 0.6629849 | 0.1670408 | 5.15 | 3.4 | -9.200832 | 0.9437551 | 3.490164 | -8.683332 | -32.11241 | -30.30625 | 2182.714 | 1791.757358 | 727.5713333 | 1363.15 | 2374 | 1018.28491 | 0.466522371 | 3737.15 | 1363.15 | BMG
[179 empty] | -9.200832 | [15 empty] | Mg60Ni23.6La16.4
21 | 19.90847 | 7 | 20 | 17 | 4.64758 | 0.2213133 | 29 | 12 | 0.1637 | 0.1612476 | 0.05456667 | 0.176 | 0.044 | 0.01893172 | 0.1156489 | 0.176 | 0.132 | 0.01908647 | 0.17989 | 0.1744572 | 0.05996333 | 0.1976 | 0.0698 | 0.02830881 | 0.1573674 | 0.1976 | 0.1278 | 0.02609049 | 43.1943 | 40.44056 | 14.3981 | 40.078 | 39.241 | 11.1945 | 0.2591661 | 63.546 | 24.305 | 3.044 | 1.871474 | 1.014667 | 1.54 | 7.42 | 2.958592 | 0.971942 | 8.96 | 1.54 | 0.2247 | 0.03582713 | 0.0749 | 0.025 | 1.636 | 0.5210438 | 2.318842 | 1.236 | -0.4 | 1.461 | 1.432066945 | 0.487 | 1.32 | 0.53 | 0.220338376 | 0.150813399 | 1.85 | 1.32 | 1.211 | 1.134303 | 0.4036667 | 1 | 0.9 | 0.3564954 | 0.294381 | 1.9 | 1 | 3.8 | 2.391304 | 1.266667 | 2 | 9 | 3.6 | 0.9473684 | 11 | 2 | 9.4834 | 9.219897 | 3.161133 | 8.54 | 4.51 | 1.7875 | 0.1884872 | 13.05 | 8.54 | 6.5889 | 6.515702 | 2.1963 | 6.113 | 1.613 | 0.7272427 | 0.1103739 | 7.726 | 6.113 | 13.8719 | 13.24981 | 4.623966 | 11.87128 | 8.420998 | 3.343858 | 0.2410527 | 20.29227 | 11.87128 | 52.0336 | 29.30441 | 17.34453 | 41.692 | 192.876 | 52.2458 | 1.004078 | 204.748 | 11.872 | 1144.474 | 1132.063 | 381.4913 | 1115.15 | 434.62 | 120.828 | 0.1055751 | 1357.77 | 923.15 | 3.9 | 3.870968 | 1.3 | 4 | 1 | 0.3 | 0.07692308 | 4 | 3 | 25.5252 | 25.50944 | 8.5084 | 25.929 | 1.489 | 0.6266815 | 0.02455148 | 25.929 | 24.44 | 235.8 | 215.5275 | 78.6 | 200 | 245 | 83.61914 | 0.3546189 | 401 | 156 | 3.8 | 2.391304 | 1.266667 | 2 | 9 | 3.6 | 0.9473684 | 11 | 2 | 1.8 | 0 | 2 | 0.4736842 | 0 | 0.5263158 | 3.203 | 3.047125 | 1.067667 | 2.71 | 1.99 | 0.799513 | 0.2496138 | 4.7 | 2.71 | -9.2 | 0.8018186 | 5.154045 | -7.376731 | -47.41721 | -38.02 | 1933.35 | 1844.08325 | 644.45 | 1757.15 | 1472 | 465.7187563 | 0.240886935 | 2835.15 | 1363.15 | BMG
[179 empty] | -9.2 | [15 empty] | Ca70Mg10Cu20
20.364 | 17.7038 | 6.788 | 20.5 | 17 | 7.25586 | 0.3563082 | 29 | 12 | 0.147244 | 0.1452519 | 0.04908133 | 0.1365 | 0.044 | 0.01799157 | 0.1221888 | 0.176 | 0.132 | 0.01399242 | 0.1585428 | 0.1538865 | 0.0528476 | 0.14395 | 0.0698 | 0.02756506 | 0.1738651 | 0.1976 | 0.1278 | 0.01823017 | 42.87898 | 36.37522 | 14.29299 | 43.9255 | 39.241 | 16.8281 | 0.3924558 | 63.546 | 24.305 | 4.31368 | 2.344975 | 1.437893 | 5.35 | 7.42 | 3.515934 | 0.8150659 | 8.96 | 1.54 | 0.311104 | 0.09742317 | 0.1037013 | 0.418 | 1.636 | 0.7195176 | 2.312788 | 1.236 | -0.4 | 1.64032 | 1.610872916 | 0.546773333 | 1.76 | 0.53 | 0.210315709 | 0.128216268 | 1.85 | 1.32 | 1.44044 | 1.348724 | 0.4801467 | 1.605 | 0.9 | 0.3685553 | 0.255863 | 1.9 | 1 | 5.276 | 2.848265 | 1.758667 | 6.5 | 9 | 4.330338 | 0.8207615 | 11 | 2 | 10.332336 | 9.960649 | 3.444112 | 11.002 | 4.51 | 2.062454 | 0.1996116 | 13.05 | 8.54 | 7.258144 | 7.183105 | 2.419381 | 7.686 | 1.613 | 0.7008006 | 0.0965537 | 7.726 | 6.113 | 16.0883 | 15.3705 | 5.362765 | 17.66389 | 8.420998 | 3.416669 | 0.2123699 | 20.29227 | 11.87128 | 90.189904 | 25.6659 | 30.0633 | 108.31 | 192.876 | 87.46083 | 0.9697408 | 204.748 | 11.872 | 1133.57568 | 1103.385 | 377.85856 | 1140.46 | 434.62 | 185.757 | 0.1638682 | 1357.77 | 923.15 | 3.636 | 3.567182 | 1.212 | 3.5 | 1 | 0.4811486 | 0.1323291 | 4 | 3 | 25.001164 | 24.9872 | 8.333721 | 24.6545 | 1.489 | 0.5959386 | 0.02383643 | 25.929 | 24.44 | 257.148 | 217.341 | 85.716 | 278.5 | 245 | 110.2033 | 0.4285599 | 401 | 156 | 5.276 | 2.848265 | 1.758667 | 6.5 | 9 | 4.330338 | 0.8207615 | 11 | 2 | 1.636 | 0 | 3.64 | 0.3100834 | 0 | 0.6899166 | 3.78016 | 3.606601 | 1.260053 | 4.18 | 1.99 | 0.7904075 | 0.2090937 | 4.7 | 2.71 | -9.11456 | 1.089849 | 6.29135 | -9.933495 | -57.34288 | -62.49509 | 2006.126 | 1817.478088 | 668.7086667 | 2099.15 | 1472 | 646.1543403 | 0.322090607 | 2835.15 | 1363.15 | BMG
[179 empty] | -9.11456 | [15 empty] | Cu36.4Mg36.4Ca27.2
21.551 | 18.67774 | 7.183667 | 29 | 17 | 7.402797 | 0.3435013 | 29 | 12 | 0.14485 | 0.1430193 | 0.04828333 | 0.132 | 0.044 | 0.01732361 | 0.1195969 | 0.176 | 0.132 | 0.01330135 | 0.153916 | 0.1493586 | 0.05130533 | 0.1278 | 0.0698 | 0.02748952 | 0.1786008 | 0.1976 | 0.1278 | 0.01678078 | 45.740126 | 38.59834 | 15.24671 | 63.546 | 39.241 | 17.25238 | 0.3771826 | 63.546 | 24.305 | 4.9797 | 2.625068 | 1.6599 | 8.96 | 7.42 | 3.63756 | 0.7304778 | 8.96 | 1.54 | 0.440855 | 0.1155652 | 0.1469517 | 1.236 | 1.636 | 0.7428125 | 1.684936 | 1.236 | -0.4 | 1.67245 | 1.643831641 | 0.557483333 | 1.85 | 0.53 | 0.206260751 | 0.123328501 | 1.85 | 1.32 | 1.50808 | 1.409996 | 0.5026933 | 1.9 | 0.9 | 0.3754524 | 0.2489605 | 1.9 | 1 | 6.095 | 3.186097 | 2.031667 | 11 | 9 | 4.481738 | 0.7353139 | 11 | 2 | 10.723702 | 10.31337 | 3.574567 | 13.05 | 4.51 | 2.130891 | 0.1987085 | 13.05 | 8.54 | 7.334409 | 7.266576 | 2.444803 | 7.726 | 1.613 | 0.662792 | 0.09036747 | 7.726 | 6.113 | 16.70905 | 15.95047 | 5.569684 | 20.29227 | 8.420998 | 3.470639 | 0.2077101 | 20.29227 | 11.87128 | 79.975708 | 22.06371 | 26.65857 | 11.872 | 192.876 | 85.98667 | 1.07516 | 204.748 | 11.872 | 1164.4861 | 1132.322 | 388.162 | 1357.77 | 434.62 | 189.9264 | 0.1630989 | 1357.77 | 923.15 | 3.682 | 3.616637 | 1.227333 | 4 | 1 | 0.4656995 | 0.12648 | 4 | 3 | 24.914425 | 24.9012 | 8.304808 | 24.44 | 1.489 | 0.5802865 | 0.02329119 | 25.929 | 24.44 | 277.463 | 232.1195 | 92.48767 | 401 | 245 | 114.007 | 0.4108907 | 401 | 156 | 6.095 | 3.186097 | 2.031667 | 11 | 9 | 4.481738 | 0.7353139 | 11 | 2 | 1.545 | 0 | 4.55 | 0.2534865 | 0 | 0.7465135 | 3.91755 | 3.73891 | 1.30585 | 4.7 | 1.99 | 0.7941432 | 0.2027143 | 4.7 | 2.71 | -8.839564 | 1.059224 | 6.638741 | -9.363078 | -58.68358 | -62.15905 | 2122.348 | 1912.210394 | 707.4493333 | 2835.15 | 1472 | 666.8910622 | 0.314223239 | 2835.15 | 1363.15 | BMG
[179 empty] | -8.839564 | [15 empty] | Cu45.5Mg31.8Ca22.7
23.35 | 15.21065 | 7.783333 | 12 | 58 | 19.19577 | 0.8220886 | 70 | 12 | 0.14525 | 0.1444622 | 0.04841667 | 0.141 | 0.046 | 0.01199323 | 0.08256955 | 0.187 | 0.141 | 0.01312139 | 0.1577225 | 0.1573891 | 0.05257417 | 0.1601 | 0.0255 | 0.0070972 | 0.04499802 | 0.17 | 0.1445 | 0.01653351 | 52.173875 | 31.13641 | 17.39129 | 24.305 | 148.745 | 47.74231 | 0.9150616 | 173.05 | 24.305 | 3.879 | 2.239221 | 1.293 | 1.74 | 8.76 | 3.57339 | 0.9212143 | 10.5 | 1.74 | -0.0307 | -0.1848728 | -0.01023333 | -0.4 | 1.704 | 0.6746634 | 21.97601 | 1.304 | -0.4 | 1.67725 | 1.668358651 | 0.559083333 | 1.67 | 0.49 | 0.115043198 | 0.06859037 | 1.83 | 1.34 | 1.43025 | 1.395506 | 0.47675 | 1.31 | 0.67 | 0.2502148 | 0.1749448 | 1.93 | 1.26 | 3.875 | 2.464986 | 1.291667 | 2 | 9 | 3.572027 | 0.9218134 | 11 | 2 | 9.32615 | 9.22002 | 3.108717 | 8.954 | 3.64 | 1.042991 | 0.1118351 | 11.3 | 7.66 | 7.5276 | 7.506814 | 2.5092 | 7.646 | 1.392 | 0.3637118 | 0.04831709 | 7.646 | 6.254 | 16.10476 | 15.69831 | 5.368252 | 15.0355 | 9.278126 | 2.776629 | 0.1724105 | 21.45411 | 12.17599 | 155.077275 | 60.59516 | 51.692425 | 204.748 | 186.743 | 80.82 | 0.5211595 | 204.748 | 18.005 | 998.556 | 984.5757 | 332.852 | 923.15 | 311.78 | 126.5938 | 0.1267769 | 1234.93 | 923.15 | 3.625 | 3.399433 | 1.208333 | 3 | 3 | 1.041333 | 0.2872644 | 6 | 3 | 25.105525 | 25.09593 | 8.368508 | 24.869 | 1.871 | 0.502868 | 0.02003017 | 26.74 | 24.869 | 201.5175 | 137.6911 | 67.1725 | 156 | 394.1 | 118.0417 | 0.5857641 | 429 | 34.9 | 3.875 | 2.464986 | 1.291667 | 2 | 9 | 3.572027 | 0.9218134 | 11 | 2 | 1.8 | 0 | 2.075 | 0.4645161 | 0 | 0.5354839 | 3.76525 | 3.679134 | 1.255083 | 3.66 | 2.19 | 0.539268 | 0.1432224 | 4.64 | 2.45 | -8.785 | 0.7493057 | 0.4214108 | -6.582651 | -3.702094 | -2.774 | 1585.5 | 1503.676293 | 528.5 | 1363.15 | 1072 | 425.7228882 | 0.268510179 | 2435.15 | 1363.15 | BMG
23.925 | 15.25119 | 7.975 | 12 | 58 | 20.2131 | 0.8448526 | 70 | 12 | 0.1463 | 0.1452749 | 0.04876667 | 0.141 | 0.046 | 0.01364954 | 0.09329831 | 0.187 | 0.141 | 0.01348692 | 0.15836 | 0.1580346 | 0.05278667 | 0.1601 | 0.0255 | 0.007025767 | 0.04436579 | 0.17 | 0.1445 | 0.01673204 | 53.803375 | 31.22127 | 17.93446 | 24.305 | 148.745 | 50.63988 | 0.9412027 | 173.05 | 24.305 | 3.789 | 2.23301 | 1.263 | 1.74 | 8.76 | 3.448658 | 0.9101762 | 10.5 | 1.74 | -0.0638 | -0.1497388 | -0.02126667 | -0.4 | 1.704 | 0.639955 | 10.03064 | 1.304 | -0.4 | 1.665 | 1.654568962 | 0.555 | 1.67 | 0.49 | 0.123874937 | 0.074399362 | 1.83 | 1.34 | 1.4135 | 1.38222 | 0.4711667 | 1.31 | 0.67 | 0.2383438 | 0.1686196 | 1.93 | 1.26 | 3.675 | 2.428703 | 1.225 | 2 | 9 | 3.386647 | 0.9215365 | 11 | 2 | 9.23515 | 9.131507 | 3.078383 | 8.954 | 3.64 | 1.02545 | 0.1110378 | 11.3 | 7.66 | 7.49455 | 7.467711 | 2.498183 | 7.646 | 1.392 | 0.4143511 | 0.05528698 | 7.646 | 6.254 | 15.8728 | 15.4825 | 5.290935 | 15.0355 | 9.278126 | 2.706724 | 0.1705259 | 21.45411 | 12.17599 | 155.638475 | 63.56283 | 51.87949 | 204.748 | 186.743 | 79.93938 | 0.5136223 | 204.748 | 18.005 | 995.1115 | 982.1174 | 331.7038 | 923.15 | 311.78 | 121.9029 | 0.1225018 | 1234.93 | 923.15 | 3.65 | 3.409091 | 1.216667 | 3 | 3 | 1.085127 | 0.297295 | 6 | 3 | 25.140275 | 25.12826 | 8.380092 | 24.869 | 1.871 | 0.5629939 | 0.0223941 | 26.74 | 24.869 | 191.665 | 126.2516 | 63.88833 | 156 | 394.1 | 115.0526 | 0.6002797 | 429 | 34.9 | 3.675 | 2.428703 | 1.225 | 2 | 9 | 3.386647 | 0.9215365 | 11 | 2 | 1.825 | 0 | 1.85 | 0.4965986 | 0 | 0.5034014 | 3.7105 | 3.615077 | 1.236833 | 3.66 | 2.19 | 0.5585067 | 0.1505206 | 4.64 | 2.45 | -8.775 | 0.7684263 | 0.4096523 | -6.74294 | -3.594699 | -2.762261 | 1561.35 | 1488.566867 | 520.45 | 1363.15 | 1072 | 403.6676356 | 0.25853757 | 2435.15 | 1363.15 | BMG
19.35 | 17.85531 | 6.45 | 20 | 17 | 5.265691 | 0.2721287 | 29 | 12 | 0.16065 | 0.1582653 | 0.05355 | 0.176 | 0.044 | 0.01900072 | 0.118274 | 0.176 | 0.132 | 0.01808245 | 0.177755 | 0.1732601 | 0.05925167 | 0.1976 | 0.0698 | 0.02624013 | 0.1476197 | 0.1976 | 0.1278 | 0.0249999 | 39.65495 | 36.20925 | 13.21832 | 40.078 | 39.241 | 12.02622 | 0.3032716 | 63.546 | 24.305 | 2.703 | 1.818084 | 0.901 | 1.54 | 7.42 | 2.629808 | 0.972922 | 8.96 | 1.54 | 0.1004 | 0.04255979 | 0.03346667 | 0.025 | 1.636 | 0.5093616 | 5.073323 | 1.236 | -0.4 | 1.487 | 1.459157167 | 0.495666667 | 1.32 | 0.53 | 0.21182776 | 0.1424531 | 1.85 | 1.32 | 1.2125 | 1.149707 | 0.4041667 | 1 | 0.9 | 0.3168103 | 0.2612868 | 1.9 | 1 | 3.35 | 2.279793 | 1.116667 | 2 | 9 | 3.213643 | 0.9592964 | 11 | 2 | 9.32 | 9.118069 | 3.106667 | 8.54 | 4.51 | 1.576535 | 0.1691562 | 13.05 | 8.54 | 6.7382 | 6.654986 | 2.246067 | 6.113 | 1.613 | 0.7661022 | 0.1136954 | 7.726 | 6.113 | 13.92548 | 13.41175 | 4.641827 | 11.87128 | 8.420998 | 2.986687 | 0.2144764 | 20.29227 | 11.87128 | 77.983 | 35.40195 | 25.99433 | 41.692 | 192.876 | 73.91321 | 0.9478119 | 204.748 | 11.872 | 1103.543 | 1087.747 | 367.8477 | 1115.15 | 434.62 | 133.8318 | 0.1212746 | 1357.77 | 923.15 | 3.75 | 3.692308 | 1.25 | 4 | 1 | 0.4330127 | 0.1154701 | 4 | 3 | 25.44065 | 25.42571 | 8.480217 | 25.929 | 1.489 | 0.6123581 | 0.02407006 | 25.929 | 24.44 | 219.15 | 200.9392 | 73.05 | 200 | 245 | 78.59661 | 0.358643 | 401 | 156 | 3.35 | 2.279793 | 1.116667 | 2 | 9 | 3.213643 | 0.9592964 | 11 | 2 | 1.85 | 0 | 1.5 | 0.5522388 | 0 | 0.4477612 | 3.246 | 3.109229 | 1.082 | 2.71 | 1.99 | 0.7296191 | 0.2247748 | 4.7 | 2.71 | -8.73 | 0.937637 | 4.535313 | -8.185571 | -39.59328 | -37.12412 | 1820.35 | 1730.798444 | 606.7833333 | 1757.15 | 1472 | 457.30445 | 0.25121787 | 2835.15 | 1363.15 | BMG
[179 empty] | -8.73 | [15 empty] | Ca60Mg25Cu15
22.9 | 16.89347 | 5.725 | 12 | 35 | 13.37871 | 0.5842233 | 47 | 12 | 0.14408 | 0.1428216 | 0.03602 | 0.141 | 0.058 | 0.01502843 | 0.1043061 | 0.19 | 0.132 | 0.01297233 | 0.152942 | 0.1513017 | 0.0382355 | 0.1601 | 0.0524 | 0.01543649 | 0.1009304 | 0.1802 | 0.1278 | 0.01543755 | 50.0587865 | 34.89746 | 12.5147 | 24.305 | 83.565 | 31.83303 | 0.6359129 | 107.87 | 24.305 | 4.7283 | 2.640305 | 1.182075 | 1.74 | 8.76 | 3.66484 | 0.7750862 | 10.5 | 1.74 | 0.24575 | -1.205436 | 0.0614375 | -0.4 | 1.704 | 0.7723754 | 3.142931 | 1.304 | -0.4 | 1.705 | 1.694645867 | 0.42625 | 1.67 | 0.46 | 0.127353838 | 0.074694333 | 1.85 | 1.39 | 1.5126 | 1.461312 | 0.37815 | 1.31 | 0.71 | 0.2942775 | 0.1945508 | 1.93 | 1.22 | 5.24 | 2.925532 | 1.31 | 2 | 9 | 4.235847 | 0.8083678 | 11 | 2 | 10.36274 | 10.10939 | 2.590685 | 8.954 | 4.096 | 1.687498 | 0.1628428 | 13.05 | 8.954 | 7.52439 | 7.497505 | 1.8810975 | 7.646 | 1.509 | 0.4135513 | 0.05496144 | 7.726 | 6.217 | 16.78552 | 16.26584 | 4.19638 | 15.0355 | 9.224232 | 3.035907 | 0.1808646 | 21.45411 | 12.22988 | 125.58516 | 33.8188 | 31.39629 | 204.748 | 192.876 | 90.37666 | 0.7196444 | 204.748 | 11.872 | 1136.9094 | 1081.462 | 284.22735 | 923.15 | 876 | 276.853 | 0.2435137 | 1799.15 | 923.15 | 3.67 | 3.506721 | 0.9175 | 3 | 2 | 0.8252878 | 0.2248741 | 5 | 3 | 24.99574 | 24.98405 | 6.248935 | 24.869 | 2.09 | 0.5507077 | 0.02203206 | 26.53 | 24.44 | 233.178 | 103.3877 | 58.2945 | 156 | 411.8 | 137.1742 | 0.588281 | 429 | 17.2 | 5.24 | 2.925532 | 1.31 | 2 | 9 | 4.235847 | 0.8083678 | 11 | 2 | 1.65 | 0 | 3.59 | 0.3148855 | 0 | 0.6851145 | 3.9652 | 3.892702 | 0.9913 | 3.66 | 1.6 | 0.5446733 | 0.1373634 | 4.7 | 3.1 | -8.6464 | 1.144405 | 2.12013 | -9.894986 | -18.33149 | -20.97866 | 2024.49 | 1762.700688 | 506.1225 | 1363.15 | 2246 | 795.3277591 | 0.39285339 | 3609.15 | 1363.15 | BMG
20.769 | 17.92539 | 6.923 | 29 | 17 | 7.472191 | 0.3597762 | 29 | 12 | 0.145264 | 0.1434758 | 0.04842133 | 0.132 | 0.044 | 0.01711789 | 0.1178399 | 0.176 | 0.132 | 0.01339832 | 0.1554018 | 0.1509963 | 0.0518006 | 0.1278 | 0.0698 | 0.02690448 | 0.1731285 | 0.1976 | 0.1278 | 0.0171693 | 43.93504 | 36.93229 | 14.64501 | 63.546 | 39.241 | 17.34755 | 0.3948454 | 63.546 | 24.305 | 4.64758 | 2.486045 | 1.549193 | 8.96 | 7.42 | 3.588255 | 0.7720696 | 8.96 | 1.54 | 0.365599 | 0.1176345 | 0.1218663 | 1.236 | 1.636 | 0.7413143 | 2.027671 | 1.236 | -0.4 | 1.66417 | 1.636621434 | 0.554723333 | 1.85 | 0.53 | 0.202546565 | 0.121710261 | 1.85 | 1.32 | 1.48094 | 1.388646 | 0.4936467 | 1.9 | 0.9 | 0.3673787 | 0.2480713 | 1.9 | 1 | 5.681 | 3.005875 | 1.893667 | 11 | 9 | 4.424843 | 0.7788846 | 11 | 2 | 10.535286 | 10.14466 | 3.511762 | 13.05 | 4.51 | 2.097695 | 0.1991113 | 13.05 | 8.54 | 7.330729 | 7.263288 | 2.443576 | 7.726 | 1.613 | 0.6608268 | 0.09014475 | 7.726 | 6.113 | 16.46724 | 15.75135 | 5.48908 | 20.29227 | 8.420998 | 3.394862 | 0.2061585 | 20.29227 | 11.87128 | 88.848004 | 23.99618 | 29.616 | 11.872 | 192.876 | 88.41815 | 0.9951619 | 204.748 | 11.872 | 1144.49358 | 1112.234 | 381.49786 | 1357.77 | 434.62 | 191.3975 | 0.1672334 | 1357.77 | 923.15 | 3.636 | 3.567182 | 1.212 | 4 | 1 | 0.4811486 | 0.1323291 | 4 | 3 | 24.934159 | 24.92135 | 8.311386 | 24.44 | 1.489 | 0.5710379 | 0.02290183 | 25.929 | 24.44 | 266.193 | 222.8023 | 88.731 | 401 | 245 | 113.3455 | 0.4258019 | 401 | 156 | 5.681 | 3.005875 | 1.893667 | 11 | 9 | 4.424843 | 0.7788846 | 11 | 2 | 1.591 | 0 | 4.09 | 0.2800563 | 0 | 0.7199437 | 3.86971 | 3.700433 | 1.289903 | 4.7 | 1.99 | 0.7767005 | 0.2007128 | 4.7 | 2.71 | -8.59742 | 1.070118 | 6.238155 | -9.200255 | -53.63204 | -57.39262 | 2054.636 | 1850.222679 | 684.8786667 | 2835.15 | 1472 | 665.8080353 | 0.324051577 | 2835.15 | 1363.15 | BMG
[179 empty] | -8.59742 | [15 empty] | Cu40.9Mg36.4Ca22.7
19.75 | 18.40296 | 6.583333 | 20 | 17 | 4.988737 | 0.2525943 | 29 | 12 | 0.1624 | 0.1600516 | 0.05413333 | 0.176 | 0.044 | 0.01872004 | 0.1152712 | 0.176 | 0.132 | 0.01863716 | 0.17963 | 0.1750577 | 0.05987667 | 0.1976 | 0.0698 | 0.02625138 | 0.1461414 | 0.1976 | 0.1278 | 0.02575635 | 40.4436 | 37.30281 | 13.4812 | 40.078 | 39.241 | 11.49939 | 0.2843314 | 63.546 | 24.305 | 2.693 | 1.805831 | 0.8976667 | 1.54 | 7.42 | 2.633828 | 0.9780276 | 8.96 | 1.54 | 0.12165 | 0.03902994 | 0.04055 | 0.025 | 1.636 | 0.4967514 | 4.083447 | 1.236 | -0.4 | 1.4695 | 1.442448187 | 0.489833333 | 1.32 | 0.53 | 0.210439421 | 0.143204778 | 1.85 | 1.32 | 1.197 | 1.134277 | 0.399 | 1 | 0.9 | 0.319235 | 0.2666959 | 1.9 | 1 | 3.35 | 2.279793 | 1.116667 | 2 | 9 | 3.213643 | 0.9592964 | 11 | 2 | 9.2993 | 9.095618 | 3.099767 | 8.54 | 4.51 | 1.583906 | 0.1703253 | 13.05 | 8.54 | 6.66155 | 6.58314 | 2.220517 | 6.113 | 1.613 | 0.7479145 | 0.1122733 | 7.726 | 6.113 | 13.76727 | 13.25419 | 4.58909 | 11.87128 | 8.420998 | 3.007432 | 0.218448 | 20.29227 | 11.87128 | 69.8302 | 34.24411 | 23.27673 | 41.692 | 192.876 | 68.25744 | 0.9774774 | 204.748 | 11.872 | 1113.143 | 1098.894 | 371.0477 | 1115.15 | 434.62 | 127.2731 | 0.1143367 | 1357.77 | 923.15 | 3.8 | 3.75 | 1.266667 | 4 | 1 | 0.4 | 0.1052632 | 4 | 3 | 25.49365 | 25.47896 | 8.497883 | 25.929 | 1.489 | 0.606431 | 0.02378753 | 25.929 | 24.44 | 221.35 | 203.8272 | 73.78333 | 200 | 245 | 77.40496 | 0.3496949 | 401 | 156 | 3.35 | 2.279793 | 1.116667 | 2 | 9 | 3.213643 | 0.9592964 | 11 | 2 | 1.85 | 0 | 1.5 | 0.5522388 | 0 | 0.4477612 | 3.1985 | 3.063612 | 1.066167 | 2.71 | 1.99 | 0.7320401 | 0.2288698 | 4.7 | 2.71 | -8.55 | 0.8864645 | 4.444936 | -7.579271 | -38.0042 | -33.68938 | 1840.05 | 1755.792307 | 613.35 | 1757.15 | 1472 | 445.5192364 | 0.24212344 | 2835.15 | 1363.15 | BMG
[179 empty] | -8.55 | [15 empty] | Ca65Mg20Cu15
25.2 | 17.34148 | 6.3 | 12 | 52 | 17.43301 | 0.6917863 | 64 | 12 | 0.145005 | 0.1431681 | 0.03625125 | 0.141 | 0.064 | 0.01842647 | 0.1270748 | 0.196 | 0.132 | 0.01344858 | 0.1524145 | 0.1504789 | 0.038103625 | 0.1601 | 0.0523 | 0.01679555 | 0.1101965 | 0.1801 | 0.1278 | 0.01536526 | 56.43084 | 35.87397 | 14.10771 | 24.305 | 132.945 | 43.74629 | 0.7752195 | 157.25 | 24.305 | 5.0755 | 2.762889 | 1.268875 | 1.74 | 8.76 | 3.658576 | 0.7208306 | 10.5 | 1.74 | 0.23745 | -3.738388 | 0.0593625 | -0.4 | 1.704 | 0.7625332 | 3.211342 | 1.304 | -0.4 | 1.6961 | 1.682011926 | 0.424025 | 1.67 | 0.5 | 0.146098563 | 0.086137942 | 1.85 | 1.35 | 1.50695 | 1.454766 | 0.3767375 | 1.31 | 0.73 | 0.2957401 | 0.1962508 | 1.93 | 1.2 | 5.26 | 2.954342 | 1.315 | 2 | 9 | 4.222843 | 0.8028218 | 11 | 2 | 10.35941 | 10.09263 | 2.5898525 | 8.954 | 4.096 | 1.752351 | 0.1691555 | 13.05 | 8.954 | 7.49669 | 7.460974 | 1.8741725 | 7.646 | 1.576 | 0.4753954 | 0.06341404 | 7.726 | 6.15 | 16.65411 | 16.12712 | 4.163527 | 15.0355 | 9.327875 | 3.02257 | 0.181491 | 21.45411 | 12.12624 | 122.573355 | 31.91847 | 30.64333875 | 204.748 | 192.876 | 90.37287 | 0.7372962 | 204.748 | 11.872 | 1137.6456 | 1088.909 | 284.4114 | 923.15 | 662 | 246.0043 | 0.2162398 | 1585.15 | 923.15 | 3.765 | 3.551347 | 0.94125 | 3 | 3 | 1.004876 | 0.2668992 | 6 | 3 | 26.13391 | 25.71998 | 6.5334775 | 24.869 | 12.59 | 3.838793 | 0.1468893 | 37.03 | 24.44 | 228.136 | 68.03702 | 57.034 | 156 | 418.4 | 139.1528 | 0.6099557 | 429 | 10.6 | 5.26 | 2.954342 | 1.315 | 2 | 9 | 4.222843 | 0.8028218 | 11 | 2 | 1.65 | 0 | 3.61 | 0.3136882 | 0 | 0.6863118 | 4.1773 | 4.101528 | 1.044325 | 3.66 | 1.44 | 0.5733714 | 0.1372588 | 5.1 | 3.66 | -8.4484 | 1.137001 | 2.527289 | -9.605842 | -21.35155 | -24.27674 | 2084.48 | 1800.06409 | 521.12 | 1363.15 | 2183 | 822.0494031 | 0.394366654 | 3546.15 | 1363.15 | BMG
24.95 | 17.19863 | 6.2375 | 12 | 52 | 17.24667 | 0.6912492 | 64 | 12 | 0.14465 | 0.1429693 | 0.0361625 | 0.141 | 0.064 | 0.01763597 | 0.1219217 | 0.196 | 0.132 | 0.01329765 | 0.152465 | 0.1506291 | 0.03811625 | 0.1601 | 0.0523 | 0.01633601 | 0.107146 | 0.1801 | 0.1278 | 0.01535088 | 55.76625 | 35.55402 | 13.9415625 | 24.305 | 132.945 | 43.13817 | 0.7735534 | 157.25 | 24.305 | 5.037 | 2.730929 | 1.25925 | 1.74 | 8.76 | 3.691912 | 0.7329584 | 10.5 | 1.74 | 0.2331 | -2.731341 | 0.058275 | -0.4 | 1.704 | 0.76649 | 3.288245 | 1.304 | -0.4 | 1.699 | 1.68578534 | 0.42475 | 1.67 | 0.5 | 0.141629799 | 0.083360682 | 1.85 | 1.35 | 1.5085 | 1.456509 | 0.377125 | 1.31 | 0.73 | 0.2954196 | 0.1958367 | 1.93 | 1.2 | 5.25 | 2.939866 | 1.3125 | 2 | 9 | 4.229362 | 0.8055927 | 11 | 2 | 10.3222 | 10.06219 | 2.58055 | 8.954 | 4.096 | 1.729979 | 0.1675979 | 13.05 | 8.954 | 7.5094 | 7.476577 | 1.87735 | 7.646 | 1.576 | 0.4552275 | 0.06062102 | 7.726 | 6.15 | 16.70063 | 16.1792 | 4.175157 | 15.0355 | 9.327875 | 3.016953 | 0.1806491 | 21.45411 | 12.12624 | 124.0462 | 32.46935 | 31.01155 | 204.748 | 192.876 | 90.45191 | 0.7291792 | 204.748 | 11.872 | 1129.183 | 1082.282 | 282.29575 | 923.15 | 662 | 241.4935 | 0.2138657 | 1585.15 | 923.15 | 3.75 | 3.539823 | 0.9375 | 3 | 3 | 0.9937303 | 0.2649948 | 6 | 3 | 26.02595 | 25.6474 | 6.5064875 | 24.869 | 12.59 | 3.676902 | 0.1412783 | 37.03 | 24.44 | 230.01 | 72.37909 | 57.5025 | 156 | 418.4 | 138.1875 | 0.6007891 | 429 | 10.6 | 5.25 | 2.939866 | 1.3125 | 2 | 9 | 4.229362 | 0.8055927 | 11 | 2 | 1.65 | 0 | 3.6 | 0.3142857 | 0 | 0.6857143 | 4.162 | 4.087902 | 1.0405 | 3.66 | 1.44 | 0.5672707 | 0.1362976 | 5.1 | 3.66 | -8.33 | 1.135901 | 2.3893 | -9.462055 | -19.90287 | -22.60769 | 2056.65 | 1782.782802 | 514.1625 | 1363.15 | 2183 | 807.6020369 | 0.392678403 | 3546.15 | 1363.15 | BMG
22.56 | 15.78947 | 7.52 | 12 | 48 | 16.96604 | 0.7520406 | 60 | 12 | 0.14643 | 0.1432906 | 0.04881 | 0.141 | 0.077 | 0.0238999 | 0.1632172 | 0.201 | 0.124 | 0.01429443 | 0.15323 | 0.1515719 | 0.05107667 | 0.1601 | 0.0394 | 0.01482353 | 0.0967404 | 0.164 | 0.1246 | 0.01547436 | 49.516814 | 32.3103 | 16.5056 | 24.305 | 119.935 | 42.07568 | 0.8497252 | 144.24 | 24.305 | 4.0341 | 2.422424 | 1.3447 | 1.74 | 7.16 | 3.109472 | 0.770797 | 8.9 | 1.74 | 0.27437 | -0.7461528 | 0.09145667 | -0.4 | 2.316 | 0.9267663 | 3.377798 | 1.916 | -0.4 | 1.685 | 1.681316554 | 0.561666667 | 1.67 | 0.26 | 0.079466974 | 0.047161409 | 1.82 | 1.56 | 1.4105 | 1.36972 | 0.4701667 | 1.31 | 0.77 | 0.2642627 | 0.1873539 | 1.91 | 1.14 | 3.83 | 2.557545 | 1.276667 | 2 | 8 | 3.200172 | 0.835554 | 10 | 2 | 10.47026 | 9.568879 | 3.490087 | 8.954 | 10.33 | 3.663908 | 0.3499347 | 17.47 | 7.14 | 7.32659 | 7.228561 | 2.442197 | 7.646 | 2.121 | 0.7568229 | 0.1032981 | 7.646 | 5.525 | 15.05496 | 14.69715 | 5.018321 | 15.0355 | 7.38975 | 2.186071 | 0.145206 | 18.16863 | 10.77888 | 154.5685 | 42.29937 | 51.52283 | 204.748 | 193.955 | 77.3119 | 0.5001789 | 204.748 | 10.793 | 1148.3 | 1074.767 | 382.7667 | 923.15 | 805 | 326.1505 | 0.284029 | 1728.15 | 923.15 | 3.66 | 3.438395 | 1.22 | 3 | 3 | 1.060377 | 0.2897206 | 6 | 3 | 25.50836 | 25.47474 | 8.502787 | 24.869 | 2.581 | 0.9451757 | 0.03705357 | 27.45 | 24.869 | 121.362 | 64.47953 | 40.454 | 156 | 139.5 | 51.13419 | 0.4213361 | 156 | 16.5 | 3.83 | 2.557545 | 1.276667 | 2 | 8 | 3.200172 | 0.835554 | 10 | 2 | 2 | 0 | 1.83 | 0.5221932 | 0 | 0.4778068 | 3.8889 | 3.787489 | 1.2963 | 3.66 | 2.05 | 0.678871 | 0.1745663 | 5.15 | 3.1 | -8.2344 | 0.8979278 | 1.947757 | -7.393896 | -16.03861 | -14.40151 | 2043.58 | 1723.468448 | 681.1933333 | 1363.15 | 1984 | 908.4891332 | 0.444557655 | 3347.15 | 1363.15 | BMG
22.18 | 16.9592 | 5.545 | 12 | 35 | 11.96777 | 0.539575 | 47 | 12 | 0.14415 | 0.1425983 | 0.0360375 | 0.141 | 0.058 | 0.01667296 | 0.1156639 | 0.19 | 0.132 | 0.01309258 | 0.152175 | 0.15018 | 0.03804375 | 0.1601 | 0.0524 | 0.01705262 | 0.1120593 | 0.1802 | 0.1278 | 0.01531132 | 48.2481235 | 35.07529 | 12.06203 | 24.305 | 83.565 | 28.38598 | 0.5883333 | 107.87 | 24.305 | 4.6751 | 2.6819 | 1.168775 | 1.74 | 8.76 | 3.488924 | 0.746278 | 10.5 | 1.74 | 0.25513 | -1.40553 | 0.0637825 | -0.4 | 1.704 | 0.7605656 | 2.981091 | 1.304 | -0.4 | 1.7008 | 1.68892472 | 0.4252 | 1.67 | 0.46 | 0.136159318 | 0.080056043 | 1.85 | 1.39 | 1.5087 | 1.457693 | 0.377175 | 1.31 | 0.71 | 0.2928913 | 0.1941349 | 1.93 | 1.22 | 5.26 | 2.954342 | 1.315 | 2 | 9 | 4.222843 | 0.8028218 | 11 | 2 | 10.53416 | 10.24506 | 2.63354 | 8.954 | 4.096 | 1.801137 | 0.1709806 | 13.05 | 8.954 | 7.50631 | 7.473867 | 1.8765775 | 7.646 | 1.509 | 0.455243 | 0.06064805 | 7.726 | 6.217 | 16.64808 | 16.13671 | 4.16202 | 15.0355 | 9.224232 | 2.98107 | 0.1790639 | 21.45411 | 12.22988 | 122.37477 | 31.46184 | 30.5936925 | 204.748 | 192.876 | 90.54856 | 0.7399283 | 204.748 | 11.872 | 1163.0282 | 1100.113 | 290.75705 | 923.15 | 876 | 294.2189 | 0.2529766 | 1799.15 | 923.15 | 3.64 | 3.496503 | 0.91 | 3 | 2 | 0.7683749 | 0.211092 | 5 | 3 | 24.96526 | 24.95135 | 6.241315 | 24.869 | 2.09 | 0.6016162 | 0.02409814 | 26.53 | 24.44 | 228.442 | 93.29827 | 57.1105 | 156 | 411.8 | 137.4605 | 0.6017304 | 429 | 17.2 | 5.26 | 2.954342 | 1.315 | 2 | 9 | 4.222843 | 0.8028218 | 11 | 2 | 1.65 | 0 | 3.61 | 0.3136882 | 0 | 0.6863118 | 3.9582 | 3.880699 | 0.98955 | 3.66 | 1.6 | 0.5618263 | 0.1419398 | 4.7 | 3.1 | -8.1988 | 1.118119 | 2.613452 | -9.167237 | -21.42717 | -23.95813 | 2097.41 | 1804.646152 | 524.3525 | 1363.15 | 2246 | 838.3921591 | 0.399727359 | 3609.15 | 1363.15 | BMG
22.721 | 19.74603 | 7.573667 | 29 | 17 | 7.362959 | 0.3240596 | 29 | 12 | 0.142465 | 0.1408639 | 0.04748833 | 0.132 | 0.044 | 0.01627725 | 0.1142544 | 0.176 | 0.132 | 0.01261238 | 0.1493215 | 0.1451229 | 0.04977383 | 0.1278 | 0.0698 | 0.02661493 | 0.1782391 | 0.1976 | 0.1278 | 0.01533983 | 48.562031 | 41.06799 | 16.18734 | 63.546 | 39.241 | 17.20748 | 0.3543402 | 63.546 | 24.305 | 5.6385 | 2.977039 | 1.8795 | 8.96 | 7.42 | 3.635788 | 0.6448148 | 8.96 | 1.54 | 0.56897 | 0.142077 | 0.1896567 | 1.236 | 1.636 | 0.7434119 | 1.306592 | 1.236 | -0.4 | 1.7044 | 1.678003154 | 0.568133333 | 1.85 | 0.53 | 0.196900076 | 0.115524569 | 1.85 | 1.32 | 1.57513 | 1.476583 | 0.5250433 | 1.9 | 0.9 | 0.3700146 | 0.2349105 | 1.9 | 1 | 6.905 | 3.609516 | 2.301667 | 11 | 9 | 4.481738 | 0.6490569 | 11 | 2 | 11.110972 | 10.68797 | 3.703657 | 13.05 | 4.51 | 2.126558 | 0.1913926 | 13.05 | 8.54 | 7.410594 | 7.351936 | 2.470198 | 7.726 | 1.613 | 0.6130157 | 0.08272153 | 7.726 | 6.113 | 17.32455 | 16.5712 | 5.774851 | 20.29227 | 8.420998 | 3.412159 | 0.1969551 | 20.29227 | 11.87128 | 69.954388 | 19.37796 | 23.31813 | 11.872 | 192.876 | 83.33181 | 1.191231 | 204.748 | 11.872 | 1194.9619 | 1162.349 | 398.3206 | 1357.77 | 434.62 | 189.143 | 0.1582837 | 1357.77 | 923.15 | 3.727 | 3.666361 | 1.242333 | 4 | 1 | 0.4455008 | 0.1195334 | 4 | 3 | 24.828115 | 24.81624 | 8.276038 | 24.44 | 1.489 | 0.5505688 | 0.02217521 | 25.929 | 24.44 | 297.533 | 248.8118 | 99.17767 | 401 | 245 | 114.1682 | 0.3837162 | 401 | 156 | 6.905 | 3.609516 | 2.301667 | 11 | 9 | 4.481738 | 0.6490569 | 11 | 2 | 1.455 | 0 | 5.45 | 0.2107169 | 0 | 0.7892831 | 4.0539 | 3.880387 | 1.3513 | 4.7 | 1.99 | 0.7736729 | 0.1908466 | 4.7 | 2.71 | -8.135764 | 0.995312 | 6.611878 | -8.097624 | -53.79268 | -53.5405 | 2237.098 | 2015.812302 | 745.6993333 | 2835.15 | 1472 | 667.3568201 | 0.298313628 | 2835.15 | 1363.15 | BMG
[179 empty] | -8.135764 | [15 empty] | Cu54.5Mg27.3Ca18.2
22.475 | 14.85998 | 7.491667 | 12 | 58 | 18.8931 | 0.8406275 | 70 | 12 | 0.14515 | 0.1443602 | 0.04838333 | 0.141 | 0.046 | 0.01201156 | 0.08275272 | 0.187 | 0.141 | 0.01309569 | 0.1581125 | 0.1578078 | 0.05270417 | 0.1601 | 0.0255 | 0.006781489 | 0.04289028 | 0.17 | 0.1445 | 0.01664729 | 50.08475 | 30.3826 | 16.69492 | 24.305 | 148.745 | 47.08322 | 0.9400709 | 173.05 | 24.305 | 3.66 | 2.180689 | 1.22 | 1.74 | 8.76 | 3.42631 | 0.9361503 | 10.5 | 1.74 | -0.0733 | -0.1821229 | -0.02443333 | -0.4 | 1.704 | 0.6420513 | 8.759227 | 1.304 | -0.4 | 1.67325 | 1.664723488 | 0.55775 | 1.67 | 0.49 | 0.112414134 | 0.067183107 | 1.83 | 1.34 | 1.41475 | 1.383668 | 0.4715833 | 1.31 | 0.67 | 0.2376656 | 0.1679912 | 1.93 | 1.26 | 3.65 | 2.404372 | 1.216667 | 2 | 9 | 3.395217 | 0.9301965 | 11 | 2 | 9.2675 | 9.171006 | 3.089167 | 8.954 | 3.64 | 0.9952139 | 0.1073875 | 11.3 | 7.66 | 7.52935 | 7.508517 | 2.509783 | 7.646 | 1.392 | 0.3641086 | 0.04835857 | 7.646 | 6.254 | 15.94429 | 15.57667 | 5.314764 | 15.0355 | 9.278126 | 2.645205 | 0.165903 | 21.45411 | 12.17599 | 159.74585 | 65.63159 | 53.24862 | 204.748 | 186.743 | 78.11553 | 0.4889988 | 204.748 | 18.005 | 990.7615 | 977.9922 | 330.2538 | 923.15 | 311.78 | 121.2871 | 0.1224181 | 1234.93 | 923.15 | 3.575 | 3.361345 | 1.191667 | 3 | 3 | 1.021947 | 0.2858592 | 6 | 3 | 25.0935 | 25.08393 | 8.3645 | 24.869 | 1.871 | 0.5026291 | 0.02003025 | 26.74 | 24.869 | 194.6925 | 135.7844 | 64.8975 | 156 | 394.1 | 112.4516 | 0.5775855 | 429 | 34.9 | 3.65 | 2.404372 | 1.216667 | 2 | 9 | 3.395217 | 0.9301965 | 11 | 2 | 1.825 | 0 | 1.825 | 0.5 | 0 | 0.5 | 3.74075 | 3.659709 | 1.246917 | 3.66 | 2.19 | 0.5209193 | 0.1392553 | 4.64 | 2.45 | -8.07 | 0.7150512 | 0.382857 | -5.770463 | -3.089656 | -2.209262 | 1558.7 | 1485.640571 | 519.5666667 | 1363.15 | 1072 | 404.6110447 | 0.259582373 | 2435.15 | 1363.15 | BMG
21.95 | 15.63939 | 7.316667 | 12 | 45 | 15.99836 | 0.7288546 | 57 | 12 | 0.1475 | 0.1439373 | 0.04916667 | 0.141 | 0.083 | 0.02586407 | 0.1753496 | 0.207 | 0.124 | 0.01480268 | 0.15717 | 0.1547174 | 0.05239 | 0.1601 | 0.0633 | 0.01895761 | 0.1206185 | 0.1879 | 0.1246 | 0.01696206 | 48.37343 | 32.01963 | 16.12448 | 24.305 | 114.605 | 40.34066 | 0.8339426 | 138.91 | 24.305 | 3.8335 | 2.378543 | 1.277833 | 1.74 | 7.16 | 2.964387 | 0.7732848 | 8.9 | 1.74 | 0.0539 | -0.8478802 | 0.01796667 | -0.4 | 1.557 | 0.6435834 | 11.94032 | 1.157 | -0.4 | 1.6475 | 1.63199219 | 0.549166667 | 1.67 | 0.5 | 0.14956186 | 0.090781099 | 1.82 | 1.32 | 1.3985 | 1.356376 | 0.4661667 | 1.31 | 0.81 | 0.2660503 | 0.1902397 | 1.91 | 1.1 | 3.75 | 2.531646 | 1.25 | 2 | 8 | 3.14444 | 0.8385172 | 10 | 2 | 10.2441 | 9.239156 | 3.4147 | 8.954 | 11.27 | 3.738686 | 0.3649599 | 17.47 | 6.2 | 7.33445 | 7.241866 | 2.444817 | 7.646 | 2.069 | 0.7382804 | 0.1006593 | 7.646 | 5.577 | 15.06561 | 14.74861 | 5.021869 | 15.0355 | 7.109913 | 2.081974 | 0.1381938 | 18.16863 | 11.05871 | 157.5345 | 44.02455 | 52.5115 | 204.748 | 193.955 | 75.94417 | 0.4820796 | 204.748 | 10.793 | 1124.65 | 1057.575 | 374.8833 | 923.15 | 805 | 316.1293 | 0.2810913 | 1728.15 | 923.15 | 3.65 | 3.428571 | 1.216667 | 3 | 3 | 1.061838 | 0.2909145 | 6 | 3 | 25.44535 | 25.41837 | 8.481783 | 24.869 | 2.241 | 0.8423853 | 0.03310567 | 27.11 | 24.869 | 121.565 | 57.19891 | 40.52167 | 156 | 142.5 | 52.08633 | 0.4284649 | 156 | 13.5 | 3.75 | 2.531646 | 1.25 | 2 | 8 | 3.14444 | 0.8385172 | 10 | 2 | 2 | 0 | 1.75 | 0.5333333 | 0 | 0.4666667 | 3.919 | 3.838061 | 1.306333 | 3.66 | 1.75 | 0.6221567 | 0.158754 | 5.15 | 3.4 | -8.05 | 0.8864645 | 3.027938 | -7.136039 | -24.3749 | -21.60748 | 2083.85 | 1724.893434 | 694.6166667 | 1363.15 | 2374 | 995.3083492 | 0.477629555 | 3737.15 | 1363.15 | BMG
[179 empty] | -8.05 | [15 empty] | Mg65Ni20La15
22.4 | 15.67164 | 7.466667 | 12 | 48 | 16.98941 | 0.7584557 | 60 | 12 | 0.1466 | 0.1434905 | 0.04886667 | 0.141 | 0.077 | 0.0238 | 0.1623465 | 0.201 | 0.124 | 0.01433198 | 0.153585 | 0.1519818 | 0.051195 | 0.1601 | 0.0394 | 0.01455631 | 0.09477692 | 0.164 | 0.1246 | 0.01556522 | 49.17293 | 32.06059 | 16.39098 | 24.305 | 119.935 | 42.13976 | 0.8569706 | 144.24 | 24.305 | 3.9625 | 2.395593 | 1.320833 | 1.74 | 7.16 | 3.078888 | 0.7770063 | 8.9 | 1.74 | 0.2588 | -0.7278809 | 0.08626667 | -0.4 | 2.316 | 0.9248842 | 3.573741 | 1.916 | -0.4 | 1.6835 | 1.67992262 | 0.561166667 | 1.67 | 0.26 | 0.078311876 | 0.046517301 | 1.82 | 1.56 | 1.4045 | 1.365236 | 0.4681667 | 1.31 | 0.77 | 0.2596242 | 0.1848517 | 1.91 | 1.14 | 3.75 | 2.531646 | 1.25 | 2 | 8 | 3.14444 | 0.8385172 | 10 | 2 | 10.3851 | 9.51929 | 3.4617 | 8.954 | 10.33 | 3.59861 | 0.3465166 | 17.47 | 7.14 | 7.32665 | 7.228614 | 2.442217 | 7.646 | 2.121 | 0.756848 | 0.1033007 | 7.646 | 5.525 | 15.02363 | 14.67241 | 5.007877 | 15.0355 | 7.38975 | 2.163558 | 0.1440103 | 18.16863 | 10.77888 | 156.50805 | 43.93031 | 52.16935 | 204.748 | 193.955 | 76.1041 | 0.4862631 | 204.748 | 10.793 | 1140.25 | 1068.97 | 380.0833 | 923.15 | 805 | 321.6426 | 0.2820808 | 1728.15 | 923.15 | 3.65 | 3.428571 | 1.216667 | 3 | 3 | 1.061838 | 0.2909145 | 6 | 3 | 25.49635 | 25.46273 | 8.498783 | 24.869 | 2.581 | 0.9455931 | 0.03708739 | 27.45 | 24.869 | 122.015 | 64.67198 | 40.67167 | 156 | 139.5 | 51.1554 | 0.419255 | 156 | 16.5 | 3.75 | 2.531646 | 1.25 | 2 | 8 | 3.14444 | 0.8385172 | 10 | 2 | 2 | 0 | 1.75 | 0.5333333 | 0 | 0.4666667 | 3.874 | 3.776183 | 1.291333 | 3.66 | 2.05 | 0.6672811 | 0.172246 | 5.15 | 3.1 | -8.02 | 0.8864645 | 1.869494 | -7.109445 | -14.99334 | -13.29107 | 2025.35 | 1711.090374 | 675.1166667 | 1363.15 | 1984 | 903.6566605 | 0.446173086 | 3347.15 | 1363.15 | BMG
19.4 | 14.43932 | 6.466667 | 12 | 35 | 13.90827 | 0.7169212 | 47 | 12 | 0.14355 | 0.1432142 | 0.04785 | 0.141 | 0.035 | 0.007612326 | 0.05302909 | 0.176 | 0.141 | 0.01250241 | 0.158855 | 0.1581855 | 0.05295167 | 0.1601 | 0.0531 | 0.01083672 | 0.06821768 | 0.1976 | 0.1445 | 0.0170357 | 41.80665 | 29.44684 | 13.93555 | 24.305 | 83.565 | 33.20773 | 0.794317 | 107.87 | 24.305 | 3.482 | 2.072326 | 1.160667 | 1.74 | 8.96 | 3.509267 | 1.007831 | 10.5 | 1.54 | -0.03795 | 3.592287 | -0.01265 | -0.4 | 1.704 | 0.6772549 | 17.84598 | 1.304 | -0.4 | 1.6845 | 1.677092025 | 0.5615 | 1.67 | 0.51 | 0.105046418 | 0.062360593 | 1.83 | 1.32 | 1.4185 | 1.377133 | 0.4728333 | 1.31 | 0.93 | 0.2644102 | 0.1864013 | 1.93 | 1 | 3.8 | 2.391304 | 1.266667 | 2 | 9 | 3.6 | 0.9473684 | 11 | 2 | 9.4025 | 9.31833 | 3.134167 | 8.954 | 2.76 | 0.9529747 | 0.1013533 | 11.3 | 8.54 | 7.55535 | 7.537559 | 2.51845 | 7.646 | 1.533 | 0.3320648 | 0.04395095 | 7.646 | 6.113 | 16.16101 | 15.76889 | 5.387003 | 15.0355 | 9.582837 | 2.733781 | 0.1691591 | 21.45411 | 11.87128 | 159.2466 | 62.61609 | 53.0822 | 204.748 | 186.743 | 78.95299 | 0.4957908 | 204.748 | 18.005 | 995.106 | 981.1374 | 331.702 | 923.15 | 311.78 | 126.9129 | 0.1275371 | 1234.93 | 923.15 | 3.45 | 3.305785 | 1.15 | 3 | 2 | 0.8046738 | 0.2332388 | 5 | 3 | 25.0182 | 25.01506 | 8.3394 | 24.869 | 1.06 | 0.2831811 | 0.01131901 | 25.929 | 24.869 | 212.8 | 181.0318 | 70.93333 | 156 | 273 | 108.5189 | 0.5099574 | 429 | 156 | 3.8 | 2.391304 | 1.266667 | 2 | 9 | 3.6 | 0.9473684 | 11 | 2 | 1.8 | 0 | 2 | 0.4736842 | 0 | 0.5263158 | 3.8085 | 3.752744 | 1.2695 | 3.66 | 1.93 | 0.4638456 | 0.1217922 | 4.64 | 2.71 | -8.02 | 0.6874358 | 0.9685292 | -5.513235 | -7.767604 | -5.339729 | 1597.25 | 1513.358713 | 532.4166667 | 1363.15 | 1072 | 427.5462431 | 0.267676471 | 2435.15 | 1363.15 | BMG
[179 empty] | -8.02 | [15 empty] | Mg65Ni20Nd15
18.05 | 14.14597 | 6.016667 | 12 | 35 | 12.39143 | 0.6865057 | 47 | 12 | 0.1451 | 0.1444708 | 0.04836667 | 0.141 | 0.035 | 0.01039663 | 0.07165151 | 0.176 | 0.141 | 0.01300572 | 0.16151 | 0.160547 | 0.05383667 | 0.1601 | 0.0531 | 0.01323408 | 0.0819397 | 0.1976 | 0.1445 | 0.0180197 | 38.41705 | 28.78232 | 12.80568 | 24.305 | 83.565 | 29.54988 | 0.7691865 | 107.87 | 24.305 | 3.034 | 1.959803 | 1.011333 | 1.74 | 8.96 | 3.13691 | 1.033919 | 10.5 | 1.54 | -0.1019 | 0.4464225 | -0.03396667 | -0.4 | 1.704 | 0.6039382 | 5.926773 | 1.304 | -0.4 | 1.659 | 1.647917254 | 0.553 | 1.67 | 0.51 | 0.126368509 | 0.076171494 | 1.83 | 1.32 | 1.372 | 1.332908 | 0.4573333 | 1.31 | 0.93 | 0.2518452 | 0.1835606 | 1.93 | 1 | 3.35 | 2.279793 | 1.116667 | 2 | 9 | 3.213643 | 0.9592964 | 11 | 2 | 9.2645 | 9.195792 | 3.088167 | 8.954 | 2.76 | 0.8638789 | 0.09324614 | 11.3 | 8.54 | 7.4822 | 7.448875 | 2.494067 | 7.646 | 1.533 | 0.4570705 | 0.06108772 | 7.646 | 6.113 | 15.68187 | 15.31457 | 5.227289 | 15.0355 | 9.582837 | 2.600621 | 0.1658362 | 21.45411 | 11.87128 | 160.43095 | 69.48015 | 53.47698 | 204.748 | 186.743 | 76.97836 | 0.4798223 | 204.748 | 18.005 | 989.117 | 976.9688 | 329.7057 | 923.15 | 311.78 | 117.9651 | 0.1192631 | 1234.93 | 923.15 | 3.4 | 3.278689 | 1.133333 | 3 | 2 | 0.7348469 | 0.2161314 | 5 | 3 | 25.04715 | 25.04265 | 8.34905 | 24.869 | 1.06 | 0.3395979 | 0.01355834 | 25.929 | 24.869 | 201.35 | 176.7614 | 67.11667 | 156 | 273 | 96.52112 | 0.4793699 | 429 | 156 | 3.35 | 2.279793 | 1.116667 | 2 | 9 | 3.213643 | 0.9592964 | 11 | 2 | 1.85 | 0 | 1.5 | 0.5522388 | 0 | 0.4477612 | 3.712 | 3.647692 | 1.237333 | 3.66 | 1.93 | 0.4812546 | 0.1296483 | 4.64 | 2.71 | -7.98 | 0.7305881 | 1.397358 | -5.830093 | -11.15092 | -8.146726 | 1563.35 | 1495.429021 | 521.1166667 | 1363.15 | 1072 | 384.4751748 | 0.245930326 | 2435.15 | 1363.15 | BMG
23.05 | 14.89868 | 7.683333 | 12 | 58 | 19.95113 | 0.8655587 | 70 | 12 | 0.1462 | 0.1451718 | 0.04873333 | 0.141 | 0.046 | 0.01367333 | 0.09352484 | 0.187 | 0.141 | 0.01346122 | 0.15875 | 0.1584568 | 0.05291667 | 0.1601 | 0.0255 | 0.00666952 | 0.04201273 | 0.17 | 0.1445 | 0.01684582 | 51.71425 | 30.4634 | 17.23808 | 24.305 | 148.745 | 50.08699 | 0.9685337 | 173.05 | 24.305 | 3.57 | 2.174797 | 1.19 | 1.74 | 8.76 | 3.29003 | 0.9215771 | 10.5 | 1.74 | -0.1064 | -0.1479297 | -0.03546667 | -0.4 | 1.704 | 0.603143 | 5.668637 | 1.304 | -0.4 | 1.661 | 1.650993578 | 0.553666667 | 1.67 | 0.49 | 0.121033053 | 0.072867582 | 1.83 | 1.34 | 1.398 | 1.370606 | 0.466 | 1.31 | 0.67 | 0.2239777 | 0.1602129 | 1.93 | 1.26 | 3.45 | 2.369838 | 1.15 | 2 | 9 | 3.185514 | 0.9233374 | 11 | 2 | 9.1765 | 9.083426 | 3.058833 | 8.954 | 3.64 | 0.9713366 | 0.1058504 | 11.3 | 7.66 | 7.4963 | 7.469396 | 2.498767 | 7.646 | 1.392 | 0.4148389 | 0.05533915 | 7.646 | 6.254 | 15.71234 | 15.36417 | 5.237446 | 15.0355 | 9.278126 | 2.557217 | 0.1627522 | 21.45411 | 12.17599 | 160.30705 | 69.12731 | 53.43568 | 204.748 | 186.743 | 77.17013 | 0.4813895 | 204.748 | 18.005 | 987.317 | 975.5666 | 329.1057 | 923.15 | 311.78 | 116.1517 | 0.1176437 | 1234.93 | 923.15 | 3.6 | 3.370787 | 1.2 | 3 | 3 | 1.067708 | 0.2965855 | 6 | 3 | 25.12825 | 25.11622 | 8.376083 | 24.869 | 1.871 | 0.5635226 | 0.02242586 | 26.74 | 24.869 | 184.84 | 124.6467 | 61.61333 | 156 | 394.1 | 108.6928 | 0.5880372 | 429 | 34.9 | 3.45 | 2.369838 | 1.15 | 2 | 9 | 3.185514 | 0.9233374 | 11 | 2 | 1.85 | 0 | 1.6 | 0.5362319 | 0 | 0.4637681 | 3.686 | 3.596321 | 1.228667 | 3.66 | 2.19 | 0.5383252 | 0.1460459 | 4.64 | 2.45 | -7.98 | 0.7305881 | 0.3673505 | -5.830093 | -2.931457 | -2.141687 | 1534.55 | 1470.889651 | 511.5166667 | 1363.15 | 1072 | 379.6356674 | 0.247392178 | 2435.15 | 1363.15 | BMG
24.09091 | 22.26324 | 4.015152 | 23.6 | 16 | 5.434813 | 0.225596 | 29 | 13 | 0.1287273 | 0.1284346 | 0.02145455 | 0.1284 | 0.018 | 0.006195173 | 0.04812634 | 0.139 | 0.121 | 0.008997622 | 0.1283273 | 0.1279685 | 0.02138788 | 0.12838 | 0.0191 | 0.007074421 | 0.05512796 | 0.1432 | 0.1241 | 0.008935143 | 51.67677 | 47.38288 | 8.612795 | 50.48984672 | 36.5644614 | 12.05788 | 0.2333327 | 63.546 | 26.9815386 | 7.265455 | 5.989163 | 1.210909 | 7.096 | 6.26 | 2.251151 | 0.3098431 | 8.96 | 2.7 | 0.6725091 | 0.4196813 | 0.1120848 | 0.61616 | 1.083 | 0.3620561 | 0.538366 | 1.236 | 0.153 | 1.659090909 | 1.641358258 | 0.276515152 | 1.64 | 0.48 | 0.165279628 | 0.099620598 | 1.85 | 1.37 | 1.789091 | 1.780737 | 0.2981818 | 1.778 | 0.3 | 0.1201858 | 0.06717703 | 1.91 | 1.61 | 9.363636 | 8.797813 | 1.560606 | 9.2 | 7 | 2.267266 | 0.2421352 | 13 | 6 | 14.85 | 14.41166 | 2.475 | 15.03 | 6.68 | 2.414675 | 0.1626044 | 17.47 | 10.79 | 7.279818 | 7.20006 | 1.213303 | 7.2352 | 1.917 | 0.7282632 | 0.1000386 | 7.903 | 5.986 | 17.61772 | 17.52875 | 2.936286 | 17.35026 | 4.104265 | 1.276482 | 0.07245443 | 20.29227 | 16.18801 | 14.21236 | 13.277 | 2.368727 | 14.4464 | 11.052 | 4.086639 | 0.2875411 | 21.845 | 10.793 | 1654.537 | 1530.091 | 275.7562 | 1684.214 | 1246.68 | 400.7031 | 0.2421844 | 2180.15 | 933.47 | 3.818182 | 3.771429 | 0.6363636 | 3.8 | 1 | 0.3856946 | 0.1010153 | 4 | 3 | 24.68182 | 24.65126 | 4.113636 | 24.706 | 2.72 | 0.8690101 | 0.03520851 | 26.07 | 23.35 | 145.8364 | 110.8137 | 24.30606 | 120.32 | 320.8 | 98.19496 | 0.6733229 | 401 | 80.2 | 7.545455 | 6.2389 | 1.257576 | 7.2 | 8 | 2.606413 | 0.3454282 | 11 | 3 | 1.727273 | 0.181818182 | 5.636364 | 0.2289157 | 0.02409639 | 0.746988 | 4.625455 | 4.605155 | 0.7709091 | 4.618 | 0.96 | 0.3088207 | 0.06676549 | 5.15 | 4.19 | -7.93 | 1.767761 | 0.6325033 | -14.01835 | -5.015751 | -8.866652 | 3031.695455 | 3022.691156 | 505.2825758 | 3051.35 | 408 | 163.535575 | 0.053941953 | 3200.15 | 2792.15 | BMG
21.183 | 18.15772 | 7.061 | 29 | 17 | 7.664953 | 0.3618446 | 29 | 12 | 0.14324 | 0.1417045 | 0.04774667 | 0.132 | 0.044 | 0.01592364 | 0.1111676 | 0.176 | 0.132 | 0.01279101 | 0.152191 | 0.1481521 | 0.05073033 | 0.1278 | 0.0698 | 0.02582007 | 0.1696557 | 0.1976 | 0.1278 | 0.01608485 | 45.014568 | 37.51965 | 15.004856 | 63.546 | 39.241 | 17.79828 | 0.3953894 | 63.546 | 24.305 | 4.9889 | 2.648943 | 1.662967 | 8.96 | 7.42 | 3.629092 | 0.7274334 | 8.96 | 1.54 | 0.421305 | 0.1492956 | 0.140435 | 1.236 | 1.636 | 0.7589182 | 1.801351 | 1.236 | -0.4 | 1.68855 | 1.663807054 | 0.56285 | 1.85 | 0.53 | 0.191233882 | 0.113253313 | 1.85 | 1.32 | 1.52234 | 1.431975 | 0.5074467 | 1.9 | 0.9 | 0.3615126 | 0.2374716 | 1.9 | 1 | 6.095 | 3.186097 | 2.031667 | 11 | 9 | 4.481738 | 0.7353139 | 11 | 2 | 10.742746 | 10.33992 | 3.580915 | 13.05 | 4.51 | 2.113065 | 0.1966969 | 13.05 | 8.54 | 7.404927 | 7.347124 | 2.468309 | 7.726 | 1.613 | 0.6084093 | 0.08216277 | 7.726 | 6.113 | 16.85461 | 16.16068 | 5.618202 | 20.29227 | 8.420998 | 3.328123 | 0.1974607 | 20.29227 | 11.87128 | 87.476284 | 22.49991 | 29.15876 | 11.872 | 192.876 | 89.36533 | 1.021595 | 204.748 | 11.872 | 1155.6541 | 1121.428 | 385.218 | 1357.77 | 434.62 | 196.3702 | 0.1699212 | 1357.77 | 923.15 | 3.636 | 3.567182 | 1.212 | 4 | 1 | 0.4811486 | 0.1323291 | 4 | 3 | 24.865665 | 24.8544 | 8.288555 | 24.44 | 1.489 | 0.5358163 | 0.02154844 | 25.929 | 24.44 | 275.439 | 228.6761 | 91.813 | 401 | 245 | 115.7416 | 0.4202077 | 401 | 156 | 6.095 | 3.186097 | 2.031667 | 11 | 9 | 4.481738 | 0.7353139 | 11 | 2 | 1.545 | 0 | 4.55 | 0.2534865 | 0 | 0.7465135 | 3.96125 | 3.801534 | 1.320417 | 4.7 | 1.99 | 0.7514845 | 0.1897089 | 4.7 | 2.71 | -7.851116 | 1.035528 | 5.990399 | -8.13005 | -47.03131 | -48.70224 | 2104.224 | 1884.937316 | 701.408 | 2835.15 | 1472 | 681.7578474 | 0.323994901 | 2835.15 | 1363.15 | BMG
[179 empty] | -7.851116 | [15 empty] | Cu45.5Mg36.4Ca18.1
23.923 | 16.50086 | 5.98075 | 12 | 52 | 17.38715 | 0.7267965 | 64 | 12 | 0.145253 | 0.1434493 | 0.03631325 | 0.141 | 0.064 | 0.01828297 | 0.1258698 | 0.196 | 0.132 | 0.01350494 | 0.1538737 | 0.1520726 | 0.038468425 | 0.1601 | 0.0523 | 0.01613098 | 0.1048326 | 0.1801 | 0.1278 | 0.01575579 | 53.430429 | 34.01867 | 13.35760725 | 24.305 | 132.945 | 43.69671 | 0.8178245 | 157.25 | 24.305 | 4.64914 | 2.579169 | 1.162285 | 1.74 | 8.76 | 3.56553 | 0.7669225 | 10.5 | 1.74 | 0.146178 | -2.228702 | 0.0365445 | -0.4 | 1.704 | 0.7334619 | 5.017595 | 1.304 | -0.4 | 1.68658 | 1.673308966 | 0.421645 | 1.67 | 0.5 | 0.141768486 | 0.084056781 | 1.85 | 1.35 | 1.47393 | 1.427372 | 0.3684825 | 1.31 | 0.73 | 0.2820341 | 0.1913484 | 1.93 | 1.2 | 4.765 | 2.770199 | 1.19125 | 2 | 9 | 4.044722 | 0.8488398 | 11 | 2 | 10.16738 | 9.922149 | 2.541845 | 8.954 | 4.096 | 1.692652 | 0.1664787 | 13.05 | 8.954 | 7.49514 | 7.459539 | 1.873785 | 7.646 | 1.576 | 0.4745651 | 0.06331637 | 7.726 | 6.15 | 16.34291 | 15.87159 | 4.085727 | 15.0355 | 9.327875 | 2.875572 | 0.1759523 | 21.45411 | 12.12624 | 133.065008 | 36.34932 | 33.266252 | 204.748 | 192.876 | 88.20231 | 0.6628513 | 204.748 | 11.872 | 1116.07546 | 1068.342 | 279.018865 | 923.15 | 662 | 246.2907 | 0.2206757 | 1585.15 | 923.15 | 3.691 | 3.482905 | 0.92275 | 3 | 3 | 1.002756 | 0.2716759 | 6 | 3 | 26.140215 | 25.7272 | 6.53505375 | 24.869 | 12.59 | 3.835273 | 0.1467193 | 37.03 | 24.44 | 214.129 | 67.0404 | 53.53225 | 156 | 418.4 | 132.7071 | 0.6197532 | 429 | 10.6 | 4.765 | 2.770199 | 1.19125 | 2 | 9 | 4.044722 | 0.8488398 | 11 | 2 | 1.705 | 0 | 3.06 | 0.3578174 | 0 | 0.6421826 | 4.12124 | 4.047199 | 1.03031 | 3.66 | 1.44 | 0.5713374 | 0.1386324 | 5.1 | 3.66 | -7.714628 | 1.068669 | 2.287238 | -8.244383 | -17.64519 | -18.85686 | 2011.12 | 1737.971693 | 502.78 | 1363.15 | 2183 | 822.422245 | 0.40893743 | 3546.15 | 1363.15 | BMG
[179 empty] | -7.714628 | [15 empty] | Mg59.5Cu22.9Ag6.6Gd11
23.25 | 15.86565 | 5.8125 | 12 | 52 | 17.59794 | 0.7569007 | 64 | 12 | 0.14555 | 0.1439646 | 0.0363875 | 0.141 | 0.064 | 0.01719149 | 0.118114 | 0.196 | 0.132 | 0.01350845 | 0.155695 | 0.1542981 | 0.03892375 | 0.1601 | 0.0523 | 0.01419244 | 0.09115543 | 0.1801 | 0.1278 | 0.01619549 | 51.84215 | 32.60841 | 12.9605375 | 24.305 | 132.945 | 44.02763 | 0.8492632 | 157.25 | 24.305 | 4.315 | 2.424323 | 1.07875 | 1.74 | 8.76 | 3.557661 | 0.824487 | 10.5 | 1.74 | 0.0695 | -1.434665 | 0.017375 | -0.4 | 1.704 | 0.7072783 | 10.17667 | 1.304 | -0.4 | 1.681 | 1.669389104 | 0.42025 | 1.67 | 0.5 | 0.13243489 | 0.078783397 | 1.85 | 1.35 | 1.4495 | 1.407901 | 0.362375 | 1.31 | 0.73 | 0.2690813 | 0.1856373 | 1.93 | 1.2 | 4.35 | 2.624254 | 1.0875 | 2 | 9 | 3.850649 | 0.8852067 | 11 | 2 | 9.9126 | 9.719371 | 2.47815 | 8.954 | 4.096 | 1.506042 | 0.1519321 | 13.05 | 8.954 | 7.5014 | 7.469014 | 1.87535 | 7.646 | 1.576 | 0.4520425 | 0.06026109 | 7.726 | 6.15 | 16.17495 | 15.74042 | 4.043737 | 15.0355 | 9.327875 | 2.795164 | 0.1728082 | 21.45411 | 12.12624 | 143.3338 | 43.73783 | 35.83345 | 204.748 | 192.876 | 84.8676 | 0.5920976 | 204.748 | 11.872 | 1085.721 | 1043.136 | 271.43025 | 923.15 | 662 | 235.4781 | 0.2168864 | 1585.15 | 923.15 | 3.65 | 3.438395 | 0.9125 | 3 | 3 | 1.013657 | 0.2777142 | 6 | 3 | 26.06885 | 25.69391 | 6.5172125 | 24.869 | 12.59 | 3.660614 | 0.140421 | 37.03 | 24.44 | 205.51 | 70.3839 | 51.3775 | 156 | 418.4 | 126.9627 | 0.6177933 | 429 | 10.6 | 4.35 | 2.624254 | 1.0875 | 2 | 9 | 3.850649 | 0.8852067 | 11 | 2 | 1.75 | 0 | 2.6 | 0.4022989 | 0 | 0.5977011 | 4.058 | 3.989307 | 1.0145 | 3.66 | 1.44 | 0.5542887 | 0.1365916 | 5.1 | 3.66 | -7.69 | 1.025094 | 1.729354 | -7.882972 | -13.29873 | -13.63245 | 1909.45 | 1669.424498 | 477.3625 | 1363.15 | 2183 | 786.1559705 | 0.411718542 | 3546.15 | 1363.15 | BMG
22.75 | 15.81539 | 4.55 | 12 | 52 | 16.76865 | 0.7370834 | 64 | 12 | 0.14543 | 0.1438978 | 0.029086 | 0.141 | 0.064 | 0.0168566 | 0.1159087 | 0.196 | 0.132 | 0.01345228 | 0.155697 | 0.1542996 | 0.0311394 | 0.1601 | 0.0524 | 0.01419589 | 0.09117639 | 0.1802 | 0.1278 | 0.0161963 | 50.475267 | 32.50478 | 10.0950534 | 24.305 | 132.945 | 41.73514 | 0.8268433 | 157.25 | 24.305 | 4.2464 | 2.412959 | 0.84928 | 1.74 | 8.76 | 3.520751 | 0.8291142 | 10.5 | 1.74 | 0.0729 | -1.285569 | 0.01458 | -0.4 | 1.704 | 0.7080029 | 9.711974 | 1.304 | -0.4 | 1.6818 | 1.67057806 | 0.33636 | 1.67 | 0.5 | 0.130540262 | 0.077619373 | 1.85 | 1.35 | 1.4499 | 1.408442 | 0.28998 | 1.31 | 0.73 | 0.2687247 | 0.1853402 | 1.93 | 1.2 | 4.35 | 2.624254 | 0.87 | 2 | 9 | 3.850649 | 0.8852067 | 11 | 2 | 9.9396 | 9.741685 | 1.98792 | 8.954 | 4.096 | 1.520297 | 0.1529535 | 13.05 | 8.954 | 7.50274 | 7.47097 | 1.500548 | 7.646 | 1.576 | 0.4481168 | 0.05972709 | 7.726 | 6.15 | 16.17702 | 15.74389 | 3.235404 | 15.0355 | 9.327875 | 2.792198 | 0.1726027 | 21.45411 | 12.12624 | 143.31442 | 43.72937 | 28.662884 | 204.748 | 192.876 | 84.88522 | 0.5923006 | 204.748 | 11.872 | 1090.001 | 1044.771 | 218.0002 | 923.15 | 876 | 246.2167 | 0.2258866 | 1799.15 | 923.15 | 3.63 | 3.430532 | 0.726 | 3 | 3 | 0.9762684 | 0.2689445 | 6 | 3 | 25.85885 | 25.55356 | 5.17177 | 24.869 | 12.59 | 3.310183 | 0.1280097 | 37.03 | 24.44 | 205.642 | 74.16311 | 41.1284 | 156 | 418.4 | 126.7633 | 0.6164269 | 429 | 10.6 | 4.35 | 2.624254 | 0.87 | 2 | 9 | 3.850649 | 0.8852067 | 11 | 2 | 1.75 | 0 | 2.6 | 0.4022989 | 0 | 0.5977011 | 4.018 | 3.949445 | 0.8036 | 3.66 | 2 | 0.5497963 | 0.1368333 | 5.1 | 3.1 | -7.69 | 1.075134 | 1.73015 | -8.267782 | -13.30485 | -14.3045 | 1910.71 | 1669.698916 | 382.142 | 1363.15 | 2246 | 788.8241163 | 0.412843454 | 3609.15 | 1363.15 | BMG
22.25 | 15.76544 | 4.45 | 12 | 52 | 15.88041 | 0.7137264 | 64 | 12 | 0.14531 | 0.1438312 | 0.029062 | 0.141 | 0.064 | 0.01651405 | 0.113647 | 0.196 | 0.132 | 0.0133961 | 0.155699 | 0.1543011 | 0.0311398 | 0.1601 | 0.0524 | 0.01419933 | 0.09119734 | 0.1802 | 0.1278 | 0.01619712 | 49.108384 | 32.40181 | 9.8216768 | 24.305 | 132.945 | 39.26162 | 0.7994891 | 157.25 | 24.305 | 4.1778 | 2.401701 | 0.83556 | 1.74 | 8.76 | 3.482098 | 0.8334764 | 10.5 | 1.74 | 0.0763 | -1.164545 | 0.01526 | -0.4 | 1.704 | 0.7087104 | 9.288472 | 1.304 | -0.4 | 1.6826 | 1.671768711 | 0.33652 | 1.67 | 0.5 | 0.128612752 | 0.076436914 | 1.85 | 1.35 | 1.4503 | 1.408985 | 0.29006 | 1.31 | 0.73 | 0.2683671 | 0.1850425 | 1.93 | 1.2 | 4.35 | 2.624254 | 0.87 | 2 | 9 | 3.850649 | 0.8852067 | 11 | 2 | 9.9666 | 9.764101 | 1.99332 | 8.954 | 4.096 | 1.533944 | 0.1539085 | 13.05 | 8.954 | 7.50408 | 7.472927 | 1.500816 | 7.646 | 1.576 | 0.4441524 | 0.05918812 | 7.726 | 6.15 | 16.1791 | 15.74735 | 3.235819 | 15.0355 | 9.327875 | 2.789227 | 0.172397 | 21.45411 | 12.12624 | 143.29504 | 43.72091 | 28.659008 | 204.748 | 192.876 | 84.90283 | 0.5925036 | 204.748 | 11.872 | 1094.281 | 1046.412 | 218.8562 | 923.15 | 876 | 256.4346 | 0.2343407 | 1799.15 | 923.15 | 3.61 | 3.422704 | 0.722 | 3 | 3 | 0.9369632 | 0.2595466 | 6 | 3 | 25.64885 | 25.41474 | 5.12977 | 24.869 | 12.59 | 2.902814 | 0.1131752 | 37.03 | 24.44 | 205.774 | 78.37119 | 41.1548 | 156 | 418.4 | 126.5634 | 0.6150601 | 429 | 10.6 | 4.35 | 2.624254 | 0.87 | 2 | 9 | 3.850649 | 0.8852067 | 11 | 2 | 1.75 | 0 | 2.6 | 0.4022989 | 0 | 0.5977011 | 3.978 | 3.910372 | 0.7956 | 3.66 | 2 | 0.5423246 | 0.136331 | 5.1 | 3.1 | -7.69 | 1.092395 | 1.730945 | -8.400518 | -13.31097 | -14.54083 | 1911.97 | 1669.973425 | 382.394 | 1363.15 | 2246 | 791.4812617 | 0.41396113 | 3609.15 | 1363.15 | BMG
[179 empty] | -7.69 | [15 empty] | Mg65Cu15Ag10Gd10
[179 empty] | -7.69 | [15 empty] | Mg65Cu15Ag10Y2Gd8
[179 empty] | -7.69 | [15 empty] | Mg65Cu15Ag10Y4Gd6
18.9 | 17.61134 | 6.3 | 20 | 17 | 4.784349 | 0.2531402 | 29 | 12 | 0.16285 | 0.1606734 | 0.05428333 | 0.176 | 0.044 | 0.01808114 | 0.1110294 | 0.176 | 0.132 | 0.01874256 | 0.181245 | 0.1775105 | 0.060415 | 0.1976 | 0.0698 | 0.02390147 | 0.1318738 | 0.1976 | 0.1278 | 0.02617865 | 38.48155 | 35.61509 | 12.82718 | 40.078 | 39.241 | 10.71088 | 0.278338 | 63.546 | 24.305 | 2.332 | 1.733352 | 0.7773333 | 1.54 | 7.42 | 2.210967 | 0.9480991 | 8.96 | 1.54 | 0.03985 | 0.03928361 | 0.01328333 | 0.025 | 1.636 | 0.4377075 | 10.98388 | 1.236 | -0.4 | 1.4605 | 1.436412403 | 0.486833333 | 1.32 | 0.53 | 0.197420237 | 0.135173048 | 1.85 | 1.32 | 1.1675 | 1.11923 | 0.3891667 | 1 | 0.9 | 0.2774324 | 0.2376295 | 1.9 | 1 | 2.9 | 2.178218 | 0.9666667 | 2 | 9 | 2.7 | 0.9310345 | 11 | 2 | 9.0945 | 8.952894 | 3.0315 | 8.54 | 4.51 | 1.330184 | 0.1462624 | 13.05 | 8.54 | 6.65755 | 6.580207 | 2.219183 | 6.113 | 1.613 | 0.7424045 | 0.1115132 | 7.726 | 6.113 | 13.50443 | 13.10456 | 4.501477 | 11.87128 | 8.420998 | 2.631957 | 0.1948958 | 20.29227 | 11.87128 | 79.474 | 39.62795 | 26.49133 | 41.692 | 192.876 | 72.8578 | 0.9167501 | 204.748 | 11.872 | 1091.412 | 1078.349 | 363.804 | 1115.15 | 434.62 | 120.5776 | 0.1104785 | 1357.77 | 923.15 | 3.75 | 3.692308 | 1.25 | 4 | 1 | 0.4330127 | 0.1154701 | 4 | 3 | 25.5151 | 25.50189 | 8.505033 | 25.929 | 1.489 | 0.5755857 | 0.02255863 | 25.929 | 24.44 | 209.1 | 196.0038 | 69.7 | 200 | 245 | 66.643 | 0.3187136 | 401 | 156 | 2.9 | 2.178218 | 0.9666667 | 2 | 9 | 2.7 | 0.9310345 | 11 | 2 | 1.9 | 0 | 1 | 0.6551724 | 0 | 0.3448276 | 3.1465 | 3.0355 | 1.048833 | 2.71 | 1.99 | 0.6565842 | 0.2086713 | 4.7 | 2.71 | -7.58 | 0.856841 | 3.619397 | -6.494855 | -27.43503 | -23.50746 | 1766.45 | 1698.982897 | 588.8166667 | 1757.15 | 1472 | 393.6126395 | 0.222826935 | 2835.15 | 1363.15 | BMG
[179 empty] | -7.58 | [15 empty] | Ca65Mg25Cu10
21.856 | 14.60708 | 7.285333 | 12 | 58 | 18.72264 | 0.8566362 | 70 | 12 | 0.145158 | 0.1443473 | 0.048386 | 0.141 | 0.046 | 0.01216992 | 0.08383915 | 0.187 | 0.141 | 0.0131054 | 0.1584599 | 0.1581795 | 0.05281997 | 0.1601 | 0.0255 | 0.00650648 | 0.04106074 | 0.17 | 0.1445 | 0.01674964 | 48.627375 | 29.83989 | 16.209125 | 24.305 | 148.745 | 46.7702 | 0.961808 | 173.05 | 24.305 | 3.48636 | 2.137757 | 1.16212 | 1.74 | 8.76 | 3.289071 | 0.9434112 | 10.5 | 1.74 | -0.108324 | -0.1768534 | -0.036108 | -0.4 | 1.704 | 0.6109016 | 5.639578 | 1.304 | -0.4 | 1.66923 | 1.660868205 | 0.55641 | 1.67 | 0.49 | 0.111027506 | 0.066514205 | 1.83 | 1.34 | 1.40163 | 1.373765 | 0.46721 | 1.31 | 0.67 | 0.2258186 | 0.1611114 | 1.93 | 1.26 | 3.463 | 2.357564 | 1.154333 | 2 | 9 | 3.226551 | 0.9317213 | 11 | 2 | 9.215646 | 9.12709 | 3.071882 | 8.954 | 3.64 | 0.9529141 | 0.1034018 | 11.3 | 7.66 | 7.528036 | 7.506666 | 2.509345 | 7.646 | 1.392 | 0.368835 | 0.04899484 | 7.646 | 6.254 | 15.80378 | 15.46846 | 5.267927 | 15.0355 | 9.278126 | 2.526646 | 0.159876 | 21.45411 | 12.17599 | 163.338863 | 70.3608 | 54.44629 | 204.748 | 186.743 | 75.72428 | 0.4636023 | 204.748 | 18.005 | 984.56212 | 972.8548 | 328.1874 | 923.15 | 311.78 | 116.317 | 0.1181409 | 1234.93 | 923.15 | 3.539 | 3.333704 | 1.179667 | 3 | 3 | 1.009197 | 0.2851645 | 6 | 3 | 25.087141 | 25.07739 | 8.36238 | 24.869 | 1.871 | 0.5075367 | 0.02023095 | 26.74 | 24.869 | 188.7173 | 133.4265 | 62.90577 | 156 | 394.1 | 107.407 | 0.5691424 | 429 | 34.9 | 3.463 | 2.357564 | 1.154333 | 2 | 9 | 3.226551 | 0.9317213 | 11 | 2 | 1.846 | 0 | 1.617 | 0.5330638 | 0 | 0.4669362 | 3.71775 | 3.63997 | 1.23925 | 3.66 | 2.19 | 0.5072497 | 0.13644 | 4.64 | 2.45 | -7.486248 | 0.6875166 | 0.3508911 | -5.14692 | -2.626858 | -1.806008 | 1536.4 | 1471.050628 | 512.1333333 | 1363.15 | 1072 | 384.4787972 | 0.250246549 | 2435.15 | 1363.15 | BMG
20.738 | 15.98223 | 5.1845 | 12 | 35 | 11.7121 | 0.5647653 | 47 | 12 | 0.144598 | 0.143095 | 0.0361495 | 0.141 | 0.058 | 0.0164379 | 0.11368 | 0.19 | 0.132 | 0.01319624 | 0.1542022 | 0.1524197 | 0.03855055 | 0.1601 | 0.0524 | 0.01603066 | 0.1039587 | 0.1802 | 0.1278 | 0.01584802 | 44.8807175 | 32.91734 | 11.22018 | 24.305 | 83.565 | 27.77915 | 0.6189552 | 107.87 | 24.305 | 4.14814 | 2.465991 | 1.037035 | 1.74 | 8.76 | 3.315833 | 0.7993541 | 10.5 | 1.74 | 0.139658 | -1.060986 | 0.0349145 | -0.4 | 1.704 | 0.7251829 | 5.192563 | 1.304 | -0.4 | 1.68848 | 1.677603732 | 0.42212 | 1.67 | 0.46 | 0.130283113 | 0.077159998 | 1.85 | 1.39 | 1.46698 | 1.423036 | 0.366745 | 1.31 | 0.71 | 0.2752255 | 0.1876137 | 1.93 | 1.22 | 4.63 | 2.723896 | 1.1575 | 2 | 9 | 3.984106 | 0.860498 | 11 | 2 | 10.27194 | 10.01045 | 2.567985 | 8.954 | 4.096 | 1.728427 | 0.1682668 | 13.05 | 8.954 | 7.50281 | 7.470577 | 1.8757025 | 7.646 | 1.509 | 0.453684 | 0.06046854 | 7.726 | 6.217 | 16.26384 | 15.8193 | 4.06596 | 15.0355 | 9.224232 | 2.802518 | 0.1723159 | 21.45411 | 12.22988 | 135.790228 | 37.54899 | 33.947557 | 204.748 | 192.876 | 87.50846 | 0.6444386 | 204.748 | 11.872 | 1134.32456 | 1072.68 | 283.58114 | 923.15 | 876 | 295.9267 | 0.2608836 | 1799.15 | 923.15 | 3.556 | 3.418414 | 0.889 | 3 | 2 | 0.7608311 | 0.213957 | 5 | 3 | 24.98255 | 24.96932 | 6.2456375 | 24.869 | 2.09 | 0.5871704 | 0.02350322 | 26.53 | 24.44 | 210.9 | 90.95254 | 52.725 | 156 | 411.8 | 129.3229 | 0.6131954 | 429 | 17.2 | 4.63 | 2.723896 | 1.1575 | 2 | 9 | 3.984106 | 0.860498 | 11 | 2 | 1.72 | 0 | 2.91 | 0.3714903 | 0 | 0.6285097 | 3.88624 | 3.818556 | 0.97156 | 3.66 | 1.6 | 0.5285568 | 0.1360072 | 4.7 | 3.1 | -7.399008 | 1.040864 | 2.249266 | -7.701362 | -16.64233 | -17.32241 | 1999.97 | 1724.210095 | 499.9925 | 1363.15 | 2246 | 836.1046391 | 0.41805859 | 3609.15 | 1363.15 | BMG
17.3314 | 10.63641 | 4.33285 | 20 | 27 | 7.132571 | 0.4115404 | 30 | 3 | 0.1603398 | 0.1570217 | 0.04008495 | 0.176 | 0.054 | 0.02180997 | 0.1360234 | 0.176 | 0.122 | 0.01819246 | 0.18163472 | 0.1786217 | 0.04540868 | 0.1976 | 0.0581 | 0.0222271 | 0.1223725 | 0.1976 | 0.1395 | 0.0261931 | 35.318579 | 22.9782 | 8.82964475 | 40.078 | 58.44 | 14.80641 | 0.4192244 | 65.38 | 6.94 | 1.8666476 | 1.286709 | 0.4666619 | 1.54 | 6.606 | 1.598198 | 0.856186 | 7.14 | 0.534 | 0.0082672 | 0.03877405 | 0.0020668 | 0.025 | 1.218 | 0.323428 | 39.12183 | 0.618 | -0.6 | 1.416848 | 1.390890447 | 0.354212 | 1.32 | 0.75 | 0.217914719 | 0.153802468 | 2.04 | 1.29 | 1.087718 | 1.061609 | 0.2719295 | 1 | 0.67 | 0.1952889 | 0.1795401 | 1.65 | 0.98 | 2.6546 | 1.854026 | 0.66365 | 2 | 11 | 2.777931 | 1.046459 | 12 | 1 | 7.6886284 | 6.692517 | 1.9221571 | 8.54 | 5.954 | 1.969204 | 0.256119 | 8.954 | 3 | 6.4616584 | 6.324758 | 1.6154146 | 6.113 | 4.002 | 1.052635 | 0.1629048 | 9.394 | 5.392 | 22.02493 | 14.40578 | 5.506231 | 11.87128 | 63.76846 | 22.18959 | 1.007476 | 75.63974 | 11.87128 | 58.0261942 | 38.46677 | 14.50654855 | 41.692 | 184.627 | 55.87998 | 0.963013 | 204.748 | 20.121 | 961.252916 | 866.6784 | 240.313229 | 1115.15 | 661.46 | 242.4957 | 0.2522705 | 1115.15 | 453.69 | 3.5846 | 3.370029 | 0.89615 | 4 | 2 | 0.7305086 | 0.2037908 | 4 | 2 | 25.5983714 | 25.58964 | 6.39959285 | 25.929 | 1.069 | 0.4691316 | 0.01832662 | 25.929 | 24.86 | 171.03298 | 154.9182 | 42.758245 | 200 | 115.3 | 43.58415 | 0.2548289 | 200 | 84.7 | 2.6546 | 1.854026 | 0.66365 | 2 | 11 | 2.777931 | 1.046459 | 12 | 1 | 1.8546 | 0 | 0.8 | 0.6986363 | 0 | 0.3013637 | 3.012276 | 2.946341 | 0.753069 | 2.71 | 1.59 | 0.4954231 | 0.164468 | 4.3 | 2.71 | -7.382984 | 1.021935 | 3.11664 | -7.544929 | -23.0101 | -23.51483 | 1641.2508 | 1615.159964 | 410.3127 | 1757.15 | 577 | 188.350595 | 0.114760398 | 1757.15 | 1180.15 | BMG
[179 empty] | -7.382984 | [15 empty] | Ca65Li14.54Mg12.46Zn8
22.325 | 15.69257 | 3.720833 | 12 | 52 | 16.79641 | 0.7523588 | 64 | 12 | 0.1438 | 0.1418879 | 0.02396667 | 0.141 | 0.074 | 0.01847322 | 0.1284647 | 0.196 | 0.122 | 0.01312669 | 0.155205 | 0.1536468 | 0.0258675 | 0.1601 | 0.0555 | 0.01490605 | 0.09604107 | 0.1801 | 0.1246 | 0.0160841 | 49.353705 | 32.18979 | 8.2256175 | 24.305 | 132.945 | 42.16271 | 0.8542968 | 157.25 | 24.305 | 4.1425 | 2.410895 | 0.6904167 | 1.74 | 8.76 | 3.327459 | 0.803249 | 10.5 | 1.74 | -0.031625 | -1.227656 | -0.005270833 | -0.4 | 1.904 | 0.6502872 | 20.56244 | 1.304 | -0.6 | 1.68925 | 1.675386576 | 0.281541667 | 1.67 | 0.69 | 0.148700832 | 0.088027724 | 2.04 | 1.35 | 1.43625 | 1.399645 | 0.239375 | 1.31 | 0.73 | 0.2517507 | 0.1752834 | 1.93 | 1.2 | 4.325 | 2.622169 | 0.7208333 | 2 | 10 | 3.823529 | 0.884053 | 12 | 2 | 10.0452 | 9.630458 | 1.6742 | 8.954 | 10.148 | 2.456669 | 0.2445615 | 17.47 | 7.322 | 7.58585 | 7.534744 | 1.264308 | 7.646 | 3.244 | 0.611299 | 0.08058411 | 9.394 | 6.15 | 15.84119 | 15.52423 | 2.640199 | 15.0355 | 9.327875 | 2.344113 | 0.1479758 | 21.45411 | 12.12624 | 143.908375 | 44.79284 | 23.98473 | 204.748 | 193.955 | 84.0704 | 0.5841939 | 204.748 | 10.793 | 1086.387 | 1021.968 | 181.0645 | 923.15 | 1035.47 | 295.7418 | 0.2722251 | 1728.15 | 692.68 | 3.6 | 3.409091 | 0.6 | 3 | 3 | 0.969536 | 0.2693155 | 6 | 3 | 26.1931 | 25.82328 | 4.365517 | 24.869 | 12.59 | 3.630823 | 0.1386175 | 37.03 | 24.44 | 166.5875 | 65.95372 | 27.76458 | 156 | 418.4 | 103.1026 | 0.6189098 | 429 | 10.6 | 4.325 | 2.622169 | 0.7208333 | 2 | 10 | 3.823529 | 0.884053 | 12 | 2 | 1.875 | 0 | 2.45 | 0.433526 | 0 | 0.566474 | 4.07475 | 3.997956 | 0.679125 | 3.66 | 1.49 | 0.592849 | 0.1454933 | 5.15 | 3.66 | -7.35 | 1.198381 | 1.919698 | -8.808098 | -14.10978 | -16.90889 | 1873.025 | 1618.307708 | 312.1708333 | 1363.15 | 2366 | 829.1372078 | 0.442672793 | 3546.15 | 1180.15 | BMG
19.825 | 15.44973 | 3.304167 | 12 | 35 | 11.40151 | 0.5751076 | 47 | 12 | 0.1432 | 0.1415643 | 0.02386667 | 0.141 | 0.068 | 0.01678869 | 0.1172394 | 0.19 | 0.122 | 0.01284581 | 0.155215 | 0.1536541 | 0.02586917 | 0.1601 | 0.0556 | 0.01492278 | 0.09614262 | 0.1802 | 0.1246 | 0.01608818 | 42.51929 | 31.69109 | 7.086548 | 24.305 | 83.565 | 26.89352 | 0.6325015 | 107.87 | 24.305 | 3.7995 | 2.35573 | 0.63325 | 1.74 | 8.76 | 3.090822 | 0.8134812 | 10.5 | 1.74 | -0.014625 | -0.8205098 | -0.0024375 | -0.4 | 1.904 | 0.6566641 | 44.90011 | 1.304 | -0.6 | 1.69325 | 1.681391331 | 0.282208333 | 1.67 | 0.65 | 0.13979248 | 0.082558677 | 2.04 | 1.39 | 1.43825 | 1.402326 | 0.2397083 | 1.31 | 0.71 | 0.2499389 | 0.1737798 | 1.93 | 1.22 | 4.325 | 2.622169 | 0.7208333 | 2 | 10 | 3.823529 | 0.884053 | 12 | 2 | 10.1802 | 9.740997 | 1.6967 | 8.954 | 10.148 | 2.490089 | 0.2446012 | 17.47 | 7.322 | 7.59255 | 7.544706 | 1.265425 | 7.646 | 3.177 | 0.595693 | 0.07845756 | 9.394 | 6.217 | 15.85156 | 15.54109 | 2.641926 | 15.0355 | 9.224232 | 2.327838 | 0.1468523 | 21.45411 | 12.22988 | 143.811475 | 44.74848 | 23.96858 | 204.748 | 193.955 | 84.15989 | 0.5852098 | 204.748 | 10.793 | 1107.787 | 1029.865 | 184.6312 | 923.15 | 1106.47 | 336.0534 | 0.3033556 | 1799.15 | 692.68 | 3.5 | 3.370787 | 0.5833333 | 3 | 2 | 0.7416198 | 0.2118914 | 5 | 3 | 25.1431 | 25.1297 | 4.190517 | 24.869 | 2.09 | 0.5898174 | 0.02345842 | 26.53 | 24.44 | 167.2475 | 86.63905 | 27.87458 | 156 | 411.8 | 102.1184 | 0.6105826 | 429 | 17.2 | 4.325 | 2.622169 | 0.7208333 | 2 | 10 | 3.823529 | 0.884053 | 12 | 2 | 1.875 | 0 | 2.45 | 0.433526 | 0 | 0.566474 | 3.87475 | 3.805493 | 0.6457917 | 3.66 | 2.05 | 0.5489717 | 0.1416793 | 5.15 | 3.1 | -7.35 | 1.198381 | 1.92376 | -8.808098 | -14.13963 | -16.94466 | 1879.325 | 1619.597877 | 313.2208333 | 1363.15 | 2429 | 841.9662074 | 0.448015222 | 3609.15 | 1180.15 | BMG
20.45 | 15.50973 | 2.921429 | 12 | 52 | 13.00759 | 0.6360682 | 64 | 12 | 0.14335 | 0.141645 | 0.02047857 | 0.141 | 0.074 | 0.01722723 | 0.120176 | 0.196 | 0.122 | 0.01291603 | 0.1552125 | 0.1536522 | 0.02217321 | 0.1601 | 0.0556 | 0.0149186 | 0.09611725 | 0.1802 | 0.1246 | 0.01608716 | 44.22789375 | 31.81431 | 6.318271 | 24.305 | 132.945 | 31.55357 | 0.7134313 | 157.25 | 24.305 | 3.88525 | 2.369284 | 0.5550357 | 1.74 | 8.76 | 3.155145 | 0.8120829 | 10.5 | 1.74 | -0.018875 | -0.8946897 | -0.002696429 | -0.4 | 1.904 | 0.655117 | 34.70819 | 1.304 | -0.6 | 1.69225 | 1.67988611 | 0.24175 | 1.67 | 0.69 | 0.142082502 | 0.083960705 | 2.04 | 1.35 | 1.43775 | 1.401655 | 0.2053929 | 1.31 | 0.73 | 0.2503946 | 0.1741572 | 1.93 | 1.2 | 4.325 | 2.622169 | 0.6178571 | 2 | 10 | 3.823529 | 0.884053 | 12 | 2 | 10.14645 | 9.713125 | 1.449493 | 8.954 | 10.148 | 2.482464 | 0.2446633 | 17.47 | 7.322 | 7.590875 | 7.542213 | 1.084411 | 7.646 | 3.244 | 0.5996396 | 0.07899479 | 9.394 | 6.15 | 15.84897 | 15.53688 | 2.264138 | 15.0355 | 9.327875 | 2.331922 | 0.147134 | 21.45411 | 12.12624 | 143.8357 | 44.75956 | 20.54796 | 204.748 | 193.955 | 84.13754 | 0.5849559 | 204.748 | 10.793 | 1102.437 | 1027.879 | 157.491 | 923.15 | 1106.47 | 326.574 | 0.2962292 | 1799.15 | 692.68 | 3.525 | 3.380282 | 0.5035714 | 3 | 3 | 0.8058381 | 0.2286065 | 6 | 3 | 25.4056 | 25.29958 | 3.629371 | 24.869 | 12.59 | 1.939936 | 0.07635859 | 37.03 | 24.44 | 167.0825 | 80.33973 | 23.86893 | 156 | 418.4 | 102.3658 | 0.6126659 | 429 | 10.6 | 4.325 | 2.622169 | 0.6178571 | 2 | 10 | 3.823529 | 0.884053 | 12 | 2 | 1.875 | 0 | 2.45 | 0.433526 | 0 | 0.566474 | 3.92475 | 3.851851 | 0.5606786 | 3.66 | 2.05 | 0.566917 | 0.1444467 | 5.15 | 3.1 | -7.35 | 1.254614 | 1.922745 | -9.221415 | -14.13217 | -17.73042 | 1877.75 | 1619.275142 | 268.25 | 1363.15 | 2429 | 838.7817893 | 0.446695135 | 3609.15 | 1180.15 | BMG
21.075 | 15.5702 | 3.010714 | 12 | 52 | 14.409 | 0.6837012 | 64 | 12 | 0.1435 | 0.1417259 | 0.0205 | 0.141 | 0.074 | 0.01765361 | 0.1230217 | 0.196 | 0.122 | 0.01298625 | 0.15521 | 0.1536504 | 0.02217286 | 0.1601 | 0.0556 | 0.01491442 | 0.09609187 | 0.1802 | 0.1246 | 0.01608614 | 45.9364975 | 31.93849 | 6.562357 | 24.305 | 132.945 | 35.52682 | 0.7733899 | 157.25 | 24.305 | 3.971 | 2.382994 | 0.5672857 | 1.74 | 8.76 | 3.215897 | 0.8098456 | 10.5 | 1.74 | -0.023125 | -0.9836155 | -0.003303571 | -0.4 | 1.904 | 0.6535387 | 28.26113 | 1.304 | -0.6 | 1.69125 | 1.678383583 | 0.241607143 | 1.67 | 0.69 | 0.144329268 | 0.085338813 | 2.04 | 1.35 | 1.43725 | 1.400984 | 0.2053214 | 1.31 | 0.73 | 0.2508484 | 0.1745336 | 1.93 | 1.2 | 4.325 | 2.622169 | 0.6178571 | 2 | 10 | 3.823529 | 0.884053 | 12 | 2 | 10.1127 | 9.685412 | 1.444671 | 8.954 | 10.148 | 2.474356 | 0.2446781 | 17.47 | 7.322 | 7.5892 | 7.539722 | 1.084171 | 7.646 | 3.244 | 0.6035557 | 0.07952824 | 9.394 | 6.15 | 15.84638 | 15.53266 | 2.263768 | 15.0355 | 9.327875 | 2.335996 | 0.1474151 | 21.45411 | 12.12624 | 143.859925 | 44.77065 | 20.55142 | 204.748 | 193.955 | 84.11517 | 0.5847019 | 204.748 | 10.793 | 1097.087 | 1025.901 | 156.7267 | 923.15 | 1106.47 | 316.7208 | 0.2886925 | 1799.15 | 692.68 | 3.55 | 3.389831 | 0.5071429 | 3 | 3 | 0.8645808 | 0.2435439 | 6 | 3 | 25.6681 | 25.47177 | 3.666871 | 24.869 | 12.59 | 2.653489 | 0.1033769 | 37.03 | 24.44 | 166.9175 | 74.89434 | 23.84536 | 156 | 418.4 | 102.6122 | 0.6147482 | 429 | 10.6 | 4.325 | 2.622169 | 0.6178571 | 2 | 10 | 3.823529 | 0.884053 | 12 | 2 | 1.875 | 0 | 2.45 | 0.433526 | 0 | 0.566474 | 3.97475 | 3.899351 | 0.5678214 | 3.66 | 2.05 | 0.5800172 | 0.1459255 | 5.15 | 3.1 | -7.35 | 1.267695 | 1.921729 | -9.317561 | -14.12471 | -17.90583 | 1876.175 | 1618.952536 | 268.025 | 1363.15 | 2429 | 835.5822667 | 0.44536478 | 3609.15 | 1180.15 | BMG
21.7 | 15.63114 | 3.1 | 12 | 52 | 15.66078 | 0.7216949 | 64 | 12 | 0.14365 | 0.1418069 | 0.02052143 | 0.141 | 0.074 | 0.01806869 | 0.1257827 | 0.196 | 0.122 | 0.01305647 | 0.1552075 | 0.1536486 | 0.0221725 | 0.1601 | 0.0556 | 0.01491024 | 0.09606648 | 0.1802 | 0.1246 | 0.01608512 | 47.64510125 | 32.06365 | 6.806443 | 24.305 | 132.945 | 39.02363 | 0.8190482 | 157.25 | 24.305 | 4.05675 | 2.396863 | 0.5795357 | 1.74 | 8.76 | 3.273277 | 0.8068717 | 10.5 | 1.74 | -0.027375 | -1.092169 | -0.003910714 | -0.4 | 1.904 | 0.6519288 | 23.81475 | 1.304 | -0.6 | 1.69025 | 1.67688374 | 0.241464286 | 1.67 | 0.69 | 0.146534765 | 0.086694137 | 2.04 | 1.35 | 1.43675 | 1.400314 | 0.20525 | 1.31 | 0.73 | 0.2513005 | 0.174909 | 1.93 | 1.2 | 4.325 | 2.622169 | 0.6178571 | 2 | 10 | 3.823529 | 0.884053 | 12 | 2 | 10.07895 | 9.657857 | 1.43985 | 8.954 | 10.148 | 2.465759 | 0.2446445 | 17.47 | 7.322 | 7.587525 | 7.537232 | 1.083932 | 7.646 | 3.244 | 0.607442 | 0.08005799 | 9.394 | 6.15 | 15.84378 | 15.52844 | 2.263398 | 15.0355 | 9.327875 | 2.340059 | 0.1476957 | 21.45411 | 12.12624 | 143.88415 | 44.78174 | 20.55488 | 204.748 | 193.955 | 84.09279 | 0.5844479 | 204.748 | 10.793 | 1091.737 | 1023.931 | 155.9624 | 923.15 | 1106.47 | 306.4576 | 0.2807064 | 1799.15 | 692.68 | 3.575 | 3.399433 | 0.5107143 | 3 | 3 | 0.9188988 | 0.2570346 | 6 | 3 | 25.9306 | 25.64632 | 3.704371 | 24.869 | 12.59 | 3.190744 | 0.1230494 | 37.03 | 24.44 | 166.7525 | 70.14027 | 23.82179 | 156 | 418.4 | 102.8579 | 0.6168295 | 429 | 10.6 | 4.325 | 2.622169 | 0.6178571 | 2 | 10 | 3.823529 | 0.884053 | 12 | 2 | 1.875 | 0 | 2.45 | 0.433526 | 0 | 0.566474 | 4.02475 | 3.948038 | 0.5749643 | 3.66 | 2.05 | 0.5885957 | 0.146244 | 5.15 | 3.1 | -7.35 | 1.254614 | 1.920714 | -9.221415 | -14.11725 | -17.7117 | 1874.6 | 1618.630057 | 267.8 | 1363.15 | 2429 | 832.3674654 | 0.44402404 | 3609.15 | 1180.15 | BMG
[179 empty] | -7.35 | [15 empty] | Mg65Cu7.5Ni7.5Ag5Zn5Gd10
[179 empty] | -7.35 | [15 empty] | Mg65Cu7.5Ni7.5Ag5Zn5Gd2.5Y7.5
[179 empty] | -7.35 | [15 empty] | Mg65Cu7.5Ni7.5Ag5Zn5Gd5Y5
[179 empty] | -7.35 | [15 empty] | Mg65Cu7.5Ni7.5Ag5Zn5Gd7.5Y2.5
[179 empty] | -7.35 | [15 empty] | Mg65Cu7.5Ni7.5Ag5Zn5Y10
24.05 | 16.403 | 8.016667 | 12 | 52 | 18.23863 | 0.7583629 | 64 | 12 | 0.147 | 0.1446223 | 0.049 | 0.141 | 0.064 | 0.02092845 | 0.1423704 | 0.196 | 0.132 | 0.01418473 | 0.155025 | 0.1529822 | 0.051675 | 0.1601 | 0.0523 | 0.01717751 | 0.1108048 | 0.1801 | 0.1278 | 0.01617 | 54.057 | 33.81311 | 18.019 | 24.305 | 132.945 | 46.37821 | 0.8579501 | 157.25 | 24.305 | 4.469 | 2.552865 | 1.489667 | 1.74 | 7.22 | 3.35805 | 0.7514097 | 8.96 | 1.74 | 0.08955 | -4.929894 | 0.02985 | -0.4 | 1.636 | 0.6875465 | 7.677794 | 1.236 | -0.4 | 1.667 | 1.651452159 | 0.555666667 | 1.67 | 0.5 | 0.153137193 | 0.091863943 | 1.85 | 1.35 | 1.441 | 1.399396 | 0.4803333 | 1.31 | 0.7 | 0.2677293 | 0.1857941 | 1.9 | 1.2 | 4.4 | 2.682927 | 1.466667 | 2 | 9 | 3.826225 | 0.8695967 | 11 | 2 | 10.1424 | 9.892017 | 3.3808 | 8.954 | 4.096 | 1.721102 | 0.1696938 | 13.05 | 8.954 | 7.4416 | 7.395305 | 2.480533 | 7.646 | 1.576 | 0.5436203 | 0.07305154 | 7.726 | 6.15 | 15.9133 | 15.48098 | 5.304434 | 15.0355 | 8.166036 | 2.721663 | 0.1710307 | 20.29227 | 12.12624 | 135.81625 | 38.11192 | 45.27208 | 204.748 | 192.876 | 86.07451 | 0.6337571 | 204.748 | 11.872 | 1131.105 | 1076.771 | 377.035 | 923.15 | 662 | 264.0359 | 0.2334318 | 1585.15 | 923.15 | 3.7 | 3.478261 | 1.233333 | 3 | 3 | 1.053565 | 0.2847474 | 6 | 3 | 26.5859 | 26.03738 | 8.861967 | 24.869 | 12.59 | 4.391099 | 0.1651665 | 37.03 | 24.44 | 195.44 | 53.70414 | 65.14667 | 156 | 390.4 | 128.926 | 0.6596704 | 401 | 10.6 | 4.4 | 2.682927 | 1.466667 | 2 | 9 | 3.826225 | 0.8695967 | 11 | 2 | 1.75 | 0 | 2.65 | 0.3977273 | 0 | 0.6022727 | 4.136 | 4.056175 | 1.378667 | 3.66 | 1.44 | 0.5957046 | 0.1440292 | 5.1 | 3.66 | -7.26 | 0.937637 | 2.555265 | -6.807244 | -18.55122 | -17.39431 | 2058.6 | 1752.433261 | 686.2 | 1363.15 | 2183 | 879.1294828 | 0.427052114 | 3546.15 | 1363.15 | BMG
19.3 | 18.1439 | 6.433333 | 20 | 17 | 4.517743 | 0.2340799 | 29 | 12 | 0.1646 | 0.1625147 | 0.05486667 | 0.176 | 0.044 | 0.01756815 | 0.1067324 | 0.176 | 0.132 | 0.01929727 | 0.18312 | 0.1793979 | 0.06104 | 0.1976 | 0.0698 | 0.0236386 | 0.1290881 | 0.1976 | 0.1278 | 0.02693509 | 39.2702 | 36.67253 | 13.09007 | 40.078 | 39.241 | 10.20684 | 0.2599132 | 63.546 | 24.305 | 2.322 | 1.722212 | 0.774 | 1.54 | 7.42 | 2.214072 | 0.9535195 | 8.96 | 1.54 | 0.0611 | 0.03625697 | 0.02036667 | 0.025 | 1.636 | 0.4259975 | 6.972136 | 1.236 | -0.4 | 1.443 | 1.420217378 | 0.481 | 1.32 | 0.53 | 0.193548444 | 0.134129206 | 1.85 | 1.32 | 1.152 | 1.104602 | 0.384 | 1 | 0.9 | 0.2776977 | 0.241057 | 1.9 | 1 | 2.9 | 2.178218 | 0.9666667 | 2 | 9 | 2.7 | 0.9310345 | 11 | 2 | 9.0738 | 8.931248 | 3.0246 | 8.54 | 4.51 | 1.33542 | 0.1471732 | 13.05 | 8.54 | 6.5809 | 6.509957 | 2.193633 | 6.113 | 1.613 | 0.7150275 | 0.1086519 | 7.726 | 6.113 | 13.34622 | 12.95409 | 4.44874 | 11.87128 | 8.420998 | 2.63027 | 0.1970798 | 20.29227 | 11.87128 | 71.3212 | 38.18283 | 23.77373 | 41.692 | 192.876 | 67.29402 | 0.9435346 | 204.748 | 11.872 | 1101.012 | 1089.303 | 367.004 | 1115.15 | 434.62 | 114.2776 | 0.1037932 | 1357.77 | 923.15 | 3.8 | 3.75 | 1.266667 | 4 | 1 | 0.4 | 0.1052632 | 4 | 3 | 25.5681 | 25.55545 | 8.5227 | 25.929 | 1.489 | 0.5623018 | 0.02199232 | 25.929 | 24.44 | 211.3 | 198.7507 | 70.43333 | 200 | 245 | 65.57141 | 0.3103238 | 401 | 156 | 2.9 | 2.178218 | 0.9666667 | 2 | 9 | 2.7 | 0.9310345 | 11 | 2 | 1.9 | 0 | 1 | 0.6551724 | 0 | 0.3448276 | 3.099 | 2.992005 | 1.033 | 2.71 | 1.99 | 0.6520652 | 0.2104115 | 4.7 | 2.71 | -7.24 | 0.8018186 | 3.468095 | -5.805166 | -25.10901 | -20.13287 | 1786.15 | 1723.05994 | 595.3833333 | 1757.15 | 1472 | 382.6416078 | 0.214227029 | 2835.15 | 1363.15 | BMG
[179 empty] | -7.24 | [15 empty] | Ca70Mg20Cu10
22.05 | 15.36673 | 5.5125 | 12 | 52 | 17.13323 | 0.7770171 | 64 | 12 | 0.14423 | 0.142342 | 0.0360575 | 0.141 | 0.072 | 0.01834495 | 0.1271923 | 0.196 | 0.124 | 0.01323047 | 0.155683 | 0.1540625 | 0.03892075 | 0.1601 | 0.0555 | 0.015052 | 0.09668367 | 0.1801 | 0.1246 | 0.01623595 | 48.60731 | 31.42846 | 12.1518275 | 24.305 | 132.945 | 42.93061 | 0.883213 | 157.25 | 24.305 | 4.0432 | 2.342011 | 1.0108 | 1.74 | 8.76 | 3.398721 | 0.8406017 | 10.5 | 1.74 | 0.00653 | -1.271058 | 0.0016325 | -0.4 | 1.704 | 0.6560951 | 100.474 | 1.304 | -0.4 | 1.6717 | 1.661326467 | 0.417925 | 1.67 | 0.48 | 0.124113295 | 0.074243761 | 1.83 | 1.35 | 1.4324 | 1.394271 | 0.3581 | 1.31 | 0.73 | 0.2591066 | 0.1808898 | 1.93 | 1.2 | 3.93 | 2.533589 | 0.9825 | 2 | 9 | 3.412492 | 0.8683185 | 11 | 2 | 10.50522 | 9.932972 | 2.626305 | 8.954 | 8.516 | 2.996237 | 0.2852141 | 17.47 | 8.954 | 7.4906 | 7.458859 | 1.87265 | 7.646 | 1.496 | 0.4472145 | 0.05970343 | 7.646 | 6.15 | 15.66384 | 15.38659 | 3.915961 | 15.0355 | 9.327875 | 2.192701 | 0.1399849 | 21.45411 | 12.12624 | 148.77424 | 44.2342 | 37.19356 | 204.748 | 193.955 | 82.81046 | 0.5566183 | 204.748 | 10.793 | 1131.9246 | 1060.248 | 282.98115 | 923.15 | 805 | 322.8712 | 0.2852409 | 1728.15 | 923.15 | 3.59 | 3.391747 | 0.8975 | 3 | 3 | 0.9909087 | 0.2760191 | 6 | 3 | 26.29892 | 25.93437 | 6.57473 | 24.869 | 12.161 | 3.602343 | 0.1369768 | 37.03 | 24.869 | 150.775 | 64.06187 | 37.69375 | 156 | 418.4 | 89.12608 | 0.5911198 | 429 | 10.6 | 3.93 | 2.533589 | 0.9825 | 2 | 9 | 3.412492 | 0.8683185 | 11 | 2 | 1.93 | 0 | 2 | 0.4910941 | 0 | 0.5089059 | 4.0961 | 4.006208 | 1.024025 | 3.66 | 1.49 | 0.6460803 | 0.1577306 | 5.15 | 3.66 | -7.21 | 0.9632252 | 1.945473 | -6.944854 | -14.02686 | -13.51102 | 1929.94 | 1658.736221 | 482.485 | 1363.15 | 2183 | 856.8781862 | 0.443992138 | 3546.15 | 1363.15 | BMG
[179 empty] | -7.21 | [15 empty] | Mg68Ni15Gd10Ag7
21.644 | 16.45225 | 5.411 | 12 | 48 | 13.00436 | 0.6008296 | 60 | 12 | 0.144684 | 0.1427131 | 0.036171 | 0.141 | 0.069 | 0.01908937 | 0.1319384 | 0.201 | 0.132 | 0.01341264 | 0.1516242 | 0.1496677 | 0.03790605 | 0.1601 | 0.0524 | 0.01670529 | 0.1101756 | 0.1802 | 0.1278 | 0.01512389 | 47.2098561 | 33.95925 | 11.80246 | 24.305 | 119.935 | 31.70042 | 0.6714788 | 144.24 | 24.305 | 4.44296 | 2.599747 | 1.11074 | 1.74 | 7.22 | 3.293241 | 0.7412269 | 8.96 | 1.74 | 0.278886 | -1.074087 | 0.0697215 | -0.4 | 2.316 | 0.8315442 | 2.981664 | 1.916 | -0.4 | 1.70138 | 1.692097963 | 0.425345 | 1.67 | 0.46 | 0.122012686 | 0.071713954 | 1.85 | 1.39 | 1.47778 | 1.429104 | 0.369445 | 1.31 | 0.76 | 0.286105 | 0.1936046 | 1.9 | 1.14 | 4.91 | 2.831403 | 1.2275 | 2 | 9 | 4.09413 | 0.833835 | 11 | 2 | 10.28724 | 9.923983 | 2.57181 | 8.954 | 5.91 | 1.998993 | 0.1943177 | 13.05 | 7.14 | 7.461952 | 7.403961 | 1.865488 | 7.646 | 2.201 | 0.5880575 | 0.07880747 | 7.726 | 5.525 | 16.25007 | 15.72489 | 4.062517 | 15.0355 | 9.513396 | 2.930732 | 0.180352 | 20.29227 | 10.77888 | 132.377254 | 33.02361 | 33.0943135 | 204.748 | 192.876 | 88.23428 | 0.6665365 | 204.748 | 11.872 | 1135.8942 | 1082.157 | 283.97355 | 923.15 | 876 | 267.3899 | 0.2354003 | 1799.15 | 923.15 | 3.604 | 3.451847 | 0.901 | 3 | 3 | 0.8337769 | 0.2313477 | 6 | 3 | 24.98501 | 24.96306 | 6.2462525 | 24.869 | 3.01 | 0.7651193 | 0.03062313 | 27.45 | 24.44 | 215.2562 | 86.67877 | 53.81405 | 156 | 384.5 | 131.9804 | 0.6131317 | 401 | 16.5 | 4.91 | 2.831403 | 1.2275 | 2 | 9 | 4.09413 | 0.833835 | 11 | 2 | 1.69 | 0 | 3.22 | 0.3441955 | 0 | 0.6558045 | 3.9152 | 3.840175 | 0.9788 | 3.66 | 1.6 | 0.5547981 | 0.1417036 | 4.7 | 3.1 | -7.0356 | 1.020483 | 2.526329 | -7.179709 | -17.77424 | -18.13831 | 2074.842 | 1779.641958 | 518.7105 | 1363.15 | 2246 | 843.0263443 | 0.406308694 | 3609.15 | 1363.15 | BMG
[179 empty] | -7.0356 | [15 empty] | Mg57Cu31Y6.6Nd5.4
20.73 | 15.10362 | 6.91 | 12 | 45 | 15.26817 | 0.7365255 | 57 | 12 | 0.14652 | 0.1434052 | 0.04884 | 0.141 | 0.083 | 0.0242452 | 0.1654736 | 0.207 | 0.124 | 0.01436957 | 0.157324 | 0.1551281 | 0.05244133 | 0.1601 | 0.0633 | 0.01787758 | 0.1136355 | 0.1879 | 0.1246 | 0.0169318 | 45.393562 | 30.87195 | 15.13119 | 24.305 | 114.605 | 38.41345 | 0.8462313 | 138.91 | 24.305 | 3.6021 | 2.28355 | 1.2007 | 1.74 | 7.16 | 2.879001 | 0.7992562 | 8.9 | 1.74 | 0.00376 | -0.7501529 | 0.001253333 | -0.4 | 1.557 | 0.6250341 | 166.2325 | 1.157 | -0.4 | 1.6515 | 1.637841744 | 0.5505 | 1.67 | 0.5 | 0.140116915 | 0.084842213 | 1.82 | 1.32 | 1.3907 | 1.352923 | 0.4635667 | 1.31 | 0.81 | 0.2530227 | 0.1819391 | 1.91 | 1.1 | 3.57 | 2.461034 | 1.19 | 2 | 8 | 3.030693 | 0.8489336 | 10 | 2 | 10.12886 | 9.230913 | 3.376287 | 8.954 | 11.27 | 3.558047 | 0.3512781 | 17.47 | 6.2 | 7.37595 | 7.293228 | 2.45865 | 7.646 | 2.069 | 0.695398 | 0.09427911 | 7.646 | 5.577 | 15.08248 | 14.80297 | 5.027493 | 15.0355 | 7.109913 | 1.954658 | 0.1295979 | 18.16863 | 11.05871 | 162.5366 | 47.79586 | 54.17887 | 204.748 | 193.955 | 73.48062 | 0.4520866 | 204.748 | 10.793 | 1103.15 | 1041.066 | 367.7167 | 923.15 | 805 | 306.1397 | 0.2775141 | 1728.15 | 923.15 | 3.57 | 3.370787 | 1.19 | 3 | 3 | 1.012472 | 0.2836057 | 6 | 3 | 25.37651 | 25.35166 | 8.458837 | 24.869 | 2.241 | 0.8092814 | 0.03189096 | 27.11 | 24.869 | 125.721 | 62.35475 | 41.907 | 156 | 142.5 | 49.90522 | 0.3969521 | 156 | 13.5 | 3.57 | 2.461034 | 1.19 | 2 | 8 | 3.030693 | 0.8489336 | 10 | 2 | 2 | 0 | 1.57 | 0.5602241 | 0 | 0.4397759 | 3.8944 | 3.821004 | 1.298133 | 3.66 | 1.75 | 0.5945272 | 0.1526621 | 5.15 | 3.4 | -7.026 | 0.8299264 | 2.687489 | -5.831063 | -18.88229 | -15.67091 | 1999.91 | 1673.749642 | 666.6366667 | 1363.15 | 2374 | 961.977028 | 0.481010159 | 3737.15 | 1363.15 | BMG
[179 empty] | -7.026 | [15 empty] | Mg69Ni18La13
21.7 | 15.22157 | 5.425 | 12 | 52 | 16.97675 | 0.7823387 | 64 | 12 | 0.14419 | 0.1423023 | 0.0360475 | 0.141 | 0.072 | 0.01834759 | 0.1272459 | 0.196 | 0.124 | 0.01322019 | 0.155839 | 0.1542227 | 0.03895975 | 0.1601 | 0.0555 | 0.01501609 | 0.09635644 | 0.1801 | 0.1246 | 0.01628146 | 47.77166 | 31.11675 | 11.942915 | 24.305 | 132.945 | 42.58079 | 0.8913401 | 157.25 | 24.305 | 3.9556 | 2.316004 | 0.9889 | 1.74 | 8.76 | 3.343617 | 0.8452869 | 10.5 | 1.74 | -0.01051 | -1.220383 | -0.0026275 | -0.4 | 1.704 | 0.6441962 | 61.29364 | 1.304 | -0.4 | 1.6701 | 1.659882741 | 0.417525 | 1.67 | 0.48 | 0.123089358 | 0.073701789 | 1.83 | 1.35 | 1.4262 | 1.38952 | 0.35655 | 1.31 | 0.73 | 0.2545026 | 0.178448 | 1.93 | 1.2 | 3.84 | 2.507599 | 0.96 | 2 | 9 | 3.342813 | 0.8705243 | 11 | 2 | 10.48176 | 9.910148 | 2.62044 | 8.954 | 8.516 | 2.999105 | 0.2861261 | 17.47 | 8.954 | 7.4913 | 7.459531 | 1.872825 | 7.646 | 1.496 | 0.4474024 | 0.05972293 | 7.646 | 6.15 | 15.59966 | 15.33963 | 3.899914 | 15.0355 | 9.327875 | 2.114827 | 0.1355688 | 21.45411 | 12.12624 | 150.64167 | 45.24808 | 37.6604175 | 204.748 | 193.955 | 81.9415 | 0.5439498 | 204.748 | 10.793 | 1128.8068 | 1057.183 | 282.2017 | 923.15 | 805 | 323.3664 | 0.2864675 | 1728.15 | 923.15 | 3.57 | 3.376477 | 0.8925 | 3 | 3 | 0.982395 | 0.2751807 | 6 | 3 | 26.29411 | 25.92924 | 6.5735275 | 24.869 | 12.161 | 3.603928 | 0.1370622 | 37.03 | 24.869 | 148.045 | 63.89489 | 37.01125 | 156 | 418.4 | 84.62971 | 0.5716485 | 429 | 10.6 | 3.84 | 2.507599 | 0.96 | 2 | 9 | 3.342813 | 0.8705243 | 11 | 2 | 1.94 | 0 | 1.9 | 0.5052083 | 0 | 0.4947917 | 4.0863 | 3.996967 | 1.021575 | 3.66 | 1.49 | 0.6451878 | 0.1578905 | 5.15 | 3.66 | -6.984 | 0.9396651 | 1.932326 | -6.562621 | -13.49536 | -12.68112 | 1919.22 | 1649.898102 | 479.805 | 1363.15 | 2183 | 857.1962699 | 0.446637837 | 3546.15 | 1363.15 | BMG
[179 empty] | -6.984 | [15 empty] | Mg69Ni15Gd10Ag6
21.195 | 16.39433 | 5.29875 | 12 | 48 | 12.06014 | 0.5690087 | 60 | 12 | 0.144185 | 0.142367 | 0.03604625 | 0.141 | 0.069 | 0.01826063 | 0.1266473 | 0.201 | 0.132 | 0.01321675 | 0.15167 | 0.1496462 | 0.0379175 | 0.1601 | 0.0524 | 0.01704185 | 0.1123614 | 0.1802 | 0.1278 | 0.0151597 | 46.031708 | 33.83925 | 11.507927 | 24.305 | 119.935 | 29.16026 | 0.633482 | 144.24 | 24.305 | 4.41715 | 2.593143 | 1.1042875 | 1.74 | 7.22 | 3.28962 | 0.744738 | 8.96 | 1.74 | 0.25296 | -1.121967 | 0.06324 | -0.4 | 2.316 | 0.8027841 | 3.173562 | 1.916 | -0.4 | 1.70045 | 1.690395624 | 0.4251125 | 1.67 | 0.46 | 0.126389468 | 0.074327071 | 1.85 | 1.39 | 1.4827 | 1.434351 | 0.370675 | 1.31 | 0.76 | 0.285457 | 0.1925251 | 1.9 | 1.14 | 4.95 | 2.841154 | 1.2375 | 2 | 9 | 4.114304 | 0.8311726 | 11 | 2 | 10.37643 | 10.02847 | 2.5941075 | 8.954 | 5.91 | 1.963497 | 0.1892266 | 13.05 | 7.14 | 7.482645 | 7.433674 | 1.87066125 | 7.646 | 2.201 | 0.5441938 | 0.07272746 | 7.726 | 5.525 | 16.31795 | 15.81731 | 4.079488 | 15.0355 | 9.513396 | 2.8851 | 0.1768053 | 20.29227 | 10.77888 | 130.662985 | 32.48694 | 32.66574625 | 204.748 | 192.876 | 88.96931 | 0.6809068 | 204.748 | 11.872 | 1143.2253 | 1085.898 | 285.806325 | 923.15 | 876 | 278.1266 | 0.2432824 | 1799.15 | 923.15 | 3.58 | 3.441354 | 0.895 | 3 | 3 | 0.7833262 | 0.2188062 | 6 | 3 | 24.95708 | 24.93809 | 6.23927 | 24.869 | 3.01 | 0.7099881 | 0.02844837 | 27.45 | 24.44 | 217.1885 | 89.19208 | 54.297125 | 156 | 384.5 | 131.8567 | 0.6071071 | 401 | 16.5 | 4.95 | 2.841154 | 1.2375 | 2 | 9 | 4.114304 | 0.8311726 | 11 | 2 | 1.685 | 0 | 3.265 | 0.340404 | 0 | 0.659596 | 3.9232 | 3.848289 | 0.9808 | 3.66 | 1.6 | 0.5545212 | 0.1413441 | 4.7 | 3.1 | -6.9156 | 1.003683 | 2.627562 | -6.941069 | -18.17117 | -18.23809 | 2075.95 | 1779.749223 | 518.9875 | 1363.15 | 2246 | 846.0398099 | 0.407543443 | 3609.15 | 1363.15 | BMG
20.943 | 16.36544 | 5.23575 | 12 | 48 | 11.45067 | 0.5467539 | 60 | 12 | 0.144053 | 0.142297 | 0.03601325 | 0.141 | 0.069 | 0.01788536 | 0.1241582 | 0.201 | 0.132 | 0.01315334 | 0.1518644 | 0.1497936 | 0.0379661 | 0.1601 | 0.0524 | 0.01727223 | 0.1137346 | 0.1802 | 0.1278 | 0.01523211 | 45.3676982 | 33.78006 | 11.34192455 | 24.305 | 119.935 | 27.49908 | 0.6061379 | 144.24 | 24.305 | 4.38667 | 2.586618 | 1.0966675 | 1.74 | 7.22 | 3.277198 | 0.7470811 | 8.96 | 1.74 | 0.233652 | -1.164867 | 0.058413 | -0.4 | 2.316 | 0.7816241 | 3.345249 | 1.916 | -0.4 | 1.69841 | 1.687711656 | 0.4246025 | 1.67 | 0.46 | 0.129961425 | 0.076519465 | 1.85 | 1.39 | 1.48366 | 1.435772 | 0.370915 | 1.31 | 0.76 | 0.2844356 | 0.1917121 | 1.9 | 1.14 | 4.95 | 2.841154 | 1.2375 | 2 | 9 | 4.114304 | 0.8311726 | 11 | 2 | 10.42755 | 10.09203 | 2.6068875 | 8.954 | 5.91 | 1.933801 | 0.1854511 | 13.05 | 7.14 | 7.490949 | 7.447057 | 1.87273725 | 7.646 | 2.201 | 0.5189525 | 0.06927727 | 7.726 | 5.525 | 16.33536 | 15.85042 | 4.083841 | 15.0355 | 9.513396 | 2.855849 | 0.1748262 | 20.29227 | 10.77888 | 129.750253 | 32.38383 | 32.43756325 | 204.748 | 192.876 | 89.24058 | 0.6877873 | 204.748 | 11.872 | 1149.2493 | 1088.95 | 287.312325 | 923.15 | 876 | 286.6995 | 0.2494668 | 1799.15 | 923.15 | 3.568 | 3.436623 | 0.892 | 3 | 3 | 0.7532437 | 0.2111109 | 6 | 3 | 24.94604 | 24.92866 | 6.23651 | 24.869 | 3.01 | 0.6775503 | 0.02716063 | 27.45 | 24.44 | 217.1969 | 89.42817 | 54.299225 | 156 | 384.5 | 131.8439 | 0.6070249 | 401 | 16.5 | 4.95 | 2.841154 | 1.2375 | 2 | 9 | 4.114304 | 0.8311726 | 11 | 2 | 1.685 | 0 | 3.265 | 0.340404 | 0 | 0.659596 | 3.9232 | 3.848289 | 0.9808 | 3.66 | 1.6 | 0.5545212 | 0.1413441 | 4.7 | 3.1 | -6.9156 | 0.9905613 | 2.692179 | -6.850325 | -18.61803 | -18.4423 | 2079.094 | 1780.573971 | 519.7735 | 1363.15 | 2246 | 851.2288229 | 0.409422962 | 3609.15 | 1363.15 | BMG
[179 empty] | -6.9156 | [15 empty] | Mg57Cu31.5Y8Nd3.5
[179 empty] | -6.9156 | [15 empty] | Mg57Cu31.5Y9.2Nd2.3
21.6 | 15.10791 | 7.2 | 12 | 48 | 17.08333 | 0.7908947 | 60 | 12 | 0.14745 | 0.1444985 | 0.04915 | 0.141 | 0.077 | 0.02327547 | 0.1578533 | 0.201 | 0.124 | 0.01451976 | 0.15536 | 0.1540653 | 0.05178667 | 0.1601 | 0.0394 | 0.01299428 | 0.08363983 | 0.164 | 0.1246 | 0.01601955 | 47.45351 | 30.86777 | 15.81784 | 24.305 | 119.935 | 42.41688 | 0.8938617 | 144.24 | 24.305 | 3.6045 | 2.269886 | 1.2015 | 1.74 | 7.16 | 2.894722 | 0.8030856 | 8.9 | 1.74 | 0.18095 | -0.6484806 | 0.06031667 | -0.4 | 2.316 | 0.9114345 | 5.036941 | 1.916 | -0.4 | 1.676 | 1.672987478 | 0.558666667 | 1.67 | 0.26 | 0.071791364 | 0.042834943 | 1.82 | 1.56 | 1.3745 | 1.343248 | 0.4581667 | 1.31 | 0.77 | 0.2327547 | 0.1693377 | 1.91 | 1.14 | 3.35 | 2.409639 | 1.116667 | 2 | 8 | 2.815582 | 0.8404721 | 10 | 2 | 9.9593 | 9.278856 | 3.319767 | 8.954 | 10.33 | 3.218897 | 0.3232052 | 17.47 | 7.14 | 7.32695 | 7.228883 | 2.442317 | 7.646 | 2.121 | 0.7569733 | 0.1033136 | 7.646 | 5.525 | 14.86697 | 14.54999 | 4.955658 | 15.0355 | 7.38975 | 2.040073 | 0.1372218 | 18.16863 | 10.77888 | 166.2058 | 54.42207 | 55.40193 | 204.748 | 193.955 | 68.93836 | 0.4147771 | 204.748 | 10.793 | 1100 | 1040.897 | 366.6667 | 923.15 | 805 | 294.8037 | 0.2680034 | 1728.15 | 923.15 | 3.6 | 3.380282 | 1.2 | 3 | 3 | 1.067708 | 0.2965855 | 6 | 3 | 25.4363 | 25.40282 | 8.478767 | 24.869 | 2.581 | 0.9453915 | 0.03716702 | 27.45 | 24.869 | 125.28 | 65.65172 | 41.76 | 156 | 139.5 | 51.13641 | 0.408177 | 156 | 16.5 | 3.35 | 2.409639 | 1.116667 | 2 | 8 | 2.815582 | 0.8404721 | 10 | 2 | 2 | 0 | 1.35 | 0.5970149 | 0 | 0.4029851 | 3.7995 | 3.720651 | 1.2665 | 3.66 | 2.05 | 0.6004954 | 0.1580459 | 5.15 | 3.1 | -6.9 | 0.8188085 | 1.455946 | -5.649778 | -10.04602 | -8.22577 | 1934.2 | 1651.774556 | 644.7333333 | 1363.15 | 1984 | 873.4069198 | 0.451559777 | 3347.15 | 1363.15 | BMG
[179 empty] | -6.9 | [15 empty] | Mg70Ni15Nd15
21.35 | 15.07913 | 5.3375 | 12 | 52 | 16.81153 | 0.7874252 | 64 | 12 | 0.14415 | 0.1422627 | 0.0360375 | 0.141 | 0.072 | 0.01835014 | 0.1272989 | 0.196 | 0.124 | 0.01320991 | 0.155995 | 0.1543832 | 0.03899875 | 0.1601 | 0.0555 | 0.01497847 | 0.09601889 | 0.1801 | 0.1246 | 0.01632697 | 46.93601 | 30.81117 | 11.7340025 | 24.305 | 132.945 | 42.21154 | 0.8993424 | 157.25 | 24.305 | 3.868 | 2.290568 | 0.967 | 1.74 | 8.76 | 3.285254 | 0.8493419 | 10.5 | 1.74 | -0.02755 | -1.173593 | -0.0068875 | -0.4 | 1.704 | 0.6316138 | 22.92609 | 1.304 | -0.4 | 1.6685 | 1.658441522 | 0.417125 | 1.67 | 0.48 | 0.122035855 | 0.073141058 | 1.83 | 1.35 | 1.42 | 1.384801 | 0.355 | 1.31 | 0.73 | 0.2496598 | 0.1758167 | 1.93 | 1.2 | 3.75 | 2.482136 | 0.9375 | 2 | 9 | 3.269174 | 0.8717798 | 11 | 2 | 10.4583 | 9.887429 | 2.614575 | 8.954 | 8.516 | 3.001787 | 0.2870244 | 17.47 | 8.954 | 7.492 | 7.460204 | 1.873 | 7.646 | 1.496 | 0.4475891 | 0.05974227 | 7.646 | 6.15 | 15.53547 | 15.29295 | 3.883868 | 15.0355 | 9.327875 | 2.031948 | 0.1307941 | 21.45411 | 12.12624 | 152.5091 | 46.30954 | 38.127275 | 204.748 | 193.955 | 81.0202 | 0.5312483 | 204.748 | 10.793 | 1125.689 | 1054.135 | 281.42225 | 923.15 | 805 | 323.8309 | 0.2876735 | 1728.15 | 923.15 | 3.55 | 3.361345 | 0.8875 | 3 | 3 | 0.9733961 | 0.2741961 | 6 | 3 | 26.2893 | 25.92411 | 6.572325 | 24.869 | 12.161 | 3.605505 | 0.1371473 | 37.03 | 24.869 | 145.315 | 63.72879 | 36.32875 | 156 | 418.4 | 79.78728 | 0.5490643 | 429 | 10.6 | 3.75 | 2.482136 | 0.9375 | 2 | 9 | 3.269174 | 0.8717798 | 11 | 2 | 1.95 | 0 | 1.8 | 0.52 | 0 | 0.48 | 4.0765 | 3.98777 | 1.019125 | 3.66 | 1.49 | 0.644145 | 0.1580142 | 5.15 | 3.66 | -6.75 | 0.9142856 | 1.918811 | -6.171428 | -12.95198 | -11.84181 | 1908.5 | 1641.153666 | 477.125 | 1363.15 | 2183 | 857.3802117 | 0.449242972 | 3546.15 | 1363.15 | BMG
[179 empty] | -6.75 | [15 empty] | Mg70Ni15Gd10Ag5
23.65 | 15.88882 | 5.9125 | 12 | 56 | 18.53989 | 0.7839277 | 68 | 12 | 0.14485 | 0.143574 | 0.0362125 | 0.141 | 0.057 | 0.01514356 | 0.1045465 | 0.189 | 0.132 | 0.01318245 | 0.155245 | 0.1539601 | 0.03881125 | 0.1601 | 0.0478 | 0.01346416 | 0.08672843 | 0.1756 | 0.1278 | 0.01601661 | 52.84315 | 32.64893 | 13.2107875 | 24.305 | 142.955 | 46.45941 | 0.8791945 | 167.26 | 24.305 | 4.432 | 2.433958 | 1.108 | 1.74 | 8.76 | 3.690399 | 0.8326713 | 10.5 | 1.74 | 0.087 | -0.9037989 | 0.02175 | -0.4 | 1.704 | 0.7108878 | 8.171124 | 1.304 | -0.4 | 1.683 | 1.67240819 | 0.42075 | 1.67 | 0.48 | 0.12747941 | 0.075745342 | 1.85 | 1.37 | 1.4535 | 1.413249 | 0.363375 | 1.31 | 0.69 | 0.2656177 | 0.1827435 | 1.93 | 1.24 | 4.35 | 2.624254 | 1.0875 | 2 | 9 | 3.850649 | 0.8852067 | 11 | 2 | 10.8976 | 10.20802 | 2.7244 | 8.954 | 10.946 | 3.357211 | 0.3080688 | 19.9 | 8.954 | 7.4965 | 7.461736 | 1.874125 | 7.646 | 1.625 | 0.4666929 | 0.06225477 | 7.726 | 6.101 | 16.15422 | 15.70497 | 4.038555 | 15.0355 | 9.535161 | 2.825714 | 0.1749211 | 21.45411 | 11.91895 | 142.848 | 43.51343 | 35.712 | 204.748 | 192.876 | 85.3178 | 0.5972629 | 204.748 | 11.872 | 1107.421 | 1051.468 | 276.85525 | 923.15 | 879 | 285.2423 | 0.2575735 | 1802.15 | 923.15 | 3.65 | 3.438395 | 0.9125 | 3 | 3 | 1.013657 | 0.2777142 | 6 | 3 | 25.17785 | 25.14117 | 6.2944625 | 24.869 | 3.68 | 1.006108 | 0.03996006 | 28.12 | 24.44 | 205.88 | 84.98459 | 51.47 | 156 | 414.7 | 126.3983 | 0.6139415 | 429 | 14.3 | 4.35 | 2.624254 | 1.0875 | 2 | 9 | 3.850649 | 0.8852067 | 11 | 2 | 1.75 | 0 | 2.6 | 0.4022989 | 0 | 0.5977011 | 3.832 | 3.755537 | 0.958 | 3.66 | 1.86 | 0.544 | 0.1419624 | 4.7 | 2.84 | -6.71 | 1.025094 | 1.56546 | -6.87838 | -10.50423 | -10.76783 | 1905.15 | 1668.460368 | 476.2875 | 1363.15 | 2140 | 777.2592875 | 0.407978 | 3503.15 | 1363.15 | BMG
[179 empty] | -6.71 | [15 empty] | Mg65Cu15Ag10Er10
20.19 | 16.16176 | 5.0475 | 12 | 27 | 10.00269 | 0.4954282 | 39 | 12 | 0.14252 | 0.1409427 | 0.03563 | 0.141 | 0.068 | 0.01666462 | 0.1169283 | 0.19 | 0.122 | 0.01266502 | 0.152359 | 0.1504037 | 0.03808975 | 0.1601 | 0.0524 | 0.01683402 | 0.1104892 | 0.1802 | 0.1278 | 0.01535024 | 43.413905 | 33.33129 | 10.85347625 | 24.305 | 64.60085 | 23.50097 | 0.5413236 | 88.90585 | 24.305 | 4.2324 | 2.545556 | 1.0581 | 1.74 | 7.22 | 3.17268 | 0.7496173 | 8.96 | 1.74 | 0.10242 | -1.010965 | 0.025605 | -0.4 | 1.836 | 0.722643 | 7.055683 | 1.236 | -0.6 | 1.7091 | 1.695767204 | 0.427275 | 1.67 | 0.65 | 0.148000642 | 0.08659566 | 2.04 | 1.39 | 1.4773 | 1.434466 | 0.369325 | 1.31 | 0.68 | 0.2694211 | 0.182374 | 1.9 | 1.22 | 5.03 | 2.840542 | 1.2575 | 2 | 10 | 4.217713 | 0.8385115 | 12 | 2 | 10.22292 | 9.89454 | 2.55573 | 8.954 | 5.728 | 1.910799 | 0.1869132 | 13.05 | 7.322 | 7.6121 | 7.563663 | 1.903025 | 7.646 | 3.177 | 0.5979616 | 0.07855409 | 9.394 | 6.217 | 16.32071 | 15.9132 | 4.080178 | 15.0355 | 8.062393 | 2.650548 | 0.1624039 | 20.29227 | 12.22988 | 130.08443 | 34.83776 | 32.5211075 | 204.748 | 192.876 | 88.94203 | 0.6837254 | 204.748 | 11.872 | 1116.5739 | 1047.225 | 279.143475 | 923.15 | 1106.47 | 304.9297 | 0.2730941 | 1799.15 | 692.68 | 3.52 | 3.409091 | 0.88 | 3 | 2 | 0.6705222 | 0.1904893 | 5 | 3 | 24.94532 | 24.93251 | 6.23633 | 24.869 | 2.09 | 0.5773478 | 0.02314453 | 26.53 | 24.44 | 206.27 | 94.01807 | 51.5675 | 156 | 383.8 | 125.2446 | 0.6071879 | 401 | 17.2 | 5.03 | 2.840542 | 1.2575 | 2 | 10 | 4.217713 | 0.8385115 | 12 | 2 | 1.73 | 0 | 3.3 | 0.3439364 | 0 | 0.6560636 | 3.9168 | 3.849074 | 0.9792 | 3.66 | 1.6 | 0.5271866 | 0.1345963 | 4.7 | 3.1 | -6.6772 | 1.049507 | 2.540729 | -7.007767 | -16.96496 | -17.80484 | 1976.04 | 1692.64024 | 494.01 | 1363.15 | 2429 | 845.8862677 | 0.42807143 | 3609.15 | 1180.15 | BMG
22.905 | 16.39721 | 7.635 | 12 | 52 | 16.32991 | 0.7129409 | 64 | 12 | 0.144305 | 0.1424346 | 0.04810167 | 0.141 | 0.064 | 0.01861537 | 0.1290002 | 0.196 | 0.132 | 0.01327689 | 0.1524485 | 0.150347 | 0.05081617 | 0.1601 | 0.0523 | 0.01742579 | 0.114306 | 0.1801 | 0.1278 | 0.01541426 | 50.897455 | 33.81998 | 16.96582 | 24.305 | 132.945 | 41.31197 | 0.8116705 | 157.25 | 24.305 | 4.6197 | 2.603007 | 1.5399 | 1.74 | 7.22 | 3.432274 | 0.7429647 | 8.96 | 1.74 | 0.15805 | -2.422384 | 0.05268333 | -0.4 | 1.636 | 0.7325518 | 4.634937 | 1.236 | -0.4 | 1.6897 | 1.676036415 | 0.563233333 | 1.67 | 0.5 | 0.144076056 | 0.085267241 | 1.85 | 1.35 | 1.47785 | 1.431111 | 0.4926167 | 1.31 | 0.7 | 0.2816521 | 0.1905823 | 1.9 | 1.2 | 4.855 | 2.801953 | 1.618333 | 2 | 9 | 4.082153 | 0.8408143 | 11 | 2 | 10.32384 | 10.03504 | 3.44128 | 8.954 | 4.096 | 1.836497 | 0.177889 | 13.05 | 8.954 | 7.50584 | 7.469718 | 2.501947 | 7.646 | 1.576 | 0.4780052 | 0.06368443 | 7.726 | 6.15 | 16.3188 | 15.87062 | 5.439599 | 15.0355 | 8.166036 | 2.777128 | 0.1701797 | 20.29227 | 12.12624 | 130.73147 | 33.11482 | 43.57716 | 204.748 | 192.876 | 89.24867 | 0.682687 | 204.748 | 11.872 | 1128.5291 | 1077.903 | 376.1764 | 923.15 | 662 | 252.2679 | 0.2235369 | 1585.15 | 923.15 | 3.635 | 3.453237 | 1.211667 | 3 | 3 | 0.9443384 | 0.2597905 | 6 | 3 | 26.075865 | 25.65855 | 8.691955 | 24.869 | 12.59 | 3.85584 | 0.1478701 | 37.03 | 24.44 | 214.731 | 67.16838 | 71.577 | 156 | 390.4 | 131.0871 | 0.6104711 | 401 | 10.6 | 4.855 | 2.801953 | 1.618333 | 2 | 9 | 4.082153 | 0.8408143 | 11 | 2 | 1.695 | 0 | 3.16 | 0.3491246 | 0 | 0.6508754 | 4.1356 | 4.060117 | 1.378533 | 3.66 | 1.44 | 0.576011 | 0.1392811 | 5.1 | 3.66 | -6.6379 | 0.9186144 | 2.719301 | -6.097671 | -18.05045 | -16.5814 | 2052.24 | 1761.336435 | 684.08 | 1363.15 | 2183 | 842.7501895 | 0.410648944 | 3546.15 | 1363.15 | BMG
20.155 | 16.10624 | 6.718333 | 12 | 27 | 10.09113 | 0.5006764 | 39 | 12 | 0.143645 | 0.1420759 | 0.04788167 | 0.141 | 0.058 | 0.01678746 | 0.1168677 | 0.19 | 0.132 | 0.01296793 | 0.1524595 | 0.1503547 | 0.05081983 | 0.1601 | 0.0524 | 0.01744326 | 0.1144124 | 0.1802 | 0.1278 | 0.01541874 | 43.3795985 | 33.21591 | 14.45987 | 24.305 | 64.60085 | 23.76711 | 0.5478868 | 88.90585 | 24.305 | 4.2424 | 2.532572 | 1.414133 | 1.74 | 7.22 | 3.233725 | 0.7622395 | 8.96 | 1.74 | 0.17675 | -1.166276 | 0.05891667 | -0.4 | 1.636 | 0.7339442 | 4.152443 | 1.236 | -0.4 | 1.6941 | 1.682649151 | 0.5647 | 1.67 | 0.46 | 0.133884988 | 0.079030156 | 1.85 | 1.39 | 1.48005 | 1.434195 | 0.49335 | 1.31 | 0.68 | 0.2795434 | 0.1888743 | 1.9 | 1.22 | 4.855 | 2.801953 | 1.618333 | 2 | 9 | 4.082153 | 0.8408143 | 11 | 2 | 10.47234 | 10.16728 | 3.49078 | 8.954 | 4.096 | 1.862744 | 0.1778728 | 13.05 | 8.954 | 7.51321 | 7.480489 | 2.504403 | 7.646 | 1.509 | 0.4571032 | 0.06083993 | 7.726 | 6.217 | 16.3302 | 15.89001 | 5.443399 | 15.0355 | 8.062393 | 2.760053 | 0.1690153 | 20.29227 | 12.22988 | 130.62488 | 33.08815 | 43.54163 | 204.748 | 192.876 | 89.32567 | 0.6838335 | 204.748 | 11.872 | 1152.0691 | 1087.58 | 384.023 | 923.15 | 876 | 299.3664 | 0.2598511 | 1799.15 | 923.15 | 3.525 | 3.41006 | 1.175 | 3 | 2 | 0.6851095 | 0.1943573 | 5 | 3 | 24.920865 | 24.90719 | 8.306955 | 24.869 | 2.09 | 0.597431 | 0.02397313 | 26.53 | 24.44 | 215.457 | 91.69309 | 71.819 | 156 | 383.8 | 129.968 | 0.6032203 | 401 | 17.2 | 4.855 | 2.801953 | 1.618333 | 2 | 9 | 4.082153 | 0.8408143 | 11 | 2 | 1.695 | 0 | 3.16 | 0.3491246 | 0 | 0.6508754 | 3.9156 | 3.842997 | 1.3052 | 3.66 | 1.6 | 0.5468571 | 0.1396611 | 4.7 | 3.1 | -6.6379 | 0.9186144 | 2.724365 | -6.097671 | -18.08406 | -16.61228 | 2059.17 | 1763.017832 | 686.39 | 1363.15 | 2246 | 855.1736897 | 0.415300189 | 3609.15 | 1363.15 | BMG
[179 empty] | -6.6379 | [15 empty] | Mg58.5Cu30.5Gd11
[179 empty] | -6.6379 | [15 empty] | Mg58.5Cu30.5Y11
19.45 | 15.4061 | 6.483333 | 12 | 27 | 10.56634 | 0.5432565 | 39 | 12 | 0.14655 | 0.1446225 | 0.04885 | 0.141 | 0.058 | 0.01858891 | 0.1268435 | 0.19 | 0.132 | 0.01386882 | 0.156655 | 0.1548631 | 0.05221833 | 0.1601 | 0.0524 | 0.01604342 | 0.1024125 | 0.1802 | 0.1278 | 0.01659842 | 41.8433275 | 31.66764 | 13.94778 | 24.305 | 64.60085 | 25.02736 | 0.5981207 | 88.90585 | 24.305 | 3.5935 | 2.328605 | 1.197833 | 1.74 | 7.22 | 2.847482 | 0.7923979 | 8.96 | 1.74 | 0.03325 | -1.026074 | 0.01108333 | -0.4 | 1.636 | 0.6500546 | 19.55051 | 1.236 | -0.4 | 1.664 | 1.652228028 | 0.554666667 | 1.67 | 0.46 | 0.1349222 | 0.081083053 | 1.85 | 1.39 | 1.4145 | 1.380458 | 0.4715 | 1.31 | 0.68 | 0.2447749 | 0.1730469 | 1.9 | 1.22 | 3.95 | 2.543353 | 1.316667 | 2 | 9 | 3.542245 | 0.8967709 | 11 | 2 | 10.1401 | 9.893465 | 3.380033 | 8.954 | 4.096 | 1.687023 | 0.1663715 | 13.05 | 8.954 | 7.44765 | 7.405993 | 2.48255 | 7.646 | 1.509 | 0.5179222 | 0.0695417 | 7.726 | 6.217 | 15.66601 | 15.30174 | 5.222003 | 15.0355 | 8.062393 | 2.511955 | 0.1603442 | 20.29227 | 12.22988 | 145.3147 | 44.83439 | 48.43823 | 204.748 | 192.876 | 82.51252 | 0.5678195 | 204.748 | 11.872 | 1141.474 | 1069.766 | 380.4913 | 923.15 | 876 | 324.3762 | 0.2841731 | 1799.15 | 923.15 | 3.5 | 3.370787 | 1.166667 | 3 | 2 | 0.7416198 | 0.2118914 | 5 | 3 | 25.03235 | 25.01611 | 8.344117 | 24.869 | 2.09 | 0.6511245 | 0.02601132 | 26.53 | 24.44 | 184.18 | 74.70296 | 61.39333 | 156 | 383.8 | 118.7464 | 0.6447301 | 401 | 17.2 | 3.95 | 2.543353 | 1.316667 | 2 | 9 | 3.542245 | 0.8967709 | 11 | 2 | 1.8 | 0 | 2.15 | 0.4556962 | 0 | 0.5443038 | 3.784 | 3.723897 | 1.261333 | 3.66 | 1.6 | 0.4979799 | 0.1316015 | 4.7 | 3.1 | -6.54 | 0.8864645 | 2.182853 | -5.797478 | -14.27586 | -12.65504 | 1994.45 | 1697.963601 | 664.8166667 | 1363.15 | 2246 | 889.659772 | 0.446067724 | 3609.15 | 1363.15 | BMG
21 | 14.93934 | 5.25 | 12 | 52 | 16.63731 | 0.7922527 | 64 | 12 | 0.14411 | 0.1422231 | 0.0360275 | 0.141 | 0.072 | 0.0183526 | 0.1273513 | 0.196 | 0.124 | 0.01319963 | 0.156151 | 0.1545441 | 0.03903775 | 0.1601 | 0.0555 | 0.01493912 | 0.09567098 | 0.1801 | 0.1246 | 0.01637248 | 46.10036 | 30.51153 | 11.52509 | 24.305 | 132.945 | 41.82234 | 0.9072021 | 157.25 | 24.305 | 3.7804 | 2.265685 | 0.9451 | 1.74 | 8.76 | 3.223457 | 0.852676 | 10.5 | 1.74 | -0.04459 | -1.13026 | -0.0111475 | -0.4 | 1.704 | 0.6183063 | 13.86648 | 1.304 | -0.4 | 1.6669 | 1.657002804 | 0.416725 | 1.67 | 0.48 | 0.120952015 | 0.072561051 | 1.83 | 1.35 | 1.4138 | 1.380115 | 0.35345 | 1.31 | 0.73 | 0.244564 | 0.1729835 | 1.93 | 1.2 | 3.66 | 2.457185 | 0.915 | 2 | 9 | 3.191301 | 0.8719401 | 11 | 2 | 10.43484 | 9.864814 | 2.60871 | 8.954 | 8.516 | 3.004284 | 0.287909 | 17.47 | 8.954 | 7.4927 | 7.460876 | 1.873175 | 7.646 | 1.496 | 0.4477746 | 0.05976145 | 7.646 | 6.15 | 15.47129 | 15.24655 | 3.867821 | 15.0355 | 9.327875 | 1.943422 | 0.1256148 | 21.45411 | 12.12624 | 154.37653 | 47.42199 | 38.5941325 | 204.748 | 193.955 | 80.04474 | 0.5185033 | 204.748 | 10.793 | 1122.5712 | 1051.105 | 280.6428 | 923.15 | 805 | 324.2647 | 0.2888589 | 1728.15 | 923.15 | 3.53 | 3.346347 | 0.8825 | 3 | 3 | 0.9638983 | 0.273059 | 6 | 3 | 26.28449 | 25.91898 | 6.5711225 | 24.869 | 12.161 | 3.607076 | 0.1372321 | 37.03 | 24.869 | 142.585 | 63.56354 | 35.64625 | 156 | 418.4 | 74.53138 | 0.5227155 | 429 | 10.6 | 3.66 | 2.457185 | 0.915 | 2 | 9 | 3.191301 | 0.8719401 | 11 | 2 | 1.96 | 0 | 1.7 | 0.5355191 | 0 | 0.4644809 | 4.0667 | 3.978614 | 1.016675 | 3.66 | 1.49 | 0.6429511 | 0.1581014 | 5.15 | 3.66 | -6.508 | 0.8867497 | 1.904932 | -5.770967 | -12.39729 | -10.9933 | 1897.78 | 1632.501433 | 474.445 | 1363.15 | 2183 | 857.4300981 | 0.4518069 | 3546.15 | 1363.15 | BMG
[179 empty] | -6.508 | [15 empty] | Mg71Ni15Gd10Ag4
22.35 | 16.16819 | 5.5875 | 12 | 52 | 15.86592 | 0.7098847 | 64 | 12 | 0.1433 | 0.1414567 | 0.035825 | 0.141 | 0.074 | 0.01831693 | 0.1278223 | 0.196 | 0.122 | 0.01298806 | 0.152995 | 0.1511143 | 0.03824875 | 0.1601 | 0.0523 | 0.01647906 | 0.1077098 | 0.1801 | 0.1278 | 0.01551508 | 49.4635 | 33.30988 | 12.365875 | 24.305 | 132.945 | 40.04758 | 0.8096391 | 157.25 | 24.305 | 4.431 | 2.548482 | 1.10775 | 1.74 | 7.22 | 3.323128 | 0.7499724 | 8.96 | 1.74 | 0.0527 | -1.535766 | 0.013175 | -0.4 | 1.836 | 0.7035791 | 13.35065 | 1.236 | -0.6 | 1.7015 | 1.68633936 | 0.425375 | 1.67 | 0.69 | 0.155540188 | 0.091413569 | 2.04 | 1.35 | 1.4635 | 1.422009 | 0.365875 | 1.31 | 0.7 | 0.2654294 | 0.1813662 | 1.9 | 1.2 | 4.85 | 2.776025 | 1.2125 | 2 | 10 | 4.150602 | 0.8557943 | 12 | 2 | 10.006 | 9.713903 | 2.5015 | 8.954 | 5.728 | 1.827811 | 0.1826715 | 13.05 | 7.322 | 7.6038 | 7.552107 | 1.90095 | 7.646 | 3.244 | 0.6135112 | 0.08068481 | 9.394 | 6.15 | 16.20521 | 15.80893 | 4.051303 | 15.0355 | 8.166036 | 2.610652 | 0.1610995 | 20.29227 | 12.12624 | 134.03885 | 36.90662 | 33.5097125 | 204.748 | 192.876 | 87.8332 | 0.6552817 | 204.748 | 11.872 | 1086.4815 | 1031.627 | 271.620375 | 923.15 | 892.47 | 258.8951 | 0.2382876 | 1585.15 | 692.68 | 3.6 | 3.428571 | 0.9 | 3 | 3 | 0.9165151 | 0.2545875 | 6 | 3 | 26.0039 | 25.62437 | 6.500975 | 24.869 | 12.59 | 3.682469 | 0.1416122 | 37.03 | 24.44 | 200.71 | 69.76132 | 50.1775 | 156 | 390.4 | 123.2939 | 0.6142887 | 401 | 10.6 | 4.85 | 2.776025 | 1.2125 | 2 | 10 | 4.150602 | 0.8557943 | 12 | 2 | 1.75 | 0 | 3.1 | 0.3608247 | 0 | 0.6391753 | 4.096 | 4.026386 | 1.024 | 3.66 | 1.44 | 0.5551072 | 0.1355242 | 5.1 | 3.66 | -6.49 | 1.033114 | 2.414512 | -6.70491 | -15.67018 | -16.18909 | 1940.3 | 1669.719923 | 485.075 | 1363.15 | 2366 | 828.744368 | 0.427121769 | 3546.15 | 1180.15 | BMG
22.3065 | 15.86814 | 5.576625 | 12 | 52 | 16.41544 | 0.7359037 | 64 | 12 | 0.1440925 | 0.1424607 | 0.036023125 | 0.141 | 0.064 | 0.01742481 | 0.1209279 | 0.196 | 0.132 | 0.01313649 | 0.15426425 | 0.1524522 | 0.0385660625 | 0.1601 | 0.0523 | 0.01605771 | 0.1040923 | 0.1801 | 0.1278 | 0.01586607 | 49.5487575 | 32.65107 | 12.38719 | 24.305 | 132.945 | 41.44817 | 0.8365129 | 157.25 | 24.305 | 4.25412 | 2.464092 | 1.06353 | 1.74 | 7.22 | 3.304063 | 0.7766736 | 8.96 | 1.74 | 0.094179 | -1.550279 | 0.02354475 | -0.4 | 1.636 | 0.7080915 | 7.518571 | 1.236 | -0.4 | 1.68501 | 1.673302146 | 0.4212525 | 1.67 | 0.5 | 0.133253517 | 0.079081737 | 1.85 | 1.35 | 1.461905 | 1.418301 | 0.36547625 | 1.31 | 0.76 | 0.274204 | 0.1875662 | 1.96 | 1.2 | 4.6395 | 2.689823 | 1.159875 | 2 | 12 | 4.134312 | 0.8911116 | 14 | 2 | 9.995842 | 9.716511 | 2.4989605 | 8.954 | 6.021 | 1.79185 | 0.1792595 | 13.05 | 7.029 | 7.511228 | 7.479081 | 1.877807 | 7.646 | 1.576 | 0.4507906 | 0.06001557 | 7.726 | 6.15 | 16.01597 | 15.64116 | 4.003993 | 15.0355 | 8.166036 | 2.562363 | 0.159988 | 20.29227 | 12.12624 | 140.640765 | 39.41752 | 35.16019125 | 204.748 | 192.876 | 85.31522 | 0.606618 | 204.748 | 11.872 | 1080.21725 | 1018.145 | 270.0543125 | 923.15 | 1080.07 | 262.469 | 0.2429779 | 1585.15 | 505.08 | 3.5935 | 3.413455 | 0.898375 | 3 | 3 | 0.9398179 | 0.2615327 | 6 | 3 | 26.0118745 | 25.64029 | 6.502968625 | 24.869 | 12.59 | 3.637956 | 0.1398575 | 37.03 | 24.44 | 198.6267 | 70.18628 | 49.656675 | 156 | 390.4 | 122.5948 | 0.6172122 | 401 | 10.6 | 4.3395 | 2.651614 | 1.084875 | 2 | 9 | 3.79292 | 0.8740453 | 11 | 2 | 1.7575 | 0.06 | 2.522 | 0.4050006 | 0.01382648 | 0.5811729 | 4.07258 | 4.003528 | 1.018145 | 3.66 | 1.44 | 0.554516 | 0.1361584 | 5.1 | 3.66 | -6.443419 | 0.9658779 | 2.255048 | -6.223556 | -14.53022 | -14.03442 | 1977.221 | 1706.913186 | 494.30525 | 1363.15 | 2183 | 824.1351103 | 0.416814868 | 3546.15 | 1363.15 | BMG
22.565 | 16.13866 | 7.521667 | 12 | 52 | 16.37638 | 0.7257425 | 64 | 12 | 0.144485 | 0.1426311 | 0.04816167 | 0.141 | 0.064 | 0.01853887 | 0.12831 | 0.196 | 0.132 | 0.01331905 | 0.1530945 | 0.1510641 | 0.0510315 | 0.1601 | 0.0523 | 0.01709563 | 0.1116672 | 0.1801 | 0.1278 | 0.01558318 | 50.112635 | 33.24859 | 16.70421 | 24.305 | 132.945 | 41.43677 | 0.8268727 | 157.25 | 24.305 | 4.4753 | 2.541727 | 1.491767 | 1.74 | 7.22 | 3.398344 | 0.7593556 | 8.96 | 1.74 | 0.12533 | -2.087692 | 0.04177667 | -0.4 | 1.636 | 0.7201044 | 5.745667 | 1.236 | -0.4 | 1.6861 | 1.67276953 | 0.562033333 | 1.67 | 0.5 | 0.142263101 | 0.084374059 | 1.85 | 1.35 | 1.46605 | 1.421467 | 0.4886833 | 1.31 | 0.7 | 0.2760216 | 0.1882757 | 1.9 | 1.2 | 4.675 | 2.739158 | 1.558333 | 2 | 9 | 4.004919 | 0.8566671 | 11 | 2 | 10.24192 | 9.964931 | 3.413973 | 8.954 | 4.096 | 1.804135 | 0.176152 | 13.05 | 8.954 | 7.50424 | 7.468207 | 2.501413 | 7.646 | 1.576 | 0.4773991 | 0.06361724 | 7.726 | 6.15 | 16.21366 | 15.7843 | 5.404553 | 15.0355 | 8.166036 | 2.723702 | 0.1679881 | 20.29227 | 12.12624 | 134.58899 | 34.95158 | 44.863 | 204.748 | 192.876 | 88.18992 | 0.6552536 | 204.748 | 11.872 | 1119.8367 | 1069.906 | 373.2789 | 923.15 | 662 | 251.7064 | 0.2247707 | 1585.15 | 923.15 | 3.615 | 3.433476 | 1.205 | 3 | 3 | 0.946982 | 0.2619591 | 6 | 3 | 26.084445 | 25.66784 | 8.694815 | 24.869 | 12.59 | 3.852666 | 0.1476998 | 37.03 | 24.44 | 209.831 | 66.81684 | 69.94367 | 156 | 390.4 | 128.588 | 0.612817 | 401 | 10.6 | 4.675 | 2.739158 | 1.558333 | 2 | 9 | 4.004919 | 0.8566671 | 11 | 2 | 1.715 | 0 | 2.96 | 0.3668449 | 0 | 0.6331551 | 4.1148 | 4.040282 | 1.3716 | 3.66 | 1.44 | 0.5740287 | 0.1395034 | 5.1 | 3.66 | -6.4251 | 0.9045798 | 2.595195 | -5.812016 | -16.67439 | -15.08332 | 2022.8 | 1738.01719 | 674.2666667 | 1363.15 | 2183 | 840.5944965 | 0.415559866 | 3546.15 | 1363.15 | BMG
[179 empty] | -6.4251 | [15 empty] | Mg60.5Cu28.5Gd11
22.48 | 16.0753 | 7.493333 | 12 | 52 | 16.38687 | 0.7289534 | 64 | 12 | 0.14453 | 0.1426803 | 0.04817667 | 0.141 | 0.064 | 0.01851942 | 0.1281355 | 0.196 | 0.132 | 0.01332959 | 0.153256 | 0.1512444 | 0.05108533 | 0.1601 | 0.0523 | 0.01700826 | 0.1109794 | 0.1801 | 0.1278 | 0.01562541 | 49.91643 | 33.10875 | 16.63881 | 24.305 | 132.945 | 41.46559 | 0.8307003 | 157.25 | 24.305 | 4.4392 | 2.526856 | 1.479733 | 1.74 | 7.22 | 3.388847 | 0.7633915 | 8.96 | 1.74 | 0.11715 | -2.017988 | 0.03905 | -0.4 | 1.636 | 0.7167254 | 6.118015 | 1.236 | -0.4 | 1.6852 | 1.671954798 | 0.561733333 | 1.67 | 0.5 | 0.14179196 | 0.084139544 | 1.85 | 1.35 | 1.4631 | 1.419076 | 0.4877 | 1.31 | 0.7 | 0.2745166 | 0.1876267 | 1.9 | 1.2 | 4.63 | 2.723896 | 1.543333 | 2 | 9 | 3.984106 | 0.860498 | 11 | 2 | 10.22144 | 9.947558 | 3.407147 | 8.954 | 4.096 | 1.795369 | 0.1756474 | 13.05 | 8.954 | 7.50384 | 7.467829 | 2.50128 | 7.646 | 1.576 | 0.4772466 | 0.06360031 | 7.726 | 6.15 | 16.18738 | 15.76286 | 5.395792 | 15.0355 | 8.166036 | 2.709544 | 0.1673862 | 20.29227 | 12.12624 | 135.55337 | 35.44306 | 45.18446 | 204.748 | 192.876 | 87.8968 | 0.6484295 | 204.748 | 11.872 | 1117.6636 | 1067.925 | 372.5545 | 923.15 | 662 | 251.5189 | 0.2250399 | 1585.15 | 923.15 | 3.61 | 3.428571 | 1.203333 | 3 | 3 | 0.9475759 | 0.2624864 | 6 | 3 | 26.08659 | 25.67017 | 8.69553 | 24.869 | 12.59 | 3.851869 | 0.1476571 | 37.03 | 24.44 | 208.606 | 66.72953 | 69.53533 | 156 | 390.4 | 127.9263 | 0.6132436 | 401 | 10.6 | 4.63 | 2.723896 | 1.543333 | 2 | 9 | 3.984106 | 0.860498 | 11 | 2 | 1.72 | 0 | 2.91 | 0.3714903 | 0 | 0.6285097 | 4.1096 | 4.035354 | 1.369867 | 3.66 | 1.44 | 0.5734142 | 0.1395304 | 5.1 | 3.66 | -6.3704 | 0.9007514 | 2.563325 | -5.738147 | -16.3294 | -14.70873 | 2015.44 | 1732.28354 | 671.8133333 | 1363.15 | 2183 | 839.8934849 | 0.41672959 | 3546.15 | 1363.15 | BMG
[179 empty] | -6.3704 | [15 empty] | Mg61Cu28Gd11
19.83 | 14.80932 | 6.61 | 12 | 45 | 14.40559 | 0.7264545 | 57 | 12 | 0.1452 | 0.1424811 | 0.0484 | 0.141 | 0.083 | 0.02266142 | 0.1560704 | 0.207 | 0.124 | 0.01386134 | 0.156768 | 0.1546846 | 0.052256 | 0.1601 | 0.0633 | 0.01734229 | 0.1106239 | 0.1879 | 0.1246 | 0.01671982 | 43.101462 | 30.23819 | 14.367154 | 24.305 | 114.605 | 36.11548 | 0.8379177 | 138.91 | 24.305 | 3.5139 | 2.241364 | 1.1713 | 1.74 | 7.16 | 2.86712 | 0.8159367 | 8.9 | 1.74 | -0.01524 | -0.7045105 | -0.00508 | -0.4 | 1.557 | 0.6225749 | 40.85137 | 1.157 | -0.4 | 1.6585 | 1.64640455 | 0.552833333 | 1.67 | 0.5 | 0.131881576 | 0.079518586 | 1.82 | 1.32 | 1.3949 | 1.358279 | 0.4649667 | 1.31 | 0.81 | 0.249886 | 0.1791426 | 1.91 | 1.1 | 3.55 | 2.441009 | 1.183333 | 2 | 8 | 3.03768 | 0.8556845 | 10 | 2 | 10.18394 | 9.316236 | 3.394647 | 8.954 | 11.27 | 3.51789 | 0.3454351 | 17.47 | 6.2 | 7.41733 | 7.345213 | 2.472443 | 7.646 | 2.069 | 0.6469932 | 0.08722724 | 7.646 | 5.577 | 15.16201 | 14.90853 | 5.054005 | 15.0355 | 7.109913 | 1.868313 | 0.1232233 | 18.16863 | 11.05871 | 163.6596 | 47.88032 | 54.5532 | 204.748 | 193.955 | 73.6878 | 0.4502504 | 204.748 | 10.793 | 1097.75 | 1035.78 | 365.9167 | 923.15 | 805 | 306.8849 | 0.2795581 | 1728.15 | 923.15 | 3.51 | 3.333333 | 1.17 | 3 | 3 | 0.9538868 | 0.2717626 | 6 | 3 | 25.33169 | 25.309 | 8.443897 | 24.869 | 2.241 | 0.7732911 | 0.03052663 | 27.11 | 24.869 | 128.571 | 68.10136 | 42.857 | 156 | 142.5 | 47.42229 | 0.3688413 | 156 | 13.5 | 3.55 | 2.441009 | 1.183333 | 2 | 8 | 3.03768 | 0.8556845 | 10 | 2 | 2 | 0 | 1.55 | 0.5633803 | 0 | 0.4366197 | 3.8996 | 3.827114 | 1.299867 | 3.66 | 1.75 | 0.5913086 | 0.1516331 | 5.15 | 3.4 | -6.37 | 0.7946321 | 2.546931 | -5.061806 | -16.22395 | -12.89207 | 1952.43 | 1648.040656 | 650.81 | 1363.15 | 2374 | 933.217371 | 0.477977377 | 3737.15 | 1363.15 | BMG
[179 empty] | -6.37 | [15 empty] | Mg71Ni18La11
19.7 | 14.87418 | 6.566667 | 12 | 45 | 13.9431 | 0.7077715 | 57 | 12 | 0.1442 | 0.1416323 | 0.04806667 | 0.141 | 0.083 | 0.0219809 | 0.1524334 | 0.207 | 0.124 | 0.01353211 | 0.15578 | 0.1536192 | 0.05192667 | 0.1601 | 0.0633 | 0.01762588 | 0.113146 | 0.1879 | 0.1246 | 0.0164321 | 42.64318 | 30.36921 | 14.21439 | 24.305 | 114.605 | 34.83754 | 0.8169545 | 138.91 | 24.305 | 3.613 | 2.267415 | 1.204333 | 1.74 | 7.16 | 2.947847 | 0.8159 | 8.9 | 1.74 | 0.0064 | -0.716681 | 0.002133333 | -0.4 | 1.557 | 0.6402647 | 100.0414 | 1.157 | -0.4 | 1.665 | 1.653413559 | 0.555 | 1.67 | 0.5 | 0.129325172 | 0.077672776 | 1.82 | 1.32 | 1.409 | 1.369915 | 0.4696667 | 1.31 | 0.81 | 0.2580872 | 0.1831705 | 1.91 | 1.1 | 3.7 | 2.479339 | 1.233333 | 2 | 8 | 3.163858 | 0.8550969 | 10 | 2 | 10.3818 | 9.455855 | 3.4606 | 8.954 | 11.27 | 3.636522 | 0.3502785 | 17.47 | 6.2 | 7.4379 | 7.371373 | 2.4793 | 7.646 | 2.069 | 0.6203045 | 0.0833978 | 7.646 | 5.577 | 15.26445 | 15.01341 | 5.088148 | 15.0355 | 7.109913 | 1.868787 | 0.1224274 | 18.16863 | 11.05871 | 160.342 | 44.20413 | 53.44733 | 204.748 | 193.955 | 76.59698 | 0.47771 | 204.748 | 10.793 | 1111.15 | 1044.042 | 370.3833 | 923.15 | 805 | 318.6707 | 0.2867936 | 1728.15 | 923.15 | 3.5 | 3.333333 | 1.166667 | 3 | 3 | 0.9219544 | 0.2634156 | 6 | 3 | 25.3333 | 25.31144 | 8.444433 | 24.869 | 2.241 | 0.7583626 | 0.0299354 | 27.11 | 24.869 | 128.69 | 70.9237 | 42.89667 | 156 | 142.5 | 46.23426 | 0.3592685 | 156 | 13.5 | 3.7 | 2.479339 | 1.233333 | 2 | 8 | 3.163858 | 0.8550969 | 10 | 2 | 2 | 0 | 1.7 | 0.5405405 | 0 | 0.4594595 | 3.932 | 3.853512 | 1.310667 | 3.66 | 1.75 | 0.6138371 | 0.1561132 | 5.15 | 3.4 | -6.36 | 0.8018186 | 2.664385 | -5.099566 | -16.94549 | -13.58721 | 1965.15 | 1658.246836 | 655.05 | 1363.15 | 2374 | 930.5102901 | 0.473505987 | 3737.15 | 1363.15 | BMG
[179 empty] | -6.36 | [15 empty] | Mg70Ni20La10
22.47 | 16.28165 | 7.49 | 12 | 52 | 15.82306 | 0.7041858 | 64 | 12 | 0.14371 | 0.1419832 | 0.04790333 | 0.141 | 0.064 | 0.01789597 | 0.1245284 | 0.196 | 0.132 | 0.01306837 | 0.152087 | 0.1500125 | 0.05069567 | 0.1601 | 0.0523 | 0.01729774 | 0.1137358 | 0.1801 | 0.1278 | 0.01529923 | 49.76421 | 33.5693 | 16.58807 | 24.305 | 132.945 | 39.95774 | 0.8029414 | 157.25 | 24.305 | 4.5942 | 2.588414 | 1.5314 | 1.74 | 7.22 | 3.436263 | 0.7479569 | 8.96 | 1.74 | 0.16086 | -2.023211 | 0.05362 | -0.4 | 1.636 | 0.7375546 | 4.585071 | 1.236 | -0.4 | 1.6938 | 1.680855737 | 0.5646 | 1.67 | 0.5 | 0.140419229 | 0.082901895 | 1.85 | 1.35 | 1.4819 | 1.434982 | 0.4939667 | 1.31 | 0.7 | 0.282084 | 0.1903529 | 1.9 | 1.2 | 4.89 | 2.80493 | 1.63 | 2 | 9 | 4.105837 | 0.8396395 | 11 | 2 | 10.33336 | 10.04043 | 3.444453 | 8.954 | 4.096 | 1.848898 | 0.1789252 | 13.05 | 8.954 | 7.5212 | 7.487891 | 2.507067 | 7.646 | 1.576 | 0.4584873 | 0.06095932 | 7.726 | 6.15 | 16.37417 | 15.93275 | 5.458057 | 15.0355 | 8.166036 | 2.760575 | 0.1685933 | 20.29227 | 12.12624 | 131.14794 | 32.79384 | 43.71598 | 204.748 | 192.876 | 89.56637 | 0.6829415 | 204.748 | 11.872 | 1124.0822 | 1074.671 | 374.6941 | 923.15 | 662 | 249.014 | 0.2215265 | 1585.15 | 923.15 | 3.61 | 3.438395 | 1.203333 | 3 | 3 | 0.9153688 | 0.2535648 | 6 | 3 | 25.95211 | 25.56959 | 8.650703 | 24.869 | 12.59 | 3.697691 | 0.1424813 | 37.03 | 24.44 | 217.41 | 71.48432 | 72.47 | 156 | 390.4 | 130.1948 | 0.5988444 | 401 | 10.6 | 4.89 | 2.80493 | 1.63 | 2 | 9 | 4.105837 | 0.8396395 | 11 | 2 | 1.69 | 0 | 3.2 | 0.3456033 | 0 | 0.6543967 | 4.1264 | 4.052398 | 1.375467 | 3.66 | 1.44 | 0.5701991 | 0.1381832 | 5.1 | 3.66 | -6.3388 | 0.9046286 | 2.692237 | -5.734259 | -17.06555 | -15.43799 | 2037.77 | 1753.27158 | 679.2566667 | 1363.15 | 2183 | 832.550176 | 0.408559443 | 3546.15 | 1363.15 | BMG
[179 empty] | -6.3388 | [15 empty] | Mg59Cu31Gd10
22.225 | 15.88814 | 7.408333 | 12 | 52 | 16.41567 | 0.738613 | 64 | 12 | 0.144665 | 0.1428281 | 0.04822167 | 0.141 | 0.064 | 0.0184603 | 0.1276072 | 0.196 | 0.132 | 0.01336121 | 0.1537405 | 0.151788 | 0.05124683 | 0.1601 | 0.0523 | 0.01673406 | 0.1088461 | 0.1801 | 0.1278 | 0.0157521 | 49.327815 | 32.69619 | 16.442605 | 24.305 | 132.945 | 41.54638 | 0.8422505 | 157.25 | 24.305 | 4.3309 | 2.483267 | 1.443633 | 1.74 | 7.22 | 3.357868 | 0.775328 | 8.96 | 1.74 | 0.09261 | -1.83426 | 0.03087 | -0.4 | 1.636 | 0.7059231 | 7.622536 | 1.236 | -0.4 | 1.6825 | 1.669515356 | 0.560833333 | 1.67 | 0.5 | 0.140334422 | 0.083408275 | 1.85 | 1.35 | 1.45425 | 1.411952 | 0.48475 | 1.31 | 0.7 | 0.2697581 | 0.1854964 | 1.9 | 1.2 | 4.495 | 2.679115 | 1.498333 | 2 | 9 | 3.917904 | 0.8716139 | 11 | 2 | 10.16 | 9.895798 | 3.386667 | 8.954 | 4.096 | 1.767388 | 0.1739555 | 13.05 | 8.954 | 7.50264 | 7.466697 | 2.50088 | 7.646 | 1.576 | 0.4767868 | 0.06354921 | 7.726 | 6.15 | 16.10852 | 15.69891 | 5.369508 | 15.0355 | 8.166036 | 2.665063 | 0.1654442 | 20.29227 | 12.12624 | 138.44651 | 37.00407 | 46.14884 | 204.748 | 192.876 | 86.94733 | 0.6280211 | 204.748 | 11.872 | 1111.1443 | 1062.026 | 370.3814 | 923.15 | 662 | 250.8427 | 0.2257516 | 1585.15 | 923.15 | 3.595 | 3.41394 | 1.198333 | 3 | 3 | 0.949197 | 0.2640326 | 6 | 3 | 26.093025 | 25.67715 | 8.697675 | 24.869 | 12.59 | 3.849471 | 0.1475287 | 37.03 | 24.44 | 204.931 | 66.46896 | 68.31033 | 156 | 390.4 | 125.8488 | 0.6141031 | 401 | 10.6 | 4.495 | 2.679115 | 1.498333 | 2 | 9 | 3.917904 | 0.8716139 | 11 | 2 | 1.735 | 0 | 2.76 | 0.3859844 | 0 | 0.6140156 | 4.094 | 4.02064 | 1.364667 | 3.66 | 1.44 | 0.5712828 | 0.1395415 | 5.1 | 3.66 | -6.2027 | 0.8884793 | 2.465725 | -5.51097 | -15.29416 | -13.58854 | 1993.36 | 1715.307347 | 664.4533333 | 1363.15 | 2183 | 837.3988929 | 0.420094159 | 3546.15 | 1363.15 | BMG
[179 empty] | -6.2027 | [15 empty] | Mg62.5Cu26.5Gd11
22.13 | 16.02671 | 7.376667 | 12 | 52 | 15.86169 | 0.7167504 | 64 | 12 | 0.14389 | 0.1421784 | 0.04796333 | 0.141 | 0.064 | 0.0178224 | 0.1238613 | 0.196 | 0.132 | 0.01311053 | 0.152733 | 0.1507264 | 0.050911 | 0.1601 | 0.0523 | 0.01697885 | 0.1111669 | 0.1801 | 0.1278 | 0.01546815 | 48.97939 | 33.00627 | 16.32646 | 24.305 | 132.945 | 40.06457 | 0.8179884 | 157.25 | 24.305 | 4.4498 | 2.527812 | 1.483267 | 1.74 | 7.22 | 3.401291 | 0.7643694 | 8.96 | 1.74 | 0.12814 | -1.784296 | 0.04271333 | -0.4 | 1.636 | 0.7253198 | 5.66037 | 1.236 | -0.4 | 1.6902 | 1.677570056 | 0.5634 | 1.67 | 0.5 | 0.13866492 | 0.082040539 | 1.85 | 1.35 | 1.4701 | 1.425286 | 0.4900333 | 1.31 | 0.7 | 0.2766351 | 0.1881744 | 1.9 | 1.2 | 4.71 | 2.742002 | 1.57 | 2 | 9 | 4.03062 | 0.855758 | 11 | 2 | 10.25144 | 9.970244 | 3.417147 | 8.954 | 4.096 | 1.817186 | 0.1772615 | 13.05 | 8.954 | 7.5196 | 7.486373 | 2.506533 | 7.646 | 1.576 | 0.457909 | 0.06089539 | 7.726 | 6.15 | 16.26904 | 15.84575 | 5.423012 | 15.0355 | 8.166036 | 2.708972 | 0.1665109 | 20.29227 | 12.12624 | 135.00546 | 34.5942 | 45.00182 | 204.748 | 192.876 | 88.49327 | 0.6554792 | 204.748 | 11.872 | 1115.3898 | 1066.721 | 371.7966 | 923.15 | 662 | 248.2895 | 0.2226033 | 1585.15 | 923.15 | 3.59 | 3.418803 | 1.196667 | 3 | 3 | 0.9175511 | 0.2555853 | 6 | 3 | 25.96069 | 25.57883 | 8.653563 | 24.869 | 12.59 | 3.694669 | 0.1423178 | 37.03 | 24.44 | 212.51 | 71.08629 | 70.83667 | 156 | 390.4 | 127.781 | 0.6012941 | 401 | 10.6 | 4.71 | 2.742002 | 1.57 | 2 | 9 | 4.03062 | 0.855758 | 11 | 2 | 1.71 | 0 | 3 | 0.3630573 | 0 | 0.6369427 | 4.1056 | 4.032638 | 1.368533 | 3.66 | 1.44 | 0.5678597 | 0.1383135 | 5.1 | 3.66 | -6.1388 | 0.8907628 | 2.571993 | -5.468215 | -15.78895 | -14.06421 | 2008.33 | 1730.163994 | 669.4433333 | 1363.15 | 2183 | 829.8548232 | 0.413206407 | 3546.15 | 1363.15 | BMG
[179 empty] | -6.1388 | [15 empty] | Mg61Cu29Gd10
20.3 | 14.66738 | 5.075 | 12 | 52 | 16.26069 | 0.8010192 | 64 | 12 | 0.14403 | 0.142144 | 0.0360075 | 0.141 | 0.072 | 0.01835726 | 0.1274544 | 0.196 | 0.124 | 0.01317907 | 0.156463 | 0.1548669 | 0.03911575 | 0.1601 | 0.0555 | 0.0148552 | 0.09494384 | 0.1801 | 0.1246 | 0.0164635 | 44.42906 | 29.9294 | 11.107265 | 24.305 | 132.945 | 40.98178 | 0.9224093 | 157.25 | 24.305 | 3.6052 | 2.217506 | 0.9013 | 1.74 | 8.76 | 3.088718 | 0.8567398 | 10.5 | 1.74 | -0.07867 | -1.052532 | -0.0196675 | -0.4 | 1.704 | 0.5893162 | 7.49099 | 1.304 | -0.4 | 1.6637 | 1.654132842 | 0.415925 | 1.67 | 0.48 | 0.118689974 | 0.071340972 | 1.83 | 1.35 | 1.4014 | 1.370836 | 0.35035 | 1.31 | 0.73 | 0.2335467 | 0.1666524 | 1.93 | 1.2 | 3.48 | 2.408759 | 0.87 | 2 | 9 | 3.021523 | 0.8682537 | 11 | 2 | 10.38792 | 9.819892 | 2.59698 | 8.954 | 8.516 | 3.008722 | 0.2896366 | 17.47 | 8.954 | 7.4941 | 7.462222 | 1.873525 | 7.646 | 1.496 | 0.4481422 | 0.05979933 | 7.646 | 6.15 | 15.34291 | 15.1546 | 3.835728 | 15.0355 | 9.327875 | 1.745945 | 0.1137949 | 21.45411 | 12.12624 | 158.11139 | 49.81533 | 39.5278475 | 204.748 | 193.955 | 77.92313 | 0.4928369 | 204.748 | 10.793 | 1116.3356 | 1045.096 | 279.0839 | 923.15 | 805 | 325.0409 | 0.2911678 | 1728.15 | 923.15 | 3.49 | 3.31675 | 0.8725 | 3 | 3 | 0.9433451 | 0.2702995 | 6 | 3 | 26.27487 | 25.90873 | 6.5687175 | 24.869 | 12.161 | 3.610195 | 0.1374011 | 37.03 | 24.869 | 137.125 | 63.23562 | 34.28125 | 156 | 418.4 | 62.35418 | 0.4547251 | 429 | 10.6 | 3.48 | 2.408759 | 0.87 | 2 | 9 | 3.021523 | 0.8682537 | 11 | 2 | 1.98 | 0 | 1.5 | 0.5689655 | 0 | 0.4310345 | 4.0471 | 3.960428 | 1.011775 | 3.66 | 1.49 | 0.6401067 | 0.1581643 | 5.15 | 3.66 | -6 | 0.8228058 | 1.876085 | -4.936835 | -11.25651 | -9.261922 | 1876.34 | 1615.467799 | 469.085 | 1363.15 | 2183 | 857.1277349 | 0.456808326 | 3546.15 | 1363.15 | BMG
[179 empty] | -6 | [15 empty] | Mg73Ni15Gd10Ag2
19 | 15.31535 | 4.75 | 12 | 27 | 9.894443 | 0.5207602 | 39 | 12 | 0.14315 | 0.1416183 | 0.0357875 | 0.141 | 0.068 | 0.01642338 | 0.1147285 | 0.19 | 0.122 | 0.01281259 | 0.15462 | 0.1529457 | 0.038655 | 0.1601 | 0.0524 | 0.01549989 | 0.1002451 | 0.1802 | 0.1278 | 0.01594146 | 40.667035 | 31.46599 | 10.16675875 | 24.305 | 64.60085 | 23.2796 | 0.572444 | 88.90585 | 24.305 | 3.727 | 2.351509 | 0.93175 | 1.74 | 7.22 | 2.94632 | 0.7905339 | 8.96 | 1.74 | -0.0121 | -0.819143 | -0.003025 | -0.4 | 1.836 | 0.6609218 | 54.62164 | 1.236 | -0.6 | 1.6965 | 1.684120002 | 0.424125 | 1.67 | 0.65 | 0.143048069 | 0.084319522 | 2.04 | 1.39 | 1.436 | 1.401116 | 0.359 | 1.31 | 0.68 | 0.2456298 | 0.1710514 | 1.9 | 1.22 | 4.4 | 2.626866 | 1.1 | 2 | 10 | 3.942081 | 0.8959274 | 12 | 2 | 9.9362 | 9.660007 | 2.48405 | 8.954 | 5.728 | 1.766972 | 0.1778317 | 13.05 | 7.322 | 7.6065 | 7.558244 | 1.901625 | 7.646 | 3.177 | 0.5972429 | 0.07851744 | 9.394 | 6.217 | 15.95274 | 15.61354 | 3.988185 | 15.0355 | 8.062393 | 2.429299 | 0.152281 | 20.29227 | 12.22988 | 143.58575 | 43.19627 | 35.8964375 | 204.748 | 192.876 | 84.50108 | 0.588506 | 204.748 | 11.872 | 1086.1505 | 1021.266 | 271.537625 | 923.15 | 1106.47 | 301.0036 | 0.2771288 | 1799.15 | 692.68 | 3.45 | 3.342618 | 0.8625 | 3 | 2 | 0.6689544 | 0.1938998 | 5 | 3 | 24.97535 | 24.96327 | 6.2438375 | 24.869 | 2.09 | 0.5612148 | 0.02247075 | 26.53 | 24.44 | 189.12 | 91.6556 | 47.28 | 156 | 383.8 | 113.6425 | 0.6009014 | 401 | 17.2 | 4.4 | 2.626866 | 1.1 | 2 | 10 | 3.942081 | 0.8959274 | 12 | 2 | 1.8 | 0 | 2.6 | 0.4090909 | 0 | 0.5909091 | 3.844 | 3.78738 | 0.961 | 3.66 | 1.6 | 0.4840496 | 0.1259234 | 4.7 | 3.1 | -5.98 | 0.9819416 | 2.091437 | -5.872011 | -12.50679 | -12.28094 | 1873 | 1619.552288 | 468.25 | 1363.15 | 2429 | 824.3396312 | 0.440117262 | 3609.15 | 1180.15 | BMG
[179 empty] | -5.98 | [15 empty] | Mg65Cu20Y10Zn5
21.885 | 15.64528 | 7.295 | 12 | 52 | 16.44785 | 0.7515582 | 64 | 12 | 0.144845 | 0.1430256 | 0.04828167 | 0.141 | 0.064 | 0.01837963 | 0.1268917 | 0.196 | 0.132 | 0.01340337 | 0.1543865 | 0.152519 | 0.05146217 | 0.1601 | 0.0523 | 0.01633897 | 0.1058316 | 0.1801 | 0.1278 | 0.01592102 | 48.542995 | 32.16184 | 16.181 | 24.305 | 132.945 | 41.64091 | 0.857815 | 157.25 | 24.305 | 4.1865 | 2.427435 | 1.3955 | 1.74 | 7.22 | 3.310606 | 0.7907813 | 8.96 | 1.74 | 0.05989 | -1.635697 | 0.01996333 | -0.4 | 1.636 | 0.6899009 | 11.51947 | 1.236 | -0.4 | 1.6789 | 1.666273818 | 0.559633333 | 1.67 | 0.5 | 0.138285176 | 0.082366535 | 1.85 | 1.35 | 1.44245 | 1.402563 | 0.4808167 | 1.31 | 0.7 | 0.2628165 | 0.1822014 | 1.9 | 1.2 | 4.315 | 2.621648 | 1.438333 | 2 | 9 | 3.820442 | 0.8853863 | 11 | 2 | 10.07808 | 9.827617 | 3.35936 | 8.954 | 4.096 | 1.725977 | 0.1712605 | 13.05 | 8.954 | 7.50104 | 7.465187 | 2.500347 | 7.646 | 1.576 | 0.4761684 | 0.06348032 | 7.726 | 6.15 | 16.00339 | 15.61444 | 5.334463 | 15.0355 | 8.166036 | 2.600857 | 0.1625191 | 20.29227 | 12.12624 | 142.30403 | 39.31266 | 47.43468 | 204.748 | 192.876 | 85.51289 | 0.6009168 | 204.748 | 11.872 | 1102.4519 | 1054.261 | 367.484 | 923.15 | 662 | 249.6735 | 0.2264711 | 1585.15 | 923.15 | 3.575 | 3.394625 | 1.191667 | 3 | 3 | 0.9509863 | 0.2660102 | 6 | 3 | 26.101605 | 25.68646 | 8.700535 | 24.869 | 12.59 | 3.846254 | 0.147357 | 37.03 | 24.44 | 200.031 | 66.12468 | 66.677 | 156 | 390.4 | 122.8533 | 0.6141711 | 401 | 10.6 | 4.315 | 2.621648 | 1.438333 | 2 | 9 | 3.820442 | 0.8853863 | 11 | 2 | 1.755 | 0 | 2.56 | 0.4067207 | 0 | 0.5932793 | 4.0732 | 4.001188 | 1.357733 | 3.66 | 1.44 | 0.5677621 | 0.1393897 | 5.1 | 3.66 | -5.9707 | 0.8702277 | 2.33104 | -5.195869 | -13.91794 | -12.11178 | 1963.92 | 1693.183326 | 654.64 | 1363.15 | 2183 | 833.1514131 | 0.424228794 | 3546.15 | 1363.15 | BMG
[179 empty] | -5.9707 | [15 empty] | Mg64.5Cu24.5Gd11
21.79 | 15.77963 | 7.263333 | 12 | 52 | 15.89295 | 0.729369 | 64 | 12 | 0.14407 | 0.1423742 | 0.04802333 | 0.141 | 0.064 | 0.01774669 | 0.123181 | 0.196 | 0.132 | 0.01315269 | 0.153379 | 0.1514471 | 0.05112633 | 0.1601 | 0.0523 | 0.01662878 | 0.1084163 | 0.1801 | 0.1278 | 0.01563707 | 48.19457 | 32.46183 | 16.06486 | 24.305 | 132.945 | 40.15578 | 0.8332014 | 157.25 | 24.305 | 4.3054 | 2.469983 | 1.435133 | 1.74 | 7.22 | 3.359755 | 0.7803583 | 8.96 | 1.74 | 0.09542 | -1.595847 | 0.03180667 | -0.4 | 1.636 | 0.7113718 | 7.455165 | 1.236 | -0.4 | 1.6866 | 1.674297195 | 0.5622 | 1.67 | 0.5 | 0.136793421 | 0.081106024 | 1.85 | 1.35 | 1.4583 | 1.415719 | 0.4861 | 1.31 | 0.7 | 0.2705626 | 0.1855329 | 1.9 | 1.2 | 4.53 | 2.681837 | 1.51 | 2 | 9 | 3.94577 | 0.8710309 | 11 | 2 | 10.16952 | 9.901037 | 3.38984 | 8.954 | 4.096 | 1.781146 | 0.1751455 | 13.05 | 8.954 | 7.518 | 7.484855 | 2.506 | 7.646 | 1.576 | 0.4573244 | 0.06083059 | 7.726 | 6.15 | 16.1639 | 15.7597 | 5.387967 | 15.0355 | 8.166036 | 2.652203 | 0.1640819 | 20.29227 | 12.12624 | 138.86298 | 36.60373 | 46.28766 | 204.748 | 192.876 | 87.23658 | 0.6282206 | 204.748 | 11.872 | 1106.6974 | 1058.888 | 368.8991 | 923.15 | 662 | 247.2575 | 0.2234193 | 1585.15 | 923.15 | 3.57 | 3.399433 | 1.19 | 3 | 3 | 0.9192932 | 0.2575051 | 6 | 3 | 25.96927 | 25.58807 | 8.656423 | 24.869 | 12.59 | 3.691624 | 0.1421536 | 37.03 | 24.44 | 207.61 | 70.69266 | 69.20333 | 156 | 390.4 | 125.129 | 0.602712 | 401 | 10.6 | 4.53 | 2.681837 | 1.51 | 2 | 9 | 3.94577 | 0.8710309 | 11 | 2 | 1.73 | 0 | 2.8 | 0.3818985 | 0 | 0.6181015 | 4.0848 | 4.01307 | 1.3616 | 3.66 | 1.44 | 0.564745 | 0.1382552 | 5.1 | 3.66 | -5.9292 | 0.8748608 | 2.446291 | -5.187225 | -14.50455 | -12.68946 | 1978.89 | 1707.657587 | 659.63 | 1363.15 | 2183 | 826.1021925 | 0.417457359 | 3546.15 | 1363.15 | BMG
[179 empty] | -5.9292 | [15 empty] | Mg63Cu27Gd10
21.4 | 15.52519 | 5.35 | 12 | 52 | 15.89465 | 0.7427408 | 64 | 12 | 0.14385 | 0.1420755 | 0.0359625 | 0.141 | 0.072 | 0.01802852 | 0.1253286 | 0.196 | 0.124 | 0.01311247 | 0.153865 | 0.1519425 | 0.03846625 | 0.1601 | 0.0555 | 0.01651652 | 0.1073442 | 0.1801 | 0.1246 | 0.01577397 | 47.16712 | 31.86884 | 11.79178 | 24.305 | 132.945 | 40.14798 | 0.8511857 | 157.25 | 24.305 | 4.158 | 2.414521 | 1.0395 | 1.74 | 7.22 | 3.307083 | 0.7953542 | 8.96 | 1.74 | 0.05875 | -1.44918 | 0.0146875 | -0.4 | 1.636 | 0.6891277 | 11.72983 | 1.236 | -0.4 | 1.6815 | 1.669794006 | 0.420375 | 1.67 | 0.5 | 0.133089256 | 0.079149126 | 1.85 | 1.35 | 1.447 | 1.406553 | 0.36175 | 1.31 | 0.71 | 0.2646904 | 0.1829236 | 1.91 | 1.2 | 4.3 | 2.621128 | 1.075 | 2 | 9 | 3.769615 | 0.8766547 | 11 | 2 | 10.3086 | 9.927409 | 2.57715 | 8.954 | 8.516 | 2.294937 | 0.2226236 | 17.47 | 8.954 | 7.5121 | 7.479261 | 1.878025 | 7.646 | 1.576 | 0.4551419 | 0.06058784 | 7.726 | 6.15 | 15.95258 | 15.60414 | 3.988146 | 15.0355 | 8.166036 | 2.454159 | 0.1538409 | 20.29227 | 12.12624 | 142.66655 | 38.23549 | 35.6666375 | 204.748 | 193.955 | 85.87082 | 0.6018988 | 204.748 | 10.793 | 1116.524 | 1059.963 | 279.131 | 923.15 | 805 | 276.787 | 0.2479006 | 1728.15 | 923.15 | 3.55 | 3.380282 | 0.8875 | 3 | 3 | 0.9205976 | 0.2593233 | 6 | 3 | 26.05935 | 25.6814 | 6.5148375 | 24.869 | 12.59 | 3.671646 | 0.1408955 | 37.03 | 24.44 | 187.195 | 68.25636 | 46.79875 | 156 | 390.4 | 115.582 | 0.6174416 | 401 | 10.6 | 4.3 | 2.621128 | 1.075 | 2 | 9 | 3.769615 | 0.8766547 | 11 | 2 | 1.8 | 0 | 2.5 | 0.4186047 | 0 | 0.5813953 | 4.0865 | 4.008572 | 1.021625 | 3.66 | 1.49 | 0.5939552 | 0.1453457 | 5.15 | 3.66 | -5.86 | 0.9819416 | 2.398148 | -5.754178 | -14.05315 | -13.79937 | 1967 | 1691.268247 | 491.75 | 1363.15 | 2183 | 843.4674431 | 0.428809071 | 3546.15 | 1363.15 | BMG
[179 empty] | -5.86 | [15 empty] | Mg65Cu20Ni5Gd10
21.695 | 15.9163 | 7.231667 | 12 | 52 | 15.31737 | 0.7060325 | 64 | 12 | 0.143295 | 0.1417287 | 0.047765 | 0.141 | 0.064 | 0.01705515 | 0.1190212 | 0.196 | 0.132 | 0.01290202 | 0.1523715 | 0.1503903 | 0.0507905 | 0.1601 | 0.0523 | 0.01685351 | 0.110608 | 0.1801 | 0.1278 | 0.01535311 | 47.846145 | 32.76746 | 15.948715 | 24.305 | 132.945 | 38.61043 | 0.8069706 | 157.25 | 24.305 | 4.4243 | 2.514049 | 1.474767 | 1.74 | 7.22 | 3.404044 | 0.7693972 | 8.96 | 1.74 | 0.13095 | -1.557893 | 0.04365 | -0.4 | 1.636 | 0.7304873 | 5.578368 | 1.236 | -0.4 | 1.6943 | 1.682398214 | 0.564766667 | 1.67 | 0.5 | 0.134846246 | 0.079588176 | 1.85 | 1.35 | 1.47415 | 1.429125 | 0.4913833 | 1.31 | 0.7 | 0.2771882 | 0.1880325 | 1.9 | 1.2 | 4.745 | 2.744853 | 1.581667 | 2 | 9 | 4.055857 | 0.8547644 | 11 | 2 | 10.26096 | 9.975562 | 3.42032 | 8.954 | 4.096 | 1.830094 | 0.178355 | 13.05 | 8.954 | 7.53496 | 7.504627 | 2.511653 | 7.646 | 1.576 | 0.4370121 | 0.05799793 | 7.726 | 6.15 | 16.32441 | 15.90769 | 5.441471 | 15.0355 | 8.166036 | 2.693024 | 0.1649691 | 20.29227 | 12.12624 | 135.42193 | 34.24405 | 45.14064 | 204.748 | 192.876 | 88.79362 | 0.6556813 | 204.748 | 11.872 | 1110.9429 | 1063.556 | 370.3143 | 923.15 | 662 | 244.7441 | 0.220303 | 1585.15 | 923.15 | 3.565 | 3.404255 | 1.188333 | 3 | 3 | 0.8864395 | 0.2486506 | 6 | 3 | 25.836935 | 25.49042 | 8.612312 | 24.869 | 12.59 | 3.525264 | 0.1364428 | 37.03 | 24.44 | 215.189 | 75.93859 | 71.72967 | 156 | 390.4 | 126.9123 | 0.5897715 | 401 | 10.6 | 4.745 | 2.744853 | 1.581667 | 2 | 9 | 4.055857 | 0.8547644 | 11 | 2 | 1.705 | 0 | 3.04 | 0.3593256 | 0 | 0.6406744 | 4.0964 | 4.025023 | 1.365467 | 3.66 | 1.44 | 0.5614722 | 0.1370648 | 5.1 | 3.66 | -5.8419 | 0.875817 | 2.546198 | -5.116435 | -14.87464 | -13.02746 | 1993.86 | 1722.381449 | 664.62 | 1363.15 | 2183 | 818.7186244 | 0.410619915 | 3546.15 | 1363.15 | BMG
[179 empty] | -5.8419 | [15 empty] | Mg61.5Cu29.5Gd9
21.55 | 15.54586 | 7.183333 | 12 | 53 | 16.18479 | 0.7510344 | 65 | 12 | 0.14405 | 0.1424637 | 0.04801667 | 0.141 | 0.062 | 0.01708354 | 0.1185945 | 0.194 | 0.132 | 0.01309929 | 0.153825 | 0.1520305 | 0.051275 | 0.1601 | 0.0503 | 0.01593257 | 0.103576 | 0.1781 | 0.1278 | 0.01572537 | 47.57775 | 31.94191 | 15.85925 | 24.305 | 134.625 | 40.69069 | 0.8552462 | 158.93 | 24.305 | 4.194 | 2.417703 | 1.398 | 1.74 | 7.22 | 3.349924 | 0.7987421 | 8.96 | 1.74 | 0.1655 | -0.7480004 | 0.05516667 | -0.4 | 1.636 | 0.7708802 | 4.657886 | 1.236 | -0.4 | 1.696 | 1.689405332 | 0.565333333 | 1.67 | 0.37 | 0.105042848 | 0.061935642 | 1.85 | 1.48 | 1.4475 | 1.407644 | 0.4825 | 1.31 | 0.69 | 0.2629045 | 0.1816266 | 1.9 | 1.21 | 4.35 | 2.624254 | 1.45 | 2 | 9 | 3.850649 | 0.8852067 | 11 | 2 | 10.1626 | 9.900049 | 3.387533 | 8.954 | 4.096 | 1.753386 | 0.1725332 | 13.05 | 8.954 | 7.4878 | 7.439189 | 2.495933 | 7.646 | 1.862 | 0.5423331 | 0.07242889 | 7.726 | 5.864 | 15.99658 | 15.56582 | 5.332193 | 15.0355 | 8.787894 | 2.689168 | 0.1681089 | 20.29227 | 11.50438 | 145.6774 | 39.56989 | 48.55913 | 204.748 | 192.876 | 83.59739 | 0.5738529 | 204.748 | 11.872 | 1102.405 | 1053.055 | 367.4683 | 923.15 | 706 | 254.8232 | 0.2311521 | 1629.15 | 923.15 | 3.55 | 3.380282 | 1.183333 | 3 | 3 | 0.9205976 | 0.2593233 | 6 | 3 | 25.16585 | 25.10979 | 8.388617 | 24.869 | 4.47 | 1.261292 | 0.0501192 | 28.91 | 24.44 | 202.76 | 72.4684 | 67.58667 | 156 | 389.9 | 122.1448 | 0.6024108 | 401 | 11.1 | 4.35 | 2.624254 | 1.45 | 2 | 9 | 3.850649 | 0.8852067 | 11 | 2 | 1.75 | 0 | 2.6 | 0.4022989 | 0 | 0.5977011 | 3.854 | 3.786151 | 1.284667 | 3.66 | 1.7 | 0.5256653 | 0.1363947 | 4.7 | 3 | -5.81 | 0.856841 | 2.232733 | -4.978246 | -12.97218 | -11.1151 | 1945.15 | 1684.74615 | 648.3833333 | 1363.15 | 2140 | 812.9772445 | 0.417950926 | 3503.15 | 1363.15 | BMG
[179 empty] | -5.81 | [15 empty] | Mg65Cu25Tb10
19.95 | 14.53508 | 4.9875 | 12 | 52 | 16.05763 | 0.8048938 | 64 | 12 | 0.14399 | 0.1421045 | 0.0359975 | 0.141 | 0.072 | 0.01835946 | 0.1275051 | 0.196 | 0.124 | 0.01316879 | 0.156619 | 0.1550288 | 0.03915475 | 0.1601 | 0.0555 | 0.0148106 | 0.09456449 | 0.1801 | 0.1246 | 0.01650901 | 43.59341 | 29.64658 | 10.8983525 | 24.305 | 132.945 | 40.52912 | 0.9297076 | 157.25 | 24.305 | 3.5176 | 2.194176 | 0.8794 | 1.74 | 8.76 | 3.01528 | 0.8571981 | 10.5 | 1.74 | -0.09571 | -1.017544 | -0.0239275 | -0.4 | 1.704 | 0.5735137 | 5.992203 | 1.304 | -0.4 | 1.6621 | 1.652701587 | 0.415525 | 1.67 | 0.48 | 0.117509957 | 0.070699691 | 1.83 | 1.35 | 1.3952 | 1.366243 | 0.3488 | 1.31 | 0.73 | 0.2275851 | 0.16312 | 1.93 | 1.2 | 3.39 | 2.385255 | 0.8475 | 2 | 9 | 2.928805 | 0.8639543 | 11 | 2 | 10.36446 | 9.797584 | 2.591115 | 8.954 | 8.516 | 3.010664 | 0.2904796 | 17.47 | 8.954 | 7.4948 | 7.462895 | 1.8737 | 7.646 | 1.496 | 0.4483242 | 0.05981803 | 7.646 | 6.15 | 15.27873 | 15.10904 | 3.819682 | 15.0355 | 9.327875 | 1.634528 | 0.1069806 | 21.45411 | 12.12624 | 159.97882 | 51.10494 | 39.994705 | 204.748 | 193.955 | 76.77225 | 0.4798901 | 204.748 | 10.793 | 1113.2178 | 1042.118 | 278.30445 | 923.15 | 805 | 325.3835 | 0.292291 | 1728.15 | 923.15 | 3.47 | 3.302146 | 0.8675 | 3 | 3 | 0.9322553 | 0.2686615 | 6 | 3 | 26.27006 | 25.90361 | 6.567515 | 24.869 | 12.161 | 3.611744 | 0.1374852 | 37.03 | 24.869 | 134.395 | 63.07292 | 33.59875 | 156 | 418.4 | 55.06581 | 0.4097311 | 429 | 10.6 | 3.39 | 2.385255 | 0.8475 | 2 | 9 | 2.928805 | 0.8639543 | 11 | 2 | 1.99 | 0 | 1.4 | 0.5870206 | 0 | 0.4129794 | 4.0373 | 3.951397 | 1.009325 | 3.66 | 1.49 | 0.6384542 | 0.1581389 | 5.15 | 3.66 | -5.734 | 0.783696 | 1.861123 | -4.493713 | -10.67168 | -8.363352 | 1865.62 | 1607.083588 | 466.405 | 1363.15 | 2183 | 856.7753434 | 0.459244296 | 3546.15 | 1363.15 | BMG
[179 empty] | -5.734 | [15 empty] | Mg74Ni15Gd10Ag1
21.65 | 15.55149 | 7.216667 | 12 | 54 | 16.4538 | 0.7599907 | 66 | 12 | 0.14385 | 0.1423548 | 0.04795 | 0.141 | 0.06 | 0.01649932 | 0.1146981 | 0.192 | 0.132 | 0.01300567 | 0.153755 | 0.1519793 | 0.05125167 | 0.1601 | 0.0496 | 0.01582695 | 0.1029362 | 0.1774 | 0.1278 | 0.01569758 | 47.93475 | 31.95602 | 15.97825 | 24.305 | 138.195 | 41.66995 | 0.8693057 | 162.5 | 24.305 | 4.226 | 2.420364 | 1.408667 | 1.74 | 7.22 | 3.389619 | 0.8020867 | 8.96 | 1.74 | 0.0842 | -0.8782378 | 0.02806667 | -0.4 | 1.636 | 0.7008743 | 8.323923 | 1.236 | -0.4 | 1.683 | 1.67103708 | 0.561 | 1.67 | 0.5 | 0.134799852 | 0.08009498 | 1.85 | 1.35 | 1.4485 | 1.408988 | 0.4828333 | 1.31 | 0.68 | 0.2620167 | 0.1808883 | 1.9 | 1.22 | 4.35 | 2.624254 | 1.45 | 2 | 9 | 3.850649 | 0.8852067 | 11 | 2 | 10.1886 | 9.921429 | 3.3962 | 8.954 | 4.096 | 1.764537 | 0.1731874 | 13.05 | 8.954 | 7.4953 | 7.451127 | 2.498433 | 7.646 | 1.787 | 0.5198792 | 0.0693607 | 7.726 | 5.939 | 16.01731 | 15.60318 | 5.339103 | 15.0355 | 8.580608 | 2.655044 | 0.1657609 | 20.29227 | 11.71167 | 145.5266 | 39.544 | 48.50887 | 204.748 | 192.876 | 83.68776 | 0.5750685 | 204.748 | 11.872 | 1107.505 | 1055.125 | 369.1683 | 923.15 | 757 | 265.597 | 0.2398156 | 1680.15 | 923.15 | 3.55 | 3.380282 | 1.183333 | 3 | 3 | 0.9205976 | 0.2593233 | 6 | 3 | 25.04485 | 25.01488 | 8.348283 | 24.869 | 3.26 | 0.9036278 | 0.03608038 | 27.7 | 24.44 | 202.72 | 70.74186 | 67.57333 | 156 | 390.3 | 122.2076 | 0.6028394 | 401 | 10.7 | 4.35 | 2.624254 | 1.45 | 2 | 9 | 3.850649 | 0.8852067 | 11 | 2 | 1.75 | 0 | 2.6 | 0.4022989 | 0 | 0.5977011 | 3.829 | 3.743205 | 1.276333 | 3.66 | 1.95 | 0.5697798 | 0.1488064 | 4.7 | 2.75 | -5.71 | 0.856841 | 2.205236 | -4.892562 | -12.5919 | -10.78925 | 1878.85 | 1666.042172 | 626.2833333 | 1363.15 | 1477 | 702.7819078 | 0.37404897 | 2840.15 | 1363.15 | BMG
21.45 | 15.54005 | 7.15 | 12 | 52 | 15.91689 | 0.7420463 | 64 | 12 | 0.14425 | 0.1425705 | 0.04808333 | 0.141 | 0.064 | 0.01766883 | 0.1224875 | 0.196 | 0.132 | 0.01319485 | 0.154025 | 0.1521748 | 0.05134167 | 0.1601 | 0.0523 | 0.01624552 | 0.1054733 | 0.1801 | 0.1278 | 0.01580599 | 47.40975 | 31.93505 | 15.80325 | 24.305 | 132.945 | 40.23148 | 0.8485908 | 157.25 | 24.305 | 4.161 | 2.41474 | 1.387 | 1.74 | 7.22 | 3.311407 | 0.7958201 | 8.96 | 1.74 | 0.0627 | -1.443402 | 0.0209 | -0.4 | 1.636 | 0.6956074 | 11.09422 | 1.236 | -0.4 | 1.683 | 1.67103708 | 0.561 | 1.67 | 0.5 | 0.134799852 | 0.08009498 | 1.85 | 1.35 | 1.4465 | 1.406281 | 0.4821667 | 1.31 | 0.7 | 0.2638233 | 0.1823874 | 1.9 | 1.2 | 4.35 | 2.624254 | 1.45 | 2 | 9 | 3.850649 | 0.8852067 | 11 | 2 | 10.0876 | 9.832785 | 3.362533 | 8.954 | 4.096 | 1.74051 | 0.1725396 | 13.05 | 8.954 | 7.5164 | 7.483338 | 2.505467 | 7.646 | 1.576 | 0.4567334 | 0.06076492 | 7.726 | 6.15 | 16.05877 | 15.67458 | 5.352922 | 15.0355 | 8.166036 | 2.589928 | 0.1612781 | 20.29227 | 12.12624 | 142.7205 | 38.86111 | 47.5735 | 204.748 | 192.876 | 85.78825 | 0.6010927 | 204.748 | 11.872 | 1098.005 | 1051.169 | 366.0017 | 923.15 | 662 | 245.9141 | 0.2239645 | 1585.15 | 923.15 | 3.55 | 3.380282 | 1.183333 | 3 | 3 | 0.9205976 | 0.2593233 | 6 | 3 | 25.97785 | 25.59731 | 8.659283 | 24.869 | 12.59 | 3.688557 | 0.1419885 | 37.03 | 24.44 | 202.71 | 70.30336 | 67.57 | 156 | 390.4 | 122.2233 | 0.6029467 | 401 | 10.6 | 4.35 | 2.624254 | 1.45 | 2 | 9 | 3.850649 | 0.8852067 | 11 | 2 | 1.75 | 0 | 2.6 | 0.4022989 | 0 | 0.5977011 | 4.064 | 3.993691 | 1.354667 | 3.66 | 1.44 | 0.5608422 | 0.1380025 | 5.1 | 3.66 | -5.71 | 0.856841 | 2.315281 | -4.892562 | -13.22025 | -11.32765 | 1949.45 | 1685.729198 | 649.8166667 | 1363.15 | 2183 | 821.277791 | 0.421286922 | 3546.15 | 1363.15 | BMG
21.75 | 15.55696 | 7.25 | 12 | 55 | 16.72386 | 0.7689131 | 67 | 12 | 0.14385 | 0.1423548 | 0.04795 | 0.141 | 0.06 | 0.01649932 | 0.1146981 | 0.192 | 0.132 | 0.01300567 | 0.153675 | 0.1519204 | 0.051225 | 0.1601 | 0.0488 | 0.01570882 | 0.102221 | 0.1766 | 0.1278 | 0.01566608 | 48.177782 | 31.96528 | 16.05926 | 24.305 | 140.62532 | 42.33914 | 0.8788104 | 164.93032 | 24.305 | 4.251 | 2.422313 | 1.417 | 1.74 | 7.22 | 3.422183 | 0.8050302 | 8.96 | 1.74 | 0.0828 | -0.8874086 | 0.0276 | -0.4 | 1.636 | 0.7003517 | 8.458354 | 1.236 | -0.4 | 1.684 | 1.672559362 | 0.561333333 | 1.67 | 0.49 | 0.13234047 | 0.078586977 | 1.85 | 1.36 | 1.4495 | 1.410312 | 0.4831667 | 1.31 | 0.67 | 0.2611604 | 0.1801727 | 1.9 | 1.23 | 4.35 | 2.624254 | 1.45 | 2 | 9 | 3.850649 | 0.8852067 | 11 | 2 | 10.3026 | 10.0053 | 3.4342 | 8.954 | 4.096 | 1.851819 | 0.1797429 | 13.05 | 8.954 | 7.5036 | 7.464033 | 2.5012 | 7.646 | 1.704 | 0.4950352 | 0.06597303 | 7.726 | 6.022 | 16.02767 | 15.62144 | 5.342558 | 15.0355 | 8.476965 | 2.638366 | 0.1646132 | 20.29227 | 11.81531 | 142.3447 | 38.72624 | 47.44823 | 204.748 | 192.876 | 86.12816 | 0.6050675 | 204.748 | 11.872 | 1112.905 | 1057.193 | 370.9683 | 923.15 | 811 | 277.4685 | 0.2493191 | 1734.15 | 923.15 | 3.55 | 3.380282 | 1.183333 | 3 | 3 | 0.9205976 | 0.2593233 | 6 | 3 | 24.98985 | 24.96921 | 8.32995 | 24.869 | 2.71 | 0.7427662 | 0.02972272 | 27.15 | 24.44 | 203.27 | 91.21634 | 67.75667 | 156 | 384.8 | 121.3516 | 0.5969969 | 401 | 16.2 | 4.35 | 2.624254 | 1.45 | 2 | 9 | 3.850649 | 0.8852067 | 11 | 2 | 1.75 | 0 | 2.6 | 0.4022989 | 0 | 0.5977011 | 3.844 | 3.769746 | 1.281333 | 3.66 | 1.8 | 0.5424979 | 0.1411285 | 4.7 | 2.9 | -5.71 | 0.856841 | 2.1747 | -4.892562 | -12.41754 | -10.63985 | 1894.15 | 1671.052866 | 631.3833333 | 1363.15 | 1630 | 724.8620558 | 0.382684611 | 2993.15 | 1363.15 | BMG
21.05 | 15.51494 | 7.016667 | 12 | 48 | 14.85757 | 0.705823 | 60 | 12 | 0.14475 | 0.142829 | 0.04825 | 0.141 | 0.069 | 0.01913603 | 0.1322005 | 0.201 | 0.132 | 0.01344244 | 0.152415 | 0.1509229 | 0.050805 | 0.1601 | 0.0362 | 0.01425778 | 0.09354578 | 0.164 | 0.1278 | 0.01520666 | 46.10875 | 31.87666 | 15.36958 | 24.305 | 119.935 | 36.71513 | 0.7962726 | 144.24 | 24.305 | 4.072 | 2.405405 | 1.357333 | 1.74 | 7.22 | 3.220429 | 0.7908717 | 8.96 | 1.74 | 0.2406 | -0.729638 | 0.0802 | -0.4 | 2.316 | 0.8917069 | 3.70618 | 1.916 | -0.4 | 1.704 | 1.699352996 | 0.568 | 1.67 | 0.29 | 0.090299502 | 0.052992665 | 1.85 | 1.56 | 1.4405 | 1.39766 | 0.4801667 | 1.31 | 0.76 | 0.2699718 | 0.1874153 | 1.9 | 1.14 | 4.35 | 2.624254 | 1.45 | 2 | 9 | 3.850649 | 0.8852067 | 11 | 2 | 9.7966 | 9.455733 | 3.265533 | 8.954 | 5.91 | 1.95279 | 0.1993334 | 13.05 | 7.14 | 7.4539 | 7.381731 | 2.484633 | 7.646 | 2.201 | 0.6438647 | 0.08637957 | 7.726 | 5.525 | 15.92403 | 15.42534 | 5.30801 | 15.0355 | 9.513396 | 2.81617 | 0.1768504 | 20.29227 | 10.77888 | 150.2297 | 40.0994 | 50.07657 | 204.748 | 192.876 | 82.00521 | 0.5458655 | 204.748 | 11.872 | 1069.205 | 1035.917 | 356.4017 | 923.15 | 434.62 | 199.6977 | 0.1867721 | 1357.77 | 923.15 | 3.55 | 3.380282 | 1.183333 | 3 | 3 | 0.9205976 | 0.2593233 | 6 | 3 | 25.01985 | 24.99433 | 8.33995 | 24.869 | 3.01 | 0.8303075 | 0.03318595 | 27.45 | 24.44 | 203.3 | 92.15983 | 67.76667 | 156 | 384.5 | 121.3053 | 0.5966814 | 401 | 16.5 | 4.35 | 2.624254 | 1.45 | 2 | 9 | 3.850649 | 0.8852067 | 11 | 2 | 1.75 | 0 | 2.6 | 0.4022989 | 0 | 0.5977011 | 3.864 | 3.801628 | 1.288 | 3.66 | 1.6 | 0.5100431 | 0.1319987 | 4.7 | 3.1 | -5.71 | 0.856841 | 1.82124 | -4.892562 | -10.39928 | -8.910532 | 1929.55 | 1680.978355 | 643.1833333 | 1363.15 | 1984 | 783.9085661 | 0.406264966 | 3347.15 | 1363.15 | BMG
20.95 | 15.50814 | 6.983333 | 12 | 47 | 14.59615 | 0.6967134 | 59 | 12 | 0.14495 | 0.142929 | 0.04831667 | 0.141 | 0.071 | 0.01972429 | 0.1360765 | 0.203 | 0.132 | 0.01354499 | 0.152515 | 0.1510071 | 0.05083833 | 0.1601 | 0.0372 | 0.01434194 | 0.09403627 | 0.165 | 0.1278 | 0.01524067 | 45.77575 | 31.86002 | 15.25858 | 24.305 | 116.605 | 35.82797 | 0.7826845 | 140.91 | 24.305 | 4.048 | 2.402483 | 1.349333 | 1.74 | 7.22 | 3.19927 | 0.7903334 | 8.96 | 1.74 | 0.1452 | -0.758274 | 0.0484 | -0.4 | 1.636 | 0.7465825 | 5.141752 | 1.236 | -0.4 | 1.685 | 1.674062135 | 0.561666667 | 1.67 | 0.48 | 0.129903811 | 0.07709425 | 1.85 | 1.37 | 1.4395 | 1.396145 | 0.4798333 | 1.31 | 0.77 | 0.2710992 | 0.1883287 | 1.9 | 1.13 | 4.35 | 2.624254 | 1.45 | 2 | 9 | 3.850649 | 0.8852067 | 11 | 2 | 9.7716 | 9.410513 | 3.2572 | 8.954 | 6.16 | 1.987925 | 0.203439 | 13.05 | 6.89 | 7.4484 | 7.371827 | 2.4828 | 7.646 | 2.256 | 0.6603422 | 0.08865558 | 7.726 | 5.47 | 15.9033 | 15.38218 | 5.3011 | 15.0355 | 9.720682 | 2.854468 | 0.179489 | 20.29227 | 10.57159 | 143.3554 | 39.05911 | 47.78513 | 204.748 | 192.876 | 85.24479 | 0.5946395 | 204.748 | 11.872 | 1060.305 | 1029.858 | 353.435 | 923.15 | 434.62 | 191.1404 | 0.1802692 | 1357.77 | 923.15 | 3.55 | 3.380282 | 1.183333 | 3 | 3 | 0.9205976 | 0.2593233 | 6 | 3 | 24.99485 | 24.97343 | 8.331617 | 24.869 | 2.76 | 0.7573164 | 0.0302989 | 27.2 | 24.44 | 202.9 | 78.18542 | 67.63333 | 156 | 388.5 | 121.9257 | 0.600915 | 401 | 12.5 | 4.35 | 2.624254 | 1.45 | 2 | 9 | 3.850649 | 0.8852067 | 11 | 2 | 1.75 | 0 | 2.6 | 0.4022989 | 0 | 0.5977011 | 3.824 | 3.733793 | 1.274667 | 3.66 | 2 | 0.5793652 | 0.1515076 | 4.7 | 2.7 | -5.71 | 0.856841 | 1.840389 | -4.892562 | -10.50862 | -9.004218 | 1974.15 | 1690.963538 | 658.05 | 1363.15 | 2430 | 871.1285783 | 0.441267674 | 3793.15 | 1363.15 | BMG
18.95 | 15.30188 | 6.316667 | 12 | 27 | 9.841113 | 0.5193199 | 39 | 12 | 0.14365 | 0.1422438 | 0.04788333 | 0.141 | 0.058 | 0.01591627 | 0.1107989 | 0.19 | 0.132 | 0.01291398 | 0.154035 | 0.1521819 | 0.051345 | 0.1601 | 0.0524 | 0.01626159 | 0.1055707 | 0.1802 | 0.1278 | 0.01581007 | 40.575335 | 31.44416 | 13.52511 | 24.305 | 64.60085 | 23.1855 | 0.5714185 | 88.90585 | 24.305 | 3.818 | 2.359401 | 1.272667 | 1.74 | 7.22 | 3.075598 | 0.8055522 | 8.96 | 1.74 | 0.0797 | -0.9115756 | 0.02656667 | -0.4 | 1.636 | 0.6992831 | 8.773941 | 1.236 | -0.4 | 1.687 | 1.677010641 | 0.562333333 | 1.67 | 0.46 | 0.125103957 | 0.074157651 | 1.85 | 1.39 | 1.4485 | 1.408988 | 0.4828333 | 1.31 | 0.68 | 0.2620167 | 0.1808883 | 1.9 | 1.22 | 4.35 | 2.624254 | 1.45 | 2 | 9 | 3.850649 | 0.8852067 | 11 | 2 | 10.2226 | 9.948044 | 3.407533 | 8.954 | 4.096 | 1.784166 | 0.1745316 | 13.05 | 8.954 | 7.5231 | 7.493164 | 2.5077 | 7.646 | 1.509 | 0.4366918 | 0.05804678 | 7.726 | 6.217 | 16.06913 | 15.69177 | 5.356377 | 15.0355 | 8.062393 | 2.57433 | 0.1602035 | 20.29227 | 12.22988 | 142.6236 | 38.82772 | 47.5412 | 204.748 | 192.876 | 85.87461 | 0.6021066 | 204.748 | 11.872 | 1119.405 | 1059.526 | 373.135 | 923.15 | 876 | 292.3101 | 0.2611299 | 1799.15 | 923.15 | 3.45 | 3.342618 | 1.15 | 3 | 2 | 0.6689544 | 0.1938998 | 5 | 3 | 24.92785 | 24.91566 | 8.309283 | 24.869 | 2.09 | 0.564304 | 0.02263749 | 26.53 | 24.44 | 203.37 | 94.30349 | 67.79 | 156 | 383.8 | 121.1977 | 0.5959467 | 401 | 17.2 | 4.35 | 2.624254 | 1.45 | 2 | 9 | 3.850649 | 0.8852067 | 11 | 2 | 1.75 | 0 | 2.6 | 0.4022989 | 0 | 0.5977011 | 3.864 | 3.801628 | 1.288 | 3.66 | 1.6 | 0.5100431 | 0.1319987 | 4.7 | 3.1 | -5.71 | 0.856841 | 2.319562 | -4.892562 | -13.2447 | -11.3486 | 1955.75 | 1687.129155 | 651.9166667 | 1363.15 | 2246 | 833.6503104 | 0.426256071 | 3609.15 | 1363.15 | BMG
20.2 | 15.42004 | 5.05 | 12 | 52 | 13.29135 | 0.6579877 | 64 | 12 | 0.14395 | 0.142407 | 0.0359875 | 0.141 | 0.064 | 0.01681807 | 0.1168327 | 0.196 | 0.132 | 0.01305442 | 0.15403 | 0.1521783 | 0.0385075 | 0.1601 | 0.0524 | 0.01625356 | 0.105522 | 0.1802 | 0.1278 | 0.01580803 | 43.9925425 | 31.6877 | 10.99814 | 24.305 | 132.945 | 33.01131 | 0.7503843 | 157.25 | 24.305 | 3.9895 | 2.38675 | 0.997375 | 1.74 | 7.22 | 3.200277 | 0.802175 | 8.96 | 1.74 | 0.0712 | -1.117437 | 0.0178 | -0.4 | 1.636 | 0.6974994 | 9.79634 | 1.236 | -0.4 | 1.685 | 1.674018532 | 0.42125 | 1.67 | 0.5 | 0.13005768 | 0.077185566 | 1.85 | 1.35 | 1.4475 | 1.407633 | 0.361875 | 1.31 | 0.7 | 0.2629235 | 0.1816397 | 1.9 | 1.2 | 4.35 | 2.624254 | 1.0875 | 2 | 9 | 3.850649 | 0.8852067 | 11 | 2 | 10.1551 | 9.890079 | 2.538775 | 8.954 | 4.096 | 1.763766 | 0.1736827 | 13.05 | 8.954 | 7.51975 | 7.488248 | 1.8799375 | 7.646 | 1.576 | 0.4468375 | 0.05942186 | 7.726 | 6.15 | 16.06395 | 15.68317 | 4.015987 | 15.0355 | 8.166036 | 2.582146 | 0.1607417 | 20.29227 | 12.12624 | 142.67205 | 38.84441 | 35.6680125 | 204.748 | 192.876 | 85.83145 | 0.6015996 | 204.748 | 11.872 | 1108.705 | 1055.331 | 277.17625 | 923.15 | 876 | 270.322 | 0.2438178 | 1799.15 | 923.15 | 3.5 | 3.361345 | 0.875 | 3 | 3 | 0.8062258 | 0.2303502 | 6 | 3 | 25.45285 | 25.25188 | 6.3632125 | 24.869 | 12.59 | 2.690274 | 0.1056964 | 37.03 | 24.44 | 203.04 | 80.55379 | 50.76 | 156 | 390.4 | 121.712 | 0.5994485 | 401 | 10.6 | 4.35 | 2.624254 | 1.0875 | 2 | 9 | 3.850649 | 0.8852067 | 11 | 2 | 1.75 | 0 | 2.6 | 0.4022989 | 0 | 0.5977011 | 3.964 | 3.895293 | 0.991 | 3.66 | 2 | 0.5452926 | 0.1375612 | 5.1 | 3.1 | -5.71 | 0.9261557 | 2.317422 | -5.288349 | -13.23248 | -12.25534 | 1952.6 | 1686.428886 | 488.15 | 1363.15 | 2246 | 827.4931707 | 0.423790418 | 3609.15 | 1363.15 | BMG
19.45 | 15.34893 | 4.8625 | 12 | 52 | 11.36431 | 0.5842832 | 64 | 12 | 0.14377 | 0.142309 | 0.0359425 | 0.141 | 0.064 | 0.01628365 | 0.1132618 | 0.196 | 0.132 | 0.01297015 | 0.154033 | 0.1521805 | 0.03850825 | 0.1601 | 0.0524 | 0.01625838 | 0.1055513 | 0.1802 | 0.1278 | 0.01580925 | 41.942218 | 31.54112 | 10.4855545 | 24.305 | 132.945 | 27.59061 | 0.6578242 | 157.25 | 24.305 | 3.8866 | 2.370265 | 0.97165 | 1.74 | 7.22 | 3.127196 | 0.8046096 | 8.96 | 1.74 | 0.0763 | -0.9840942 | 0.019075 | -0.4 | 1.636 | 0.6985826 | 9.155735 | 1.236 | -0.4 | 1.6862 | 1.675812515 | 0.42155 | 1.67 | 0.5 | 0.127112391 | 0.075383935 | 1.85 | 1.35 | 1.4481 | 1.408446 | 0.362025 | 1.31 | 0.7 | 0.2623802 | 0.1811893 | 1.9 | 1.2 | 4.35 | 2.624254 | 1.0875 | 2 | 9 | 3.850649 | 0.8852067 | 11 | 2 | 10.1956 | 9.924777 | 2.5489 | 8.954 | 4.096 | 1.776342 | 0.1742263 | 13.05 | 8.954 | 7.52176 | 7.491197 | 1.88044 | 7.646 | 1.576 | 0.4407812 | 0.0586008 | 7.726 | 6.15 | 16.06706 | 15.68833 | 4.016764 | 15.0355 | 8.166036 | 2.577461 | 0.160419 | 20.29227 | 12.12624 | 142.64298 | 38.83439 | 35.660745 | 204.748 | 192.876 | 85.85735 | 0.6019038 | 204.748 | 11.872 | 1115.125 | 1057.844 | 278.78125 | 923.15 | 876 | 283.7679 | 0.2544718 | 1799.15 | 923.15 | 3.47 | 3.350084 | 0.8675 | 3 | 3 | 0.7273926 | 0.2096232 | 6 | 3 | 25.13785 | 25.04907 | 6.2844625 | 24.869 | 12.59 | 1.775455 | 0.07062877 | 37.03 | 24.44 | 203.238 | 88.27634 | 50.8095 | 156 | 390.4 | 121.4038 | 0.5973479 | 401 | 10.6 | 4.35 | 2.624254 | 1.0875 | 2 | 9 | 3.850649 | 0.8852067 | 11 | 2 | 1.75 | 0 | 2.6 | 0.4022989 | 0 | 0.5977011 | 3.904 | 3.838549 | 0.976 | 3.66 | 2 | 0.5267105 | 0.1349156 | 5.1 | 3.1 | -5.71 | 0.9068812 | 2.318706 | -5.178292 | -13.23981 | -12.00694 | 1954.49 | 1686.848978 | 488.6225 | 1363.15 | 2246 | 831.1943602 | 0.425274297 | 3609.15 | 1363.15 | BMG
19.2 | 15.32537 | 4.8 | 12 | 52 | 10.63297 | 0.5538004 | 64 | 12 | 0.14371 | 0.1422764 | 0.0359275 | 0.141 | 0.064 | 0.01610111 | 0.1120389 | 0.196 | 0.132 | 0.01294207 | 0.154034 | 0.1521812 | 0.0385085 | 0.1601 | 0.0524 | 0.01625998 | 0.105561 | 0.1802 | 0.1278 | 0.01580966 | 41.2587765 | 31.49257 | 10.31469 | 24.305 | 132.945 | 25.49258 | 0.6178704 | 157.25 | 24.305 | 3.8523 | 2.364821 | 0.963075 | 1.74 | 7.22 | 3.101694 | 0.8051538 | 8.96 | 1.74 | 0.078 | -0.9464478 | 0.0195 | -0.4 | 1.636 | 0.698935 | 8.960705 | 1.236 | -0.4 | 1.6866 | 1.676411364 | 0.42165 | 1.67 | 0.5 | 0.126112807 | 0.074773394 | 1.85 | 1.35 | 1.4483 | 1.408717 | 0.362075 | 1.31 | 0.7 | 0.2621986 | 0.1810389 | 1.9 | 1.2 | 4.35 | 2.624254 | 1.0875 | 2 | 9 | 3.850649 | 0.8852067 | 11 | 2 | 10.2091 | 9.936397 | 2.552275 | 8.954 | 4.096 | 1.78031 | 0.1743846 | 13.05 | 8.954 | 7.52243 | 7.49218 | 1.8806075 | 7.646 | 1.576 | 0.4387417 | 0.05832447 | 7.726 | 6.15 | 16.06809 | 15.69005 | 4.017023 | 15.0355 | 8.166036 | 2.575896 | 0.1603112 | 20.29227 | 12.12624 | 142.63329 | 38.83106 | 35.6583225 | 204.748 | 192.876 | 85.86598 | 0.6020052 | 204.748 | 11.872 | 1117.265 | 1058.684 | 279.31625 | 923.15 | 876 | 288.0786 | 0.2578427 | 1799.15 | 923.15 | 3.46 | 3.346347 | 0.865 | 3 | 3 | 0.6988562 | 0.2019816 | 6 | 3 | 25.03285 | 24.98218 | 6.2582125 | 24.869 | 12.59 | 1.321501 | 0.05279068 | 37.03 | 24.44 | 203.304 | 91.19043 | 50.826 | 156 | 390.4 | 121.3008 | 0.5966474 | 401 | 10.6 | 4.35 | 2.624254 | 1.0875 | 2 | 9 | 3.850649 | 0.8852067 | 11 | 2 | 1.75 | 0 | 2.6 | 0.4022989 | 0 | 0.5977011 | 3.884 | 3.819999 | 0.971 | 3.66 | 2 | 0.5188295 | 0.1335812 | 5.1 | 3.1 | -5.71 | 0.8893493 | 2.319134 | -5.078184 | -13.24226 | -11.77699 | 1955.12 | 1686.989055 | 488.78 | 1363.15 | 2246 | 832.4234794 | 0.425765927 | 3609.15 | 1363.15 | BMG
[179 empty] | -5.71 | [15 empty] | Mg65Cu25Dy10
[179 empty] | -5.71 | [15 empty] | Mg65Cu25Gd10
[179 empty] | -5.71 | [15 empty] | Mg65Cu25Gd5Y5
[179 empty] | -5.71 | [15 empty] | Mg65Cu25Ho10
[179 empty] | -5.71 | [15 empty] | Mg65Cu25Nd10
[179 empty] | -5.71 | [15 empty] | Mg65Cu25Pr10
[179 empty] | -5.71 | [15 empty] | Mg65Cu25Y10
21.355 | 15.67259 | 7.118333 | 12 | 52 | 15.34011 | 0.7183381 | 64 | 12 | 0.143475 | 0.1419232 | 0.047825 | 0.141 | 0.064 | 0.01698233 | 0.1183644 | 0.196 | 0.132 | 0.01294418 | 0.1530175 | 0.1511078 | 0.05100583 | 0.1601 | 0.0523 | 0.01651493 | 0.1079284 | 0.1801 | 0.1278 | 0.01552203 | 47.061325 | 32.2308 | 15.68711 | 24.305 | 132.945 | 38.68208 | 0.8219506 | 157.25 | 24.305 | 4.2799 | 2.45684 | 1.426633 | 1.74 | 7.22 | 3.361446 | 0.785403 | 8.96 | 1.74 | 0.09823 | -1.412282 | 0.03274333 | -0.4 | 1.636 | 0.7167681 | 7.296835 | 1.236 | -0.4 | 1.6907 | 1.679106506 | 0.563566667 | 1.67 | 0.5 | 0.133031989 | 0.078684562 | 1.85 | 1.35 | 1.46235 | 1.419508 | 0.48745 | 1.31 | 0.7 | 0.2713042 | 0.1855262 | 1.9 | 1.2 | 4.565 | 2.684564 | 1.521667 | 2 | 9 | 3.973132 | 0.8703465 | 11 | 2 | 10.17904 | 9.906282 | 3.393013 | 8.954 | 4.096 | 1.794748 | 0.176318 | 13.05 | 8.954 | 7.53336 | 7.503102 | 2.51112 | 7.646 | 1.576 | 0.4364558 | 0.05793641 | 7.726 | 6.15 | 16.21928 | 15.82097 | 5.406426 | 15.0355 | 8.166036 | 2.638119 | 0.1626533 | 20.29227 | 12.12624 | 139.27945 | 36.21195 | 46.42648 | 204.748 | 192.876 | 87.5229 | 0.6283978 | 204.748 | 11.872 | 1102.2505 | 1055.769 | 367.4168 | 923.15 | 662 | 243.5384 | 0.2209465 | 1585.15 | 923.15 | 3.545 | 3.385049 | 1.181667 | 3 | 3 | 0.8876796 | 0.2504033 | 6 | 3 | 25.845515 | 25.4996 | 8.615172 | 24.869 | 12.59 | 3.522375 | 0.1362857 | 37.03 | 24.44 | 210.289 | 75.48956 | 70.09633 | 156 | 390.4 | 124.3474 | 0.5913169 | 401 | 10.6 | 4.565 | 2.684564 | 1.521667 | 2 | 9 | 3.973132 | 0.8703465 | 11 | 2 | 1.725 | 0 | 2.84 | 0.3778751 | 0 | 0.6221249 | 4.0756 | 4.005528 | 1.358533 | 3.66 | 1.44 | 0.5579791 | 0.1369072 | 5.1 | 3.66 | -5.6451 | 0.8601085 | 2.424322 | -4.855398 | -13.68554 | -11.77105 | 1964.42 | 1700.075755 | 654.8066667 | 1363.15 | 2183 | 814.3917958 | 0.414571118 | 3546.15 | 1363.15 | BMG
[179 empty] | -5.6451 | [15 empty] | Mg63.5Cu27.5Gd9
21.85 | 15.56228 | 7.283333 | 12 | 56 | 16.99493 | 0.7777998 | 68 | 12 | 0.14355 | 0.1421875 | 0.04785 | 0.141 | 0.057 | 0.01562522 | 0.1088486 | 0.189 | 0.132 | 0.01286885 | 0.153575 | 0.151846 | 0.05119167 | 0.1601 | 0.0478 | 0.01556509 | 0.1013517 | 0.1756 | 0.1278 | 0.01562711 | 48.41075 | 31.97391 | 16.13692 | 24.305 | 142.955 | 42.98244 | 0.8878697 | 167.26 | 24.305 | 4.278 | 2.424299 | 1.426 | 1.74 | 7.33 | 3.458836 | 0.808517 | 9.07 | 1.74 | 0.0802 | -0.9072584 | 0.02673333 | -0.4 | 1.636 | 0.6994472 | 8.721287 | 1.236 | -0.4 | 1.685 | 1.674062135 | 0.561666667 | 1.67 | 0.48 | 0.129903811 | 0.07709425 | 1.85 | 1.37 | 1.4505 | 1.411617 | 0.4835 | 1.31 | 0.66 | 0.2603358 | 0.1794801 | 1.9 | 1.24 | 4.35 | 2.624254 | 1.45 | 2 | 9 | 3.850649 | 0.8852067 | 11 | 2 | 11.0726 | 10.3332 | 3.690867 | 8.954 | 10.946 | 3.418674 | 0.3087508 | 19.9 | 8.954 | 7.5115 | 7.476032 | 2.503833 | 7.646 | 1.625 | 0.4713939 | 0.0627563 | 7.726 | 6.101 | 16.03804 | 15.63942 | 5.346012 | 15.0355 | 8.373322 | 2.62195 | 0.1634832 | 20.29227 | 11.91895 | 142.2347 | 38.68385 | 47.41157 | 204.748 | 192.876 | 86.23019 | 0.6062528 | 204.748 | 11.872 | 1119.705 | 1059.63 | 373.235 | 923.15 | 879 | 293.0083 | 0.2616835 | 1802.15 | 923.15 | 3.55 | 3.380282 | 1.183333 | 3 | 3 | 0.9205976 | 0.2593233 | 6 | 3 | 25.08685 | 25.04867 | 8.362283 | 24.869 | 3.68 | 1.027352 | 0.04095181 | 28.12 | 24.44 | 203.08 | 84.8672 | 67.69333 | 156 | 386.7 | 121.6454 | 0.5990026 | 401 | 14.3 | 4.35 | 2.624254 | 1.45 | 2 | 9 | 3.850649 | 0.8852067 | 11 | 2 | 1.75 | 0 | 2.6 | 0.4022989 | 0 | 0.5977011 | 3.838 | 3.759421 | 1.279333 | 3.66 | 1.86 | 0.5531329 | 0.1441201 | 4.7 | 2.84 | -5.55 | 0.856841 | 2.137868 | -4.755468 | -11.86517 | -10.16656 | 1945.15 | 1684.74615 | 648.3833333 | 1363.15 | 2140 | 812.9772445 | 0.417950926 | 3503.15 | 1363.15 | BMG
[179 empty] | -5.55 | [15 empty] | Mg65Cu25Er10
19.6 | 14.40514 | 6.533333 | 12 | 52 | 15.84424 | 0.8083797 | 64 | 12 | 0.14395 | 0.142065 | 0.04798333 | 0.141 | 0.072 | 0.01836158 | 0.1275552 | 0.196 | 0.124 | 0.01315851 | 0.156775 | 0.155191 | 0.05225833 | 0.1601 | 0.0555 | 0.01476421 | 0.09417451 | 0.1801 | 0.1246 | 0.01655452 | 42.75776 | 29.36907 | 14.25259 | 24.305 | 132.945 | 40.05393 | 0.936764 | 157.25 | 24.305 | 3.43 | 2.171333 | 1.143333 | 1.74 | 7.16 | 2.937397 | 0.8563839 | 8.9 | 1.74 | -0.11275 | -0.984807 | -0.03758333 | -0.4 | 1.557 | 0.556742 | 4.937845 | 1.157 | -0.4 | 1.6605 | 1.651272806 | 0.5535 | 1.67 | 0.47 | 0.116295959 | 0.070036711 | 1.82 | 1.35 | 1.389 | 1.361681 | 0.463 | 1.31 | 0.71 | 0.2212894 | 0.1593156 | 1.91 | 1.2 | 3.3 | 2.362205 | 1.1 | 2 | 8 | 2.830194 | 0.8576346 | 10 | 2 | 10.341 | 9.775377 | 3.447 | 8.954 | 8.516 | 3.012423 | 0.2913087 | 17.47 | 8.954 | 7.4955 | 7.463568 | 2.4985 | 7.646 | 1.496 | 0.448505 | 0.05983657 | 7.646 | 6.15 | 15.21454 | 15.06375 | 5.071514 | 15.0355 | 6.04239 | 1.512216 | 0.09939283 | 18.16863 | 12.12624 | 161.84625 | 52.46309 | 53.94875 | 204.748 | 193.955 | 75.55771 | 0.4668487 | 204.748 | 10.793 | 1110.1 | 1039.156 | 370.0333 | 923.15 | 805 | 325.6959 | 0.2933933 | 1728.15 | 923.15 | 3.45 | 3.287671 | 1.15 | 3 | 3 | 0.9205976 | 0.2668399 | 6 | 3 | 26.26525 | 25.8985 | 8.755083 | 24.869 | 12.161 | 3.613286 | 0.1375691 | 37.03 | 24.869 | 131.665 | 62.91105 | 43.88833 | 156 | 145.4 | 46.49234 | 0.3531108 | 156 | 10.6 | 3.3 | 2.362205 | 1.1 | 2 | 8 | 2.830194 | 0.8576346 | 10 | 2 | 2 | 0 | 1.3 | 0.6060606 | 0 | 0.3939394 | 4.0275 | 3.942408 | 1.3425 | 3.66 | 1.49 | 0.6366465 | 0.1580749 | 5.15 | 3.66 | -5.46 | 0.7305881 | 1.845804 | -3.989011 | -10.07809 | -7.362934 | 1854.9 | 1598.785956 | 618.3 | 1363.15 | 2183 | 856.2886123 | 0.461635998 | 3546.15 | 1363.15 | BMG
[179 empty] | -5.46 | [15 empty] | Mg75Ni15Gd10
21.015 | 15.43622 | 7.005 | 12 | 52 | 15.35528 | 0.7306821 | 64 | 12 | 0.143655 | 0.1421183 | 0.047885 | 0.141 | 0.064 | 0.01690728 | 0.1176936 | 0.196 | 0.132 | 0.01298634 | 0.1536635 | 0.1518321 | 0.05122117 | 0.1601 | 0.0523 | 0.01614343 | 0.105057 | 0.1801 | 0.1278 | 0.01569096 | 46.276505 | 31.71144 | 15.4255 | 24.305 | 132.945 | 38.73771 | 0.8370923 | 157.25 | 24.305 | 4.1355 | 2.402177 | 1.3785 | 1.74 | 7.22 | 3.312012 | 0.8008735 | 8.96 | 1.74 | 0.06551 | -1.291564 | 0.02183667 | -0.4 | 1.636 | 0.7012561 | 10.70457 | 1.236 | -0.4 | 1.6871 | 1.675827653 | 0.562366667 | 1.67 | 0.5 | 0.131093821 | 0.077703646 | 1.85 | 1.35 | 1.45055 | 1.410019 | 0.4835167 | 1.31 | 0.7 | 0.2647644 | 0.1825269 | 1.9 | 1.2 | 4.385 | 2.626866 | 1.461667 | 2 | 9 | 3.880306 | 0.8849045 | 11 | 2 | 10.09712 | 9.837957 | 3.365707 | 8.954 | 4.096 | 1.754872 | 0.1737993 | 13.05 | 8.954 | 7.53176 | 7.501578 | 2.510587 | 7.646 | 1.576 | 0.4358929 | 0.05787398 | 7.726 | 6.15 | 16.11414 | 15.73518 | 5.371381 | 15.0355 | 8.166036 | 2.577762 | 0.159969 | 20.29227 | 12.12624 | 143.13697 | 38.41981 | 47.71232 | 204.748 | 192.876 | 86.06071 | 0.6012473 | 204.748 | 11.872 | 1093.5581 | 1048.095 | 364.5194 | 923.15 | 662 | 242.0148 | 0.2213095 | 1585.15 | 923.15 | 3.525 | 3.366059 | 1.175 | 3 | 3 | 0.8884678 | 0.2520476 | 6 | 3 | 25.854095 | 25.50878 | 8.618032 | 24.869 | 12.59 | 3.519462 | 0.1361278 | 37.03 | 24.44 | 205.389 | 75.04581 | 68.463 | 156 | 390.4 | 121.5311 | 0.5917118 | 401 | 10.6 | 4.385 | 2.626866 | 1.461667 | 2 | 9 | 3.880306 | 0.8849045 | 11 | 2 | 1.745 | 0 | 2.64 | 0.3979475 | 0 | 0.6020525 | 4.0548 | 3.986222 | 1.3516 | 3.66 | 1.44 | 0.5536831 | 0.13655 | 5.1 | 3.66 | -5.4387 | 0.8423141 | 2.297044 | -4.581094 | -12.49293 | -10.52297 | 1934.98 | 1678.340415 | 644.9933333 | 1363.15 | 2183 | 808.9711868 | 0.418077286 | 3546.15 | 1363.15 | BMG
[179 empty] | -5.4387 | [15 empty] | Mg65.5Cu25.5Gd9
19.2 | 14.38356 | 6.4 | 12 | 48 | 14.72956 | 0.7671647 | 60 | 12 | 0.14445 | 0.1423216 | 0.04815 | 0.141 | 0.077 | 0.01978503 | 0.136968 | 0.201 | 0.124 | 0.0134061 | 0.155165 | 0.1538892 | 0.05172167 | 0.1601 | 0.0394 | 0.01289202 | 0.0830859 | 0.164 | 0.1246 | 0.0159552 | 41.45676 | 29.31967 | 13.81892 | 24.305 | 119.935 | 36.35439 | 0.8769232 | 144.24 | 24.305 | 3.341 | 2.163782 | 1.113667 | 1.74 | 7.16 | 2.811393 | 0.8414824 | 8.9 | 1.74 | 0.06515 | -0.5906108 | 0.02171667 | -0.4 | 2.316 | 0.8268364 | 12.69127 | 1.916 | -0.4 | 1.6815 | 1.678917326 | 0.5605 | 1.67 | 0.26 | 0.066728929 | 0.039684168 | 1.82 | 1.56 | 1.383 | 1.353597 | 0.461 | 1.31 | 0.77 | 0.2270705 | 0.1641869 | 1.91 | 1.14 | 3.3 | 2.362205 | 1.1 | 2 | 8 | 2.830194 | 0.8576346 | 10 | 2 | 10.05 | 9.402632 | 3.35 | 8.954 | 10.33 | 3.163255 | 0.3147517 | 17.47 | 7.14 | 7.433 | 7.362493 | 2.477667 | 7.646 | 2.121 | 0.6360035 | 0.08556485 | 7.646 | 5.525 | 15.07981 | 14.83342 | 5.026602 | 15.0355 | 7.38975 | 1.811738 | 0.1201433 | 18.16863 | 10.77888 | 169.35545 | 54.74539 | 56.45182 | 204.748 | 193.955 | 69.18786 | 0.4085364 | 204.748 | 10.793 | 1081.3 | 1024.248 | 360.4333 | 923.15 | 805 | 293.5642 | 0.2714919 | 1728.15 | 923.15 | 3.45 | 3.287671 | 1.15 | 3 | 3 | 0.9205976 | 0.2668399 | 6 | 3 | 25.30725 | 25.28141 | 8.43575 | 24.869 | 2.581 | 0.8309351 | 0.03283388 | 27.45 | 24.869 | 132.255 | 79.8588 | 44.085 | 156 | 139.5 | 44.96458 | 0.339984 | 156 | 16.5 | 3.3 | 2.362205 | 1.1 | 2 | 8 | 2.830194 | 0.8576346 | 10 | 2 | 2 | 0 | 1.3 | 0.6060606 | 0 | 0.3939394 | 3.8275 | 3.755131 | 1.275833 | 3.66 | 2.05 | 0.57993 | 0.1515166 | 5.15 | 3.1 | -5.4 | 0.7305881 | 1.436725 | -3.945176 | -7.758313 | -5.668131 | 1835 | 1594.511913 | 611.6666667 | 1363.15 | 1984 | 818.2191195 | 0.445895978 | 3347.15 | 1363.15 | BMG
[179 empty] | -5.4 | [15 empty] | Mg75Ni15Nd10
18.4 | 13.90728 | 6.133333 | 12 | 48 | 14.66424 | 0.7969697 | 60 | 12 | 0.1453 | 0.1433132 | 0.04843333 | 0.141 | 0.077 | 0.01924604 | 0.1324573 | 0.201 | 0.124 | 0.01359388 | 0.15694 | 0.1560257 | 0.05231333 | 0.1601 | 0.0394 | 0.01084253 | 0.06908709 | 0.164 | 0.1246 | 0.01640953 | 39.73734 | 28.31891 | 13.24578 | 24.305 | 119.935 | 36.3117 | 0.9137929 | 144.24 | 24.305 | 2.983 | 2.060703 | 0.9943333 | 1.74 | 7.16 | 2.521666 | 0.8453457 | 8.9 | 1.74 | -0.0127 | -0.5372365 | -0.004233333 | -0.4 | 2.316 | 0.7929749 | 62.43897 | 1.916 | -0.4 | 1.674 | 1.671990465 | 0.558 | 1.67 | 0.26 | 0.058685603 | 0.035057111 | 1.82 | 1.56 | 1.353 | 1.331979 | 0.451 | 1.31 | 0.77 | 0.1924604 | 0.1422471 | 1.91 | 1.14 | 2.9 | 2.255639 | 0.9666667 | 2 | 8 | 2.385372 | 0.8225421 | 10 | 2 | 9.6242 | 9.167983 | 3.208067 | 8.954 | 10.33 | 2.670602 | 0.2774882 | 17.47 | 7.14 | 7.4333 | 7.362771 | 2.477767 | 7.646 | 2.121 | 0.6361025 | 0.08557471 | 7.646 | 5.525 | 14.92315 | 14.7083 | 4.974383 | 15.0355 | 7.38975 | 1.667606 | 0.1117462 | 18.16863 | 10.77888 | 179.0532 | 72.05676 | 59.6844 | 204.748 | 193.955 | 59.14764 | 0.3303356 | 204.748 | 10.793 | 1041.05 | 998.4469 | 347.0167 | 923.15 | 805 | 254.7345 | 0.24469 | 1728.15 | 923.15 | 3.4 | 3.243243 | 1.133333 | 3 | 3 | 0.9165151 | 0.2695633 | 6 | 3 | 25.2472 | 25.22235 | 8.415733 | 24.869 | 2.581 | 0.8169216 | 0.03235692 | 27.45 | 24.869 | 135.52 | 81.35805 | 45.17333 | 156 | 139.5 | 44.1928 | 0.326098 | 156 | 16.5 | 2.9 | 2.255639 | 0.9666667 | 2 | 8 | 2.385372 | 0.8225421 | 10 | 2 | 2 | 0 | 0.9 | 0.6896552 | 0 | 0.3103448 | 3.753 | 3.700212 | 1.251 | 3.66 | 2.05 | 0.4946928 | 0.1318126 | 5.15 | 3.1 | -4.4 | 0.6390319 | 0.9933737 | -2.81174 | -4.370844 | -2.793109 | 1743.85 | 1542.881322 | 581.2833333 | 1363.15 | 1984 | 762.2506215 | 0.437107906 | 3347.15 | 1363.15 | BMG
[179 empty] | -4.4 | [15 empty] | Mg80Ni10Nd10

## Sheet4
Alloy | Tg | Tx | Tl | MR | Hfd | I1d | K | Hmix | Smix | Dmax
Zr70Al8Cu19Ni3 | 630 | 689 | 1200 | 0.151686 | 0.1330994 | 0.0741892 | 113.761 | -26.3888 | 0.8724664 | 0.2
Zr70Al8Cu3Ni19 | 640 | 710 | 1220 | 0.151174 | 0.1098471 | 0.07077723 | 64.113 | -39.112 | 0.8724664 | 0.2
Ti50Cu42.5Ni7.5 | 670 | 708 | 1226 | 0.13676 | 0.09698048 | 0.06094207 | 188.1775 | -12.39 | 0.9045017 | 0.2
Ag46.2Mg15.4Ca38.4 | 407 | 439 | 809 | 0.1672928 | 0.1340295 | 0.1025547 | 299.022 | -24.13488 | 1.012387 | 0.3
Ag53.8Mg7.7Ca30.8Cu7.7 | 428 | 488 | 843 | 0.1607701 | 0.1426629 | 0.09632041 | 335.291 | -21.758044 | 1.091071 | 0.3
Mg70Ni20La10 | 447 | 475 | 791 | 0.15578 | 0.3502785 | 0.0833978 | 128.69 | -6.36 | 0.8018186 | 0.4
Au55Cu25Si20 | 348 | 383 | 654 | 0.13432 | 0.7466791 | 0.07727141 | 304.2 | -21.95 | 0.9972715 | 0.5
Ca70Mg10Zn20 | 367 | 399 | 657 | 0.18223 | 0.06266105 | 0.1901516 | 178.8 | -14.32 | 0.8018186 | 0.5
Ca60Mg10Zn30 | 380 | 400 | 666 | 0.17642 | 0.0727458 | 0.2031853 | 170.4 | -17.76 | 0.8979457 | 0.5
Ca55Mg18Zn27 | 389 | 419 | 671 | 0.175163 | 0.0730864 | 0.1934122 | 169.4 | -16.2216 | 0.9909941 | 0.5
Ca70Mg15Zn15 | 371 | 397 | 688 | 0.18326 | 0.05741724 | 0.1759193 | 180.8 | -12.12 | 0.8188085 | 0.5
Ca65Mg25Cu10 | 405 | 429 | 691 | 0.181245 | 0.1462624 | 0.1115132 | 209.1 | -7.58 | 0.856841 | 0.5
Ca40Mg30Cu30 | 395 | 430 | 694 | 0.16541 | 0.1989398 | 0.1092892 | 247.1 | -10.2 | 1.0889 | 0.5
Ca55Mg15Zn30 | 387 | 419 | 696 | 0.174545 | 0.07472016 | 0.1981312 | 168.2 | -17.22 | 0.9745702 | 0.5
Ca70Mg20Cu10 | 356 | 385 | 702 | 0.18312 | 0.1471732 | 0.1086519 | 211.3 | -7.24 | 0.8018186 | 0.5
Ca45Mg19Cu36 | 399 | 428 | 714 | 0.165347 | 0.2061298 | 0.1129876 | 264 | -11.2968 | 1.042662 | 0.5
Ca65Mg5Cu30 | 403 | 424 | 757 | 0.174785 | 0.2073017 | 0.1144938 | 258.1 | -11.1 | 0.7909874 | 0.5
Ca65Mg25Zn10 | 387 | 405 | 759 | 0.182415 | 0.05126709 | 0.1576859 | 180.6 | -10.02 | 0.856841 | 0.5
La70.0Al12.4(CuNi)17.6 | 397 | 418 | 759 | 0.171498 | 0.4350073 | 0.131704 | 82.1076 | -25.9008 | 0.9362729 | 0.5
La70Al14(CuNi)16 | 404 | 429 | 763 | 0.17177 | 0.426148 | 0.127315 | 81.966 | -26.576 | 0.9290448 | 0.5
Ca55Mg10Cu35 | 397 | 422 | 770 | 0.16942 | 0.2090739 | 0.1162266 | 265.95 | -11.75 | 0.9265066 | 0.5
Mg71Ni18La11 | 451 | 479 | 796 | 0.156768 | 0.3454351 | 0.08722724 | 128.571 | -6.37 | 0.7946321 | 0.5
Mg69Ni18La13 | 449 | 478 | 797 | 0.157324 | 0.3512781 | 0.09427911 | 125.721 | -7.026 | 0.8299264 | 0.5
Ag38.4Mg30.8Ca30.8 | 394 | 426 | 805 | 0.1656596 | 0.1287355 | 0.09660178 | 274.384 | -20.25408 | 1.092967 | 0.5
Mg65Ni20La15 | 451 | 480 | 812 | 0.15717 | 0.3649599 | 0.1006593 | 121.565 | -8.05 | 0.8864645 | 0.5
Ag53.8Mg15.4Ca23.1Cu7.7 | 433 | 463 | 831 | 0.1578826 | 0.1387414 | 0.08681546 | 331.903 | -18.822804 | 1.157525 | 0.5
Ag38.4Mg38.5Ca15.4Cu7.7 | 405 | 436 | 842 | 0.1573975 | 0.1435031 | 0.0739195 | 286.473 | -14.695604 | 1.220546 | 0.5
Ag53.8Mg23.1Ca15.4Cu7.7 | 407 | 463 | 877 | 0.1549951 | 0.1346854 | 0.07341728 | 328.515 | -15.602972 | 1.157525 | 0.5
Ag61.5Mg23.1Ca15.4 | 440 | 485 | 919 | 0.156281 | 0.1188997 | 0.07272229 | 330.671 | -17.143896 | 0.9255684 | 0.5
Cu54.5Mg27.3Ca18.2 | 402 | 419 | 921 | 0.1493215 | 0.1913926 | 0.08272153 | 297.533 | -8.135764 | 0.995312 | 0.5
Cu47Ti33Nb11Ni8Si1 | 710 | 732 | 1265 | 0.135152 | 0.3310652 | 0.06216211 | 210.34 | -10.426 | 1.21163 | 0.5
Ni42Ti20Zr25Al8Cu5 | 748 | 803 | 1366 | 0.139493 | 0.119756 | 0.07849451 | 87.159 | -41.9268 | 1.384656 | 0.5
Ni60Nb20Zr20 | 853 | 891 | 1391 | 0.1354 | 0.1899336 | 0.063876 | 69.7 | -37.28 | 0.9502705 | 0.5
(Ni0.75B0.2Si0.05)96Nb4 | 770 | 795 | 1446 | 0.1167064 | 0.5415252 | 0.0434156 | 79.74 | -24.861696 | 0.8278825 | 0.5
(Fe0.75B0.15Si0.10)99Nb1 | 815 | 858 | 1455 | 0.11716495 | 0.6855559 | 0.02419488 | 78.747 | -23.599224 | 0.7792837 | 0.5
Mg80Ni10Nd10 | 454 | 471 | 878 | 0.15694 | 0.2774882 | 0.08557471 | 135.52 | -4.4 | 0.6390319 | 0.6
Zr45Ti21Ni34 | 642 | 683 | 1134 | 0.145201 | 0.04375809 | 0.0646014 | 45.652 | -39.984 | 1.05386 | 0.68
Ag46.2Mg23.1Ca30.7 | 399 | 426 | 765 | 0.1644053 | 0.1307803 | 0.09605455 | 295.634 | -21.856296 | 1.057784 | 0.7
Ag53.8Mg23.1Ca23.1 | 451 | 488 | 887 | 0.1603697 | 0.1265312 | 0.0863097 | 313.038 | -20.17092 | 1.01049 | 0.7
Ag61.5Mg15.4Ca23.1 | 486 | 526 | 920 | 0.1591685 | 0.123159 | 0.0859459 | 334.059 | -20.553456 | 0.9255684 | 0.7
Pd79.5Cu4Si16.5 | 635 | 675 | 1086 | 0.133449 | 0.5400751 | 0.01599965 | 97.541 | -31.1409 | 0.6084371 | 0.75
(Fe0.75B0.15Si0.10)99Zr1 | 867 | 919 | 1469 | 0.11733895 | 0.6887385 | 0.02521544 | 78.437 | -24.078384 | 0.7792837 | 0.75
Ag46.2Mg15.4Ca30.7Cu7.7 | 414 | 445 | 805 | 0.1619182 | 0.1472952 | 0.09664741 | 314.499 | -20.952932 | 1.204818 | 0.8
Ag53.8Mg15.4Ca30.8 | 444 | 498 | 812 | 0.1632572 | 0.1302378 | 0.09571507 | 316.426 | -23.011296 | 0.9843259 | 0.8
Au46Ag5Cu29Si20 | 395 | 420 | 664 | 0.133679 | 0.7494594 | 0.08182806 | 313.16 | -21.4864 | 1.187861 | 1
Ce60Al10Cu20Ni10 | 374 | 441 | 672 | 0.16184 | 0.4898343 | 0.1554989 | 119.81 | -26.56 | 1.0889 | 1
Ca60Mg15Cu25 | 396 | 428 | 687 | 0.174525 | 0.1975817 | 0.1150122 | 243.65 | -10.41 | 0.937637 | 1
Ca60Mg13Cu27 | 394 | 426 | 701 | 0.173879 | 0.2012093 | 0.1152715 | 248.55 | -10.7172 | 0.9252441 | 1
Ca70Mg10Cu20 | 385 | 407 | 713 | 0.17989 | 0.1884872 | 0.1103739 | 235.8 | -9.2 | 0.8018186 | 1
Ca55Mg11Zn11Cu23 | 379 | 430 | 717 | 0.17103 | 0.2097151 | 0.1581375 | 232.15 | -13.75 | 1.152436 | 1
Ca45Mg30Cu25 | 401 | 436 | 717 | 0.1689 | 0.1929555 | 0.1119969 | 237.05 | -9.99 | 1.067094 | 1
La68Al14(CuNi)18 | 405 | 431 | 724 | 0.170536 | 0.4325807 | 0.1321723 | 86.613 | -27.2504 | 0.9709365 | 1
Ce70Al15Ni15 | 368 | 387 | 738 | 0.16792 | 0.5426165 | 0.1247948 | 57.135 | -29.7 | 0.8188085 | 1
Ce70Al10Cu19Zn1 | 343 | 391 | 743 | 0.167747 | 0.4209794 | 0.1507608 | 109.03 | -22.7444 | 0.8415216 | 1
La68.0Al13.2(CuNi)18.8 | 400 | 426 | 743 | 0.1704 | 0.4365483 | 0.1341643 | 86.6838 | -26.91632 | 0.9740629 | 1
Ca60Mg25Zn15 | 377 | 409 | 744 | 0.17951 | 0.06016258 | 0.171471 | 176.4 | -12.12 | 0.937637 | 1
Mg65Cu25Nd10 | 423 | 456 | 744 | 0.152415 | 0.1993334 | 0.08637957 | 203.3 | -5.71 | 0.856841 | 1
Mg65Cu20Y10Zn5 | 404 | 456 | 748 | 0.15462 | 0.1778317 | 0.07851744 | 189.12 | -5.98 | 0.9819416 | 1
Ca55Mg25Zn20 | 375 | 418 | 751 | 0.176605 | 0.0673365 | 0.1801386 | 172.2 | -13.78 | 0.9972715 | 1
Mg65Cu25Ho10 | 417 | 473 | 751 | 0.153675 | 0.1797429 | 0.06597303 | 203.27 | -5.71 | 0.856841 | 1
Ce70Al10Ni20 | 373 | 399 | 775 | 0.16699 | 0.5721991 | 0.1380215 | 49.82 | -28.08 | 0.8018186 | 1
Mg65Cu25Pr10 | 413 | 446 | 784 | 0.152515 | 0.203439 | 0.08865558 | 202.9 | -5.71 | 0.856841 | 1
Ce60Al20Co20 | 424 | 468 | 798 | 0.16316 | 0.4945251 | 0.1490524 | 74.24 | -29.92 | 0.9502705 | 1
Ag50Mg11.5Ca30.8Cu7.7 | 452 | 487 | 809 | 0.1613629 | 0.1452431 | 0.09653712 | 324.917 | -21.429572 | 1.15544 | 1
Ce55Al25Cu20 | 439 | 479 | 825 | 0.161735 | 0.3898849 | 0.1379123 | 145.72 | -30.34 | 0.9972715 | 1
Mg50Ni30La20 | 453 | 510 | 841 | 0.15501 | 0.4004694 | 0.1143373 | 107.91 | -11.68 | 1.029653 | 1
Al33.6Ca66.4 | 528 | 540 | 873 | 0.1793216 | 0.1143247 | 0.009882009 | 212.432 | -17.84832 | 0.6383466 | 1
Cu54.5Mg18.2Ca27.3 | 401 | 423 | 884 | 0.152734 | 0.1957598 | 0.09768624 | 301.537 | -10.119564 | 0.995312 | 1
(Ti0.45Cu0.378Zr0.10Ni0.072)96Sn4 | 666 | 715 | 1156 | 0.140015616 | 0.1468577 | 0.0627804 | 166.088064 | -15.6779 | 1.26884 | 1
(Ti0.45Cu0.378Zr0.10Ni0.072) | 641 | 680 | 1167 | 0.1390996 | 0.1022622 | 0.06401024 | 170.2334 | -15.112944 | 1.146767 | 1
(Ti0.45Cu0.378Zr0.10Ni0.072)94Sn6 | 683 | 739 | 1169 | 0.140473624 | 0.1647064 | 0.06215427 | 164.015396 | -15.92383 | 1.304928 | 1
Cu55Zr42.5Ga2.5 | 709 | 762 | 1199 | 0.1418975 | 0.1630458 | 0.07885583 | 231.2125 | -23.15 | 0.7846904 | 1
Cu47Ti33Zr3Nb8Ni8Si1 | 708 | 731 | 1228 | 0.135674 | 0.3168474 | 0.06289091 | 209.41 | -12.1492 | 1.276084 | 1
Cu57.5Zr37.5Ga5 | 745 | 785 | 1241 | 0.1405575 | 0.1899516 | 0.08187576 | 241.1175 | -22.7225 | 0.8357941 | 1
Cu47Ni13Zr30Ti10 | 727 | 754 | 1251 | 0.138974 | 0.1277767 | 0.06928868 | 209.261 | -23.1504 | 1.21154 | 1
Fe79P10C4B4Si3 | 740 | 774 | 1263 | 0.11847 | 1.175529 | 0.1173837 | 74.0615 | -26.0948 | 0.779186 | 1
Ti50Ni15Cu32Sn3 | 686 | 759 | 1283 | 0.137546 | 0.1368989 | 0.05924376 | 154.873 | -16.5552 | 1.100957 | 1
(Fe81.5Si3.8C14Tm0.7)92.37P7.63 | 687 | 752 | 1284 | 0.1165643 | 1.288663 | 0.1479116 | 82.37927152 | -34.18215 | 0.8247612 | 1
Ni59Zr17Ti16Si2Sn3Nb3 | 823 | 886 | 1286 | 0.13561 | 0.3006919 | 0.06151298 | 67.445 | -40.4844 | 1.194383 | 1
Ni59Zr20Ti16Sn5 | 819 | 854 | 1288 | 0.137066 | 0.1387545 | 0.0601704 | 64.887 | -39.208 | 1.076191 | 1
Fe71Mo3Nb2P12C10B2 | 724 | 766 | 1302 | 0.117148 | 1.326865 | 0.1490841 | 75.6242 | -33.9408 | 0.9895359 | 1
Fe71Mo2Nb3P12C10B2 | 719 | 757 | 1305 | 0.117214 | 1.329583 | 0.1496299 | 74.7812 | -34.6672 | 0.9895359 | 1
Ti50Ni24Cu20B1Si2Sn3 | 726 | 800 | 1310 | 0.13655 | 0.3907743 | 0.06134425 | 118.146 | -25.9576 | 1.240458 | 1
(Fe81.5Si3.8C14Tm0.7)90.9P9.1 | 717 | 767 | 1318 | 0.1163961421 | 1.304452 | 0.1489628 | 81.0720064 | -35.10373 | 0.8511338 | 1
Ni61Zr28Nb7Al4 | 848 | 898 | 1348 | 0.136621 | 0.154159 | 0.07310886 | 74.922 | -42.6072 | 0.9728544 | 1
(Fe72Mo4B24)96Dy4 | 848 | 923 | 1396 | 0.11700064 | 0.67696 | 0.05883073 | 67.38224 | -20.05450752 | 0.8474186 | 1
[(Ni0.9Fe0.1)0.75B0.2Si0.05]96Nb4 | 762 | 795 | 1408 | 0.1166704 | 0.5545158 | 0.04335583 | 78.984 | -25.115136 | 1.061942 | 1
(Fe0.75B0.15Si0.10)98Nb2 | 812 | 870 | 1425 | 0.1174249 | 0.6812206 | 0.02853787 | 78.494 | -24.142496 | 0.8140154 | 1
(Fe0.74Tb0.01B0.2Si0.05)96Nb4 | 836 | 882 | 1459 | 0.1168648 | 0.6734439 | 0.04455451 | 71.51664 | -23.93407488 | 0.8788661 | 1
Fe67Ni5Y6B22 | 866 | 891 | 1469 | 0.118229 | 0.6907574 | 0.05785201 | 65.241 | -19.8264 | 0.9200193 | 1
Ni60Nb40 | 891 | 924 | 1478 | 0.13192 | 0.2079075 | 0.0592239 | 75.9 | -28.8 | 0.6730117 | 1
Fe72W3Y3B22 | 834 | 886 | 1493 | 0.116899 | 0.6804302 | 0.04334922 | 69.42 | -18.612 | 0.7800245 | 1
Ag38.4Mg38.4Ca23.2 | 391 | 425 | 796 | 0.1628096 | 0.1257297 | 0.08715714 | 271.04 | -18.014208 | 1.074019 | 1.1
Ag50Mg19.2Ca23.1Cu7.7 | 426 | 466 | 797 | 0.1584754 | 0.141501 | 0.08698638 | 321.529 | -18.63478 | 1.199341 | 1.2
Cu45.5Mg31.8Ca22.7 | 389 | 410 | 843 | 0.153916 | 0.1987085 | 0.09036747 | 277.463 | -8.839564 | 1.059224 | 1.25
La66Al14Cu10Ni10 | 405 | 431 | 674 | 0.169302 | 0.4372143 | 0.1363695 | 91.26 | -27.8448 | 1.010013 | 1.5
Pr68(CuNi)25Al7 | 399 | 416 | 703 | 0.153774 | 0.407203 | 0.1562238 | 86.5525 | -25.4702 | 0.9682591 | 1.5
Pr68Cu25Al7 | 382 | 402 | 705 | 0.154174 | 0.3096869 | 0.1589458 | 125.34 | -22.2652 | 0.7949723 | 1.5
Pr72(CuNi)25Al3 | 367 | 402 | 743 | 0.154646 | 0.4157164 | 0.1579127 | 77.5725 | -22.0982 | 0.8615801 | 1.5
Pr72(CuNi)21Al7 | 395 | 410 | 760 | 0.155326 | 0.39915 | 0.1494825 | 77.2185 | -23.8854 | 0.8959681 | 1.5
Cu40.9Mg36.4Ca22.7 | 394 | 414 | 821 | 0.1554018 | 0.1991113 | 0.09014475 | 266.193 | -8.59742 | 1.070118 | 1.5
Cu45.5Mg27.3Ca27.2 | 389 | 410 | 831 | 0.1556035 | 0.2006546 | 0.0970616 | 279.443 | -9.708244 | 1.066856 | 1.5
Mg70Ni15Nd15 | 467 | 489 | 844 | 0.15536 | 0.3232052 | 0.1033136 | 125.28 | -6.9 | 0.8188085 | 1.5
Cu50Mg22.7Ca27.3 | 392 | 410 | 864 | 0.1541875 | 0.1989104 | 0.09744358 | 290.512 | -9.947304 | 1.037602 | 1.5
Pd77.5Cu6Si16.5 | 637 | 678 | 1058 | 0.133255 | 0.5446526 | 0.01854978 | 104.125 | -31.4889 | 0.6636448 | 1.5
Y56Al24Co20 | 636 | 690 | 1078 | 0.1603 | 0.164176 | 0.1077481 | 86.512 | -33.9328 | 0.9890939 | 1.5
Cu52.5Zr40Ga7.5 | 744 | 777 | 1218 | 0.141655 | 0.2154941 | 0.08609355 | 222.65 | -23.9625 | 0.8990738 | 1.5
Ti47.5Zr2.5Cu42.5Ni7.5 | 673 | 720 | 1225 | 0.1371125 | 0.09946426 | 0.06178665 | 188.1975 | -13.09 | 1.003759 | 1.5
Fe78Mo1P10C4B4Si3 | 742 | 780 | 1268 | 0.118592 | 1.165992 | 0.1183123 | 74.6395 | -26.2532 | 0.8328169 | 1.5
Fe74Mo4Ga2P10C4B4Si2 | 740 | 790 | 1276 | 0.119348 | 1.162406 | 0.1276048 | 74.9035 | -25.4728 | 0.9958223 | 1.5
(Fe0.75B0.15Si0.10)96Nb4 | 835 | 885 | 1369 | 0.1179448 | 0.6725305 | 0.03552934 | 77.988 | -25.181184 | 0.8693087 | 1.5
Fe27Co40Zr3Ti3Mo1.5Si1.5B24 | 811 | 856 | 1379 | 0.116196 | 0.6230975 | 0.04581898 | 73.762 | -27.4173 | 1.398929 | 1.5
Ni60Nb25Zr15 | 860 | 891 | 1390 | 0.13453 | 0.1998849 | 0.06275717 | 71.25 | -35.04 | 0.937637 | 1.5
Fe65Mo14C15B6 | 789 | 843 | 1418 | 0.116262 | 1.066133 | 0.1530736 | 92.42 | -31.4144 | 1.008637 | 1.5
Ni60Nb35Zr5 | 887 | 911 | 1458 | 0.13279 | 0.2081978 | 0.06043278 | 74.35 | -30.8 | 0.8237197 | 1.5
Fe68Ni4Y6B22 | 872 | 907 | 1470 | 0.118224 | 0.69261 | 0.05775541 | 65.136 | -19.7216 | 0.8929183 | 1.5
Fe50Cr15Mo14C15B6 | 829 | 874 | 1483 | 0.116382 | 1.044702 | 0.1703916 | 94.445 | -32.7164 | 1.35977 | 1.5
Fe71Nb6B23 | 819 | 865 | 1494 | 0.115545 | 0.66281 | 0.04258756 | 66.374 | -22.6904 | 0.7499982 | 1.5
Fe69Ni3Y6B22 | 874 | 910 | 1503 | 0.118219 | 0.694464 | 0.05765685 | 65.031 | -19.6152 | 0.8631434 | 1.5
Ca65Li8.62Mg7.38Zn19 | 327 | 352 | 597 | 0.17985416 | 0.2003115 | 0.1981501 | 170.85394 | -12.926336 | 0.9991834 | 2
Ca65Li7.54Mg6.46Zn21 | 328 | 360 | 606 | 0.17953072 | 0.1886997 | 0.2020317 | 170.82398 | -13.876208 | 0.9796243 | 2
Ca65Li14.54Mg12.46Zn8 | 308 | 378 | 614 | 0.18163472 | 0.256119 | 0.1629048 | 171.03298 | -7.382984 | 1.021935 | 2
Ca65Li6.46Mg5.54Zn23 | 333 | 373 | 621 | 0.17920728 | 0.1764349 | 0.2053381 | 170.79402 | -14.808096 | 0.9552906 | 2
Au52Pd2.3Cu29.2Si16.5 | 393 | 427 | 651 | 0.1344886 | 0.7341388 | 0.07907654 | 308.0034 | -20.634916 | 1.083555 | 2
Ca65Mg10Zn25 | 377 | 412 | 659 | 0.179325 | 0.06821671 | 0.198485 | 174.6 | -16.26 | 0.856841 | 2
Ce70Al15Cu15 | 364 | 406 | 660 | 0.1684 | 0.4088067 | 0.1295847 | 103.68 | -24.87 | 0.8188085 | 2
Ca60Mg25Cu15 | 390 | 416 | 676 | 0.177755 | 0.1691562 | 0.1136954 | 219.15 | -8.73 | 0.937637 | 2
Ce57Al10Ni12.5Cu15.5Nb5 | 369 | 415 | 677 | 0.160874 | 0.5964615 | 0.1507992 | 106.3755 | -22.0584 | 1.249354 | 2
Ca65Mg20Cu15 | 386 | 405 | 679 | 0.17963 | 0.1703253 | 0.1122733 | 221.35 | -8.55 | 0.8864645 | 2
Ca50Mg10Zn15Cu25 | 395 | 427 | 702 | 0.167685 | 0.2189928 | 0.1652394 | 233.25 | -14.69 | 1.207974 | 2
Ca55Mg20Zn25 | 383 | 428 | 702 | 0.175575 | 0.07172922 | 0.1899634 | 170.2 | -15.54 | 0.9972715 | 2
Ca65Mg10Cu25 | 388 | 420 | 711 | 0.1764 | 0.1990783 | 0.1137635 | 245.85 | -10.31 | 0.856841 | 2
Ca55Mg20Cu25 | 399 | 426 | 720 | 0.17265 | 0.1960626 | 0.115087 | 241.45 | -10.39 | 0.9972715 | 2
Ce70Al10Cu20 | 341 | 408 | 722 | 0.16763 | 0.4242889 | 0.1432701 | 111.88 | -22.48 | 0.8018186 | 2
Ce68Al10Cu20C2 | 352 | 406 | 723 | 0.165526 | 1.606248 | 0.1840606 | 114.232 | -28.9664 | 0.892637 | 2
Ce70Al10Cu18Zn2 | 345 | 399 | 730 | 0.167864 | 0.41737 | 0.1577706 | 106.18 | -23.0096 | 0.8668351 | 2
Ce68Al10Cu20B2 | 346 | 393 | 731 | 0.16562 | 0.8043872 | 0.1508481 | 112.192 | -24.4512 | 0.892637 | 2
Ca50Mg30Cu20 | 402 | 439 | 731 | 0.17239 | 0.1830508 | 0.113551 | 227 | -9.52 | 1.029653 | 2
La66Al14Cu20 | 395 | 449 | 731 | 0.169622 | 0.3504496 | 0.1389359 | 122.29 | -25.2448 | 0.8713836 | 2
Ag30.8Mg30.8Ca30.7Cu7.7 | 407 | 427 | 738 | 0.1643206 | 0.1506951 | 0.09749138 | 272.457 | -17.978268 | 1.285399 | 2
Ce65Al15Cu20 | 363 | 425 | 773 | 0.165665 | 0.4148873 | 0.141579 | 123.16 | -25.86 | 0.8864645 | 2
La55Al15Ag10Cu20 | 416 | 483 | 787 | 0.164835 | 0.3334419 | 0.1488752 | 166.075 | -28.58 | 1.165524 | 2
La56.5Al17.9(CuNi)25.6 | 433 | 492 | 823 | 0.1641035 | 0.4304797 | 0.1436836 | 112.9881 | -31.10372 | 1.156787 | 2
Ag46.2Mg23.1Ca23Cu7.7 | 398 | 430 | 825 | 0.1590307 | 0.1437198 | 0.08700779 | 311.111 | -18.294892 | 1.230695 | 2
Cu50Mg18.2Ca31.8 | 392 | 451 | 828 | 0.155875 | 0.2009318 | 0.1030501 | 292.492 | -10.749024 | 1.02099 | 2
Mg57Ni26La17 | 454 | 499 | 831 | 0.155596 | 0.3864322 | 0.1064738 | 114.797 | -9.858 | 0.9718796 | 2
Ca63Al32Cu5 | 512 | 523 | 831 | 0.176702 | 0.1391851 | 0.05941487 | 221.89 | -17.83 | 0.8054879 | 2
Cu45.5Mg36.4Ca18.1 | 391 | 420 | 851 | 0.152191 | 0.1966969 | 0.08216277 | 275.439 | -7.851116 | 1.035528 | 2
Ag38.5Mg23Ca30.8Cu7.7 | 384 | 416 | 854 | 0.1631569 | 0.1500909 | 0.09717931 | 293.522 | -19.731712 | 1.265655 | 2
Nd55Al25Co20 | 525 | 593 | 859 | 0.15102 | 0.3555904 | 0.1481124 | 88.325 | -33.5 | 0.9972715 | 2
Ag10Al30Ca60 | 483 | 531 | 868 | 0.17597 | 0.1235989 | 0.07316233 | 234 | -21.6 | 0.8979457 | 2
La55.4Al18.4(CuNi)26.2 | 426 | 491 | 881 | 0.1635098 | 0.4287315 | 0.1441807 | 115.4997 | -31.371472 | 1.171196 | 2
Gd55Ni22Mn3Al20 | 533 | 603 | 955 | 0.159157 | 0.2516708 | 0.101378 | 73.4186 | -36.3292 | 1.089003 | 2
Gd55Al25Co20 | 585 | 657 | 971 | 0.159875 | 0.2079148 | 0.1109392 | 85.08 | -34.93 | 0.9972715 | 2
Y55Al25Co20 | 633 | 694 | 1060 | 0.15993 | 0.1645354 | 0.1079855 | 88.71 | -34.38 | 0.9972715 | 2
Pd81.5Cu2Si16.5 | 633 | 670 | 1097 | 0.133643 | 0.5354938 | 0.01280857 | 90.957 | -30.7481 | 0.5422613 | 2
Pd77Cu6Si17 | 642 | 686 | 1128 | 0.133144 | 0.547208 | 0.01856997 | 104.506 | -32.1604 | 0.6712882 | 2
Pd73.5Cu10Si16.5 | 645 | 685 | 1136 | 0.132867 | 0.5537982 | 0.02255422 | 117.293 | -32.0505 | 0.7538524 | 2
Cu35Ag25Zr30Ti10 | 677 | 706 | 1138 | 0.143565 | 0.1575701 | 0.06696359 | 256.6 | -16.42 | 1.305462 | 2
Pd71.5Cu12Si16.5 | 652 | 680 | 1154 | 0.132673 | 0.5583672 | 0.02418913 | 123.877 | -32.2641 | 0.7915932 | 2
Ti44.10Zr9.80Cu37.04Ni7.06Sn2.00 | 650 | 692 | 1167 | 0.13955748 | 0.1265294 | 0.06339852 | 168.14832 | -15.40968976 | 1.221937 | 2
(Ti0.45Cu0.378Zr0.10Ni0.072)98Sn2 | 650 | 692 | 1167 | 0.139557608 | 0.1265272 | 0.06339899 | 168.160732 | -15.4076 | 1.221871 | 2
Cu47Ti33Zr5Nb6Ni8Si1 | 712 | 739 | 1187 | 0.136022 | 0.3057131 | 0.06337063 | 208.79 | -13.314 | 1.287421 | 2
Cu52.5Zr42.5Ga5 | 733 | 777 | 1187 | 0.1421825 | 0.1911598 | 0.08279195 | 222.2025 | -23.8225 | 0.8517321 | 2
Zr50Cu48Ag2 | 668 | 719 | 1192 | 0.144384 | 0.1321916 | 0.07571376 | 212.41 | -22.8032 | 0.7771193 | 2
Cu55Zr40Ga5 | 736 | 779 | 1193 | 0.14137 | 0.1906894 | 0.08241944 | 231.66 | -23.33 | 0.8451133 | 2
Cu46Zr54 | 696 | 746 | 1201 | 0.14535 | 0.1268313 | 0.0762648 | 196.718 | -22.8528 | 0.6899438 | 2
Cu55Ni5Zr30Ti10 | 717 | 750 | 1204 | 0.13923 | 0.1255068 | 0.06993166 | 234.085 | -20.36 | 1.070047 | 2
Fe65Co10Ga5P12C4B4 | 727 | 775 | 1205 | 0.119227 | 1.253881 | 0.1383623 | 70.4282 | -24.5288 | 1.171996 | 2
Ti50Ni15Cu25Sn3Be7 | 688 | 733 | 1207 | 0.136496 | 0.1415697 | 0.09171656 | 140.803 | -20.394 | 1.26906 | 2
Ti53Cu15Ni18.5Al7Si3Hf3B0.5 | 695 | 749 | 1230 | 0.138334 | 0.4123703 | 0.07471131 | 110.3915 | -29.9606 | 1.356256 | 2
Cu64Zr36 | 787 | 833 | 1230 | 0.1395 | 0.1280133 | 0.07148078 | 264.812 | -21.1968 | 0.6534182 | 2
Cu42Zr42Ag16 | 685 | 757 | 1232 | 0.144122 | 0.1542978 | 0.0719349 | 246.594 | -21.0672 | 1.021914 | 2
Cu50Zr50 | 686 | 744 | 1237 | 0.14405 | 0.1285476 | 0.07604457 | 211.85 | -23 | 0.6931472 | 2
Ti53Cu15Ni18.5Al7Si3Sc3B0.5 | 709 | 767 | 1240 | 0.138523 | 0.4128986 | 0.07563574 | 110.1755 | -29.4854 | 1.356256 | 2
Cu45Zr15Ag10Hf30 | 712 | 799 | 1275 | 0.143345 | 0.2993922 | 0.06488972 | 233.655 | -17.79 | 1.235347 | 2
Fe73Mo4Ga3P10C4B4Si2 | 744 | 801 | 1283 | 0.119499 | 1.169174 | 0.1306968 | 74.5075 | -25.3384 | 1.0297 | 2
Ni59Zr18Ti13Si2Sn3Nb5 | 837 | 890 | 1289 | 0.135685 | 0.3036806 | 0.06209896 | 68.089 | -40.4972 | 1.21842 | 2
Fe72.0C7.0Si3.3B5.0P8.7Ga4.0 | 782 | 801 | 1290 | 0.1174579 | 1.249911 | 0.1400105 | 74.652445 | -28.933322 | 1.026225 | 2
Ni59Zr13Ti16Si2Sn3Nb7 | 836 | 882 | 1294 | 0.134914 | 0.3090332 | 0.06052222 | 68.685 | -38.2652 | 1.23933 | 2
Ni59Zr15Ti16Si2Sn3Nb5 | 831 | 890 | 1294 | 0.135262 | 0.3051826 | 0.06102024 | 68.065 | -39.3716 | 1.222308 | 2
Fe71Mo4Nb1P12C10B2 | 729 | 777 | 1296 | 0.117082 | 1.324156 | 0.148536 | 76.4672 | -33.2096 | 0.9809054 | 2
Ni59Zr11Ti16Si2Sn3Nb9 | 842 | 882 | 1296 | 0.134566 | 0.3122999 | 0.06001882 | 69.305 | -37.1652 | 1.247469 | 2
Ni59Zr15Ti13Si2Sn3Nb8 | 838 | 886 | 1301 | 0.135163 | 0.3091483 | 0.06136748 | 69.019 | -38.8472 | 1.246596 | 2
Ni59Zr20Ti16Si5 | 830 | 876 | 1304 | 0.134731 | 0.3930674 | 0.065055 | 68.957 | -46.536 | 1.076191 | 2
Ni59Zr13Ti14Si2Sn3Nb9 | 842 | 882 | 1304 | 0.134848 | 0.3112249 | 0.06075665 | 69.321 | -37.922 | 1.25194 | 2
Ni59Zr16Ti11Si2Sn3Nb9 | 845 | 887 | 1309 | 0.135271 | 0.3096015 | 0.06184121 | 69.345 | -39.0572 | 1.247469 | 2
Ni59Zr17Ti11Si2Sn3Nb8 | 841 | 890 | 1309 | 0.135445 | 0.3080823 | 0.06208378 | 69.035 | -39.6024 | 1.240832 | 2
Ni59Zr18Ti11Si2Sn3Nb7 | 839 | 893 | 1309 | 0.135619 | 0.306425 | 0.0623251 | 68.725 | -40.1492 | 1.232353 | 2
Ni59Zr20Ti11Si2Sn3Nb5 | 836 | 893 | 1311 | 0.135967 | 0.3026714 | 0.06280405 | 68.105 | -41.2476 | 1.209215 | 2
Ni59Zr19Ti9Si2Sn3Nb8 | 847 | 894 | 1311 | 0.135727 | 0.3070103 | 0.0627889 | 69.051 | -40.3576 | 1.229053 | 2
Ni59Zr20Ti9Si2Sn3Nb7 | 842 | 896 | 1315 | 0.135901 | 0.3053712 | 0.06302657 | 68.741 | -40.9028 | 1.219491 | 2
Ni59Zr14Ti13Si2Sn3Nb9 | 843 | 887 | 1318 | 0.134989 | 0.3106852 | 0.06112108 | 69.329 | -38.3004 | 1.25194 | 2
Ni42Ti20Zr20.5Al8Cu5Si4.5 | 763 | 856 | 1364 | 0.137468 | 0.4179882 | 0.08208637 | 92.7975 | -46.326 | 1.502505 | 2
[(Fe0.5Co0.5)72Mo4B24]94Dy6 | 831 | 912 | 1365 | 0.11859736 | 0.6394047 | 0.06837441 | 72.90168 | -21.91099392 | 1.361408 | 2
[(Fe0.6Co0.4)72Mo4B24]94Dy6 | 847 | 927 | 1365 | 0.11852968 | 0.6477199 | 0.06838089 | 71.561616 | -21.65942 | 1.347781 | 2
Ni42Ti20Zr22.5Al8Cu5Si2.5 | 767 | 833 | 1367 | 0.138368 | 0.3355775 | 0.08066797 | 90.2915 | -44.5388 | 1.465927 | 2
[(Fe0.7Co0.3)72Mo4B24]94Dy6 | 845 | 929 | 1367 | 0.118462 | 0.6560538 | 0.06838684 | 70.221552 | -21.3712 | 1.305719 | 2
Ni60Zr20Ti2.5Nb12.5Al5 | 836 | 897 | 1378 | 0.1354975 | 0.1913936 | 0.07336672 | 78.07 | -39.195 | 1.130322 | 2
Ni60Zr20Ti5Nb10Al5 | 826 | 896 | 1379 | 0.13558 | 0.180651 | 0.07315398 | 77.275 | -39.62 | 1.158215 | 2
Ni61Zr22Nb7Al4Ta6 | 867 | 927 | 1379 | 0.135583 | 0.2302984 | 0.07014881 | 77.01 | -39.348 | 1.118337 | 2
[(Ni0.8Fe0.2)0.75B0.2Si0.05]96Nb4 | 755 | 795 | 1381 | 0.1166344 | 0.5674874 | 0.04315975 | 78.228 | -25.285632 | 1.188172 | 2
Ni60Zr20Ti7.5Nb7.5Al5 | 824 | 885 | 1385 | 0.1356625 | 0.1669778 | 0.07294005 | 76.48 | -40.055 | 1.16671 | 2
[(Fe0.9Co0.1)72Mo4B24]94Dy6 | 860 | 945 | 1385 | 0.11832664 | 0.6727859 | 0.06839713 | 67.541424 | -20.68483 | 1.112302 | 2
Fe74Nb6Y3B17 | 831 | 879 | 1391 | 0.119754 | 0.6627802 | 0.05517123 | 67.676 | -19.0208 | 0.7980518 | 2
(Fe72Mo4B24)95Dy5 | 853 | 942 | 1401 | 0.1176298 | 0.6790858 | 0.06382348 | 66.7918 | -20.174048 | 0.8709118 | 2
(Fe0.9Co0.1)64.875Mo14C15B6Er0.125 | 781 | 842 | 1403 | 0.11639125 | 1.058559 | 0.1534774 | 93.62215 | -31.39815 | 1.228601 | 2
(Fe72Mo4B24)93Dy7 | 880 | 957 | 1406 | 0.11888812 | 0.6832664 | 0.07264223 | 65.61092 | -20.39238528 | 0.9118798 | 2
Ni60Nb30Zr10 | 875 | 902 | 1413 | 0.13366 | 0.2057001 | 0.06160995 | 72.8 | -32.88 | 0.8979457 | 2
Fe68Co4Y6B22 | 896 | 941 | 1414 | 0.118244 | 0.6950111 | 0.05735475 | 65.508 | -19.5264 | 0.8929183 | 2
(Fe72Nb4B20Si4)98Y2 | 855 | 903 | 1416 | 0.1173624 | 0.6754392 | 0.04747721 | 70.13176 | -23.43482624 | 0.8976413 | 2
Co50Cr15Mo14C15B6 | 819 | 895 | 1417 | 0.116882 | 0.9908535 | 0.1708641 | 104.345 | -31.8164 | 1.35977 | 2
(Fe0.9Co0.1)58.5Cr6Mo14C19B2Er0.5 | 802 | 846 | 1419 | 0.116438 | 1.065432 | 0.1744157 | 98.1388 | -35.217291 | 1.368149 | 2
(Fe72Nb4B20Si4)99Y1 | 855 | 881 | 1419 | 0.1167212 | 0.6735328 | 0.04238275 | 70.67188 | -23.41285056 | 0.8637629 | 2
Y6Fe72B22 | 898 | 944 | 1419 | 0.118204 | 0.7000352 | 0.05734926 | 64.716 | -19.2864 | 0.7384357 | 2
Fe72Nb4B20Si4 | 842 | 880 | 1420 | 0.11608 | 0.6716043 | 0.03651024 | 71.212 | -23.3856 | 0.8159206 | 2
Fe70Co2Y6B22 | 898 | 944 | 1420 | 0.118224 | 0.6975218 | 0.05735203 | 65.112 | -19.408 | 0.8298257 | 2
(Fe0.68Tb0.07B0.2Si0.05)96Nb4 | 959 | 1019 | 1438 | 0.1199752 | 0.683704 | 0.07637792 | 67.53648 | -25.51037952 | 1.051214 | 2
[(Co0.9Fe0.1)0.75B0.2Si0.05]96Nb4 | 803 | 843 | 1457 | 0.1169944 | 0.5924601 | 0.03672356 | 85.0104 | -24.16128 | 1.061942 | 2
[(Fe0.9Co0.1)0.75B0.2Si0.05]96Nb4 | 832 | 877 | 1460 | 0.1164184 | 0.6628521 | 0.03641704 | 73.6056 | -23.8848 | 1.061942 | 2
(Fe80Co20)71Nb6B23 | 809 | 864 | 1475 | 0.115687 | 0.6453183 | 0.04264132 | 69.1856 | -23.058464 | 1.105284 | 2
(Fe0.75B0.2Si0.05)96Nb4 | 835 | 880 | 1475 | 0.1163464 | 0.6717369 | 0.03637376 | 72.18 | -23.663616 | 0.8278825 | 2
Fe55.8Co14.2Nb6B24 | 821 | 868 | 1477 | 0.115266 | 0.6440904 | 0.04287957 | 68.6536 | -23.621424 | 1.114022 | 2
Fe56.8Co14.2Nb5B24 | 823 | 868 | 1496 | 0.115078 | 0.6487634 | 0.04018948 | 68.9186 | -22.891184 | 1.090748 | 2
Fe66W6Y6B22 | 897 | 981 | 1497 | 0.11896 | 0.6689827 | 0.05736895 | 70.344 | -19.1904 | 0.9449576 | 2
Fe71Ni1Y6B22 | 883 | 926 | 1507 | 0.118209 | 0.6981766 | 0.05745378 | 64.821 | -19.3976 | 0.7911326 | 2
Fe70Ni2Y6B22 | 880 | 925 | 1509 | 0.118214 | 0.6963196 | 0.05755631 | 64.926 | -19.5072 | 0.8298257 | 2
Fe66Co6Y6B22 | 887 | 925 | 1509 | 0.118264 | 0.692503 | 0.05735741 | 65.904 | -19.6416 | 0.9449576 | 2
Co43Fe20Ta5.5B31.5 | 910 | 982 | 1526 | 0.112308 | 0.5863591 | 0.02712723 | 70.7075 | -26.5718 | 1.2082 | 2
Ni60Nb30Ta10 | 934 | 961 | 1559 | 0.13193 | 0.2416314 | 0.05412256 | 76.28 | -28.56 | 0.8979457 | 2
Ca30Mg25Cu45 | 387 | 430 | 798 | 0.156815 | 0.2019588 | 0.1006334 | 279.45 | -10.17 | 1.067094 | 2.5
Ag30.8Mg23.1Ca30.7Cu15.4 | 413 | 432 | 803 | 0.1589835 | 0.1619962 | 0.08827977 | 287.978 | -15.490552 | 1.351853 | 2.5
Mg60Ni23.6La16.4 | 450 | 490 | 819 | 0.1562812 | 0.3796963 | 0.1047842 | 117.2192 | -9.200832 | 0.9437551 | 2.5
(Cu0.6Hf0.25Ti0.15)92Nb8 | 745 | 783 | 1198 | 0.1384472 | 0.3086779 | 0.06201387 | 233.9602 | -10.462976 | 1.141395 | 2.5
Ti42.5Zr2.5Hf5Cu42.5Ni7.5 | 677 | 726 | 1203 | 0.1376925 | 0.1674797 | 0.06180812 | 188.2525 | -13.875 | 1.163595 | 2.5
Fe75Mo2Ga3P10C4B4Si2 | 738 | 798 | 1230 | 0.119255 | 1.188422 | 0.1290829 | 73.3515 | -25.0544 | 0.9652078 | 2.5
Zr55Al20Co25 | 761 | 840 | 1245 | 0.14808 | 0.1531287 | 0.09726737 | 84.885 | -45.71 | 0.9972715 | 2.5
Fe76Si9B10P5 | 780 | 832 | 1258 | 0.118193 | 0.7434931 | 0.06972589 | 76.98375 | -24.437 | 0.8053322 | 2.5
Fe77Mo2P10C4B4Si3 | 742 | 783 | 1264 | 0.118714 | 1.156554 | 0.1192291 | 75.2175 | -26.41 | 0.8724566 | 2.5
Fe63Cr3Mo10P12C10B2 | 735 | 778 | 1277 | 0.11765 | 1.265728 | 0.1565286 | 80.6052 | -33.7652 | 1.189468 | 2.5
Fe64Cr3Mo10P10C10B3 | 729 | 775 | 1288 | 0.117591 | 1.232024 | 0.153638 | 81.6725 | -32.4572 | 1.186793 | 2.5
Fe65Cr2Mo9P10C8B6 | 756 | 820 | 1288 | 0.117134 | 1.191966 | 0.144407 | 78.3875 | -31.0952 | 1.176086 | 2.5
[(Ni0.7Fe0.3)0.75B0.2Si0.05]96Nb4 | 750 | 795 | 1356 | 0.1165984 | 0.5804504 | 0.04282746 | 77.472 | -25.373184 | 1.267705 | 2.5
Ni42Ti20Zr21.5Al8Cu5Si3.5 | 774 | 846 | 1366 | 0.137918 | 0.3811802 | 0.08141113 | 91.5445 | -45.466 | 1.485897 | 2.5
[(Fe0.8Co0.2)0.75B0.2Si0.05]96Nb4 | 830 | 880 | 1431 | 0.1164904 | 0.6539922 | 0.03645921 | 75.0312 | -24.064512 | 1.188172 | 2.5
(Fe0.73Tb0.02B0.2Si0.05)96Nb4 | 844 | 914 | 1440 | 0.1173832 | 0.6751518 | 0.05139502 | 70.85328 | -24.20232192 | 0.9164115 | 2.5
[(Co0.8Fe0.2)0.75B0.2Si0.05]96Nb4 | 813 | 853 | 1445 | 0.1169224 | 0.6012165 | 0.03668909 | 83.5848 | -24.271872 | 1.188172 | 2.5
Fe58Co14Y6B22 | 880 | 925 | 1485 | 0.118344 | 0.6824969 | 0.05736752 | 67.488 | -20.0704 | 1.09311 | 2.5
Fe56Co16Y6B22 | 882 | 927 | 1494 | 0.118364 | 0.6800015 | 0.05736991 | 67.884 | -20.1696 | 1.119824 | 2.5
Fe60Co12Y6B22 | 881 | 924 | 1498 | 0.118324 | 0.6849946 | 0.05736507 | 67.092 | -19.968 | 1.06284 | 2.5
Fe62Co10Y6B22 | 885 | 932 | 1503 | 0.118304 | 0.6874949 | 0.05736257 | 66.696 | -19.8624 | 1.028553 | 2.5
Fe64Co8Y6B22 | 884 | 927 | 1505 | 0.118284 | 0.6899977 | 0.05736002 | 66.3 | -19.7536 | 0.9895948 | 2.5
Fe56.05Co13.45Nb5.5B25 | 821 | 879 | 1510 | 0.1147435 | 0.6456946 | 0.04178738 | 68.1056 | -23.785259 | 1.100418 | 2.5
Fe71Mo1Y6B22 | 902 | 960 | 1517 | 0.118326 | 0.6948319 | 0.05828236 | 65.294 | -19.3848 | 0.7911326 | 2.5
Mg75Ni15Nd10 | 450 | 470 | 790 | 0.155165 | 0.3147517 | 0.08556485 | 132.255 | -5.4 | 0.7305881 | 2.8
Ca65Li9.69Mg8.31Zn17 | 320 | 337 | 582 | 0.18017842 | 0.211278 | 0.1936202 | 170.89103 | -11.959576 | 1.014142 | 3
Ce60Al15Ni15Cu10 | 390 | 468 | 685 | 0.16245 | 0.5116955 | 0.1465204 | 96.095 | -30.6 | 1.10589 | 3
Ca55Mg15Cu30 | 397 | 437 | 706 | 0.171035 | 0.2040227 | 0.1156604 | 253.7 | -11.1 | 0.9745702 | 3
Ce65Al12.5Ni12.5Cu10 | 371 | 402 | 709 | 0.16488 | 0.5167001 | 0.1440834 | 88.4725 | -28.135 | 1.030128 | 3
Ce70Al10Cu10Ni10 | 359 | 377 | 714 | 0.16731 | 0.5155389 | 0.1406852 | 80.85 | -25.12 | 0.940448 | 3
Cu40.9Mg18.2Ca40.9 | 393 | 431 | 717 | 0.1622268 | 0.2064697 | 0.1108146 | 274.201 | -11.37838 | 1.041407 | 3
Ce68Al10Cu20Si2 | 352 | 413 | 721 | 0.166286 | 0.8088657 | 0.1497885 | 114.612 | -26.2672 | 0.892637 | 3
Cu33.3Mg33.3Ca33.3 | 391 | 406 | 731 | 0.1618333 | 0.199923 | 0.1036404 | 252.3333 | -9.777778 | 1.098612 | 3
Ce70Al10Cu17Zn3 | 341 | 412 | 733 | 0.167981 | 0.413441 | 0.1643628 | 103.33 | -23.2756 | 0.8863604 | 3
Cu45.5Mg18.1Ca36.4 | 397 | 426 | 735 | 0.1590535 | 0.2045689 | 0.107473 | 283.491 | -11.181716 | 1.035528 | 3
Mg65Cu25Dy10 | 422 | 492 | 750 | 0.153755 | 0.1731874 | 0.0693607 | 202.72 | -5.71 | 0.856841 | 3
Mg65Cu25Er10 | 422 | 480 | 766 | 0.153575 | 0.3087508 | 0.0627563 | 203.08 | -5.55 | 0.856841 | 3
Cu40.9Mg31.8Ca27.3 | 392 | 414 | 785 | 0.1571268 | 0.2010016 | 0.09694171 | 268.217 | -9.450444 | 1.084428 | 3
Mg74Ni15Gd10Ag1 | 442.3 | 482.7 | 791.4 | 0.156619 | 0.2904796 | 0.05981803 | 134.395 | -5.734 | 0.783696 | 3
Cu45.5Mg22.7Ca31.8 | 388 | 427 | 793 | 0.1573285 | 0.2026224 | 0.1027711 | 281.467 | -10.495764 | 1.059224 | 3
Mg75Ni15Gd10 | 449 | 482 | 799.1 | 0.156775 | 0.2913087 | 0.05983657 | 131.665 | -5.46 | 0.7305881 | 3
Mg60Ni23.6Y1La15.4 | 454 | 491 | 827 | 0.1562042 | 0.3756777 | 0.1030659 | 117.2562 | -9.214592 | 0.9814166 | 3
Ce60Al20Cu20 | 396 | 444 | 830 | 0.1637 | 0.4033357 | 0.1397937 | 134.44 | -28.48 | 0.9502705 | 3
Ag38.4Mg30.8Ca23.1Cu7.7 | 387 | 420 | 833 | 0.160285 | 0.1468592 | 0.08749501 | 289.861 | -17.346252 | 1.266166 | 3
La55Al17.5Ag7.5Cu20 | 425 | 498 | 852 | 0.1648025 | 0.3327886 | 0.1461358 | 161.275 | -29.05 | 1.149988 | 3
La55Al25Ag5Cu15 | 452 | 503 | 860 | 0.16554 | 0.3215606 | 0.1330662 | 148.275 | -31.42 | 1.109739 | 3
La55Al25Cu20 | 456 | 495 | 896 | 0.164705 | 0.3307545 | 0.1352199 | 146.875 | -30.34 | 0.9972715 | 3
La55Al25Ni20 | 491 | 555 | 941 | 0.164065 | 0.455167 | 0.1300802 | 84.815 | -37.18 | 0.9972715 | 3
Sm40Y15Al25Co20 | 590 | 657 | 950 | 0.16025 | 0.2493877 | 0.1332421 | 87.15 | -34.38 | 1.319545 | 3
Zr41Ti14Cu12.5Ni2Be22.5C8 | 629 | 727 | 992 | 0.136222 | 1.196693 | 0.1890257 | 119.632 | -52.7557 | 1.516662 | 3
Tb55Al25Co20 | 612 | 674 | 1001 | 0.158775 | 0.1816558 | 0.1259411 | 85.355 | -35.37 | 0.9972715 | 3
Dy55Al25Co20 | 635 | 708 | 1031 | 0.15839 | 0.1737947 | 0.1216521 | 85.135 | -34.82 | 0.9972715 | 3
Gd36Al24Co20Y20 | 603 | 658 | 1048 | 0.160264 | 0.195003 | 0.1097301 | 84.136 | -34.2784 | 1.354078 | 3
Sc36Al24Co20Y20 | 662 | 760 | 1048 | 0.154504 | 0.1539866 | 0.1011498 | 86.008 | -35.9488 | 1.354078 | 3
Ho55Al25Co20 | 649 | 707 | 1055 | 0.15795 | 0.1475755 | 0.1171922 | 88.16 | -34.38 | 0.9972715 | 3
Zr49Ti17Ni20Cu14 | 631 | 669 | 1087 | 0.146213 | 0.08815413 | 0.06770004 | 89.126 | -30.688 | 1.247917 | 3
Cu40Ag20Zr30Ti10 | 677 | 708 | 1125 | 0.14273 | 0.1512227 | 0.06768595 | 255.2 | -16.8 | 1.279854 | 3
Zr51Cu20.7Ni12Al16.3 | 722 | 800 | 1132 | 0.1465012 | 0.1643239 | 0.08949472 | 144.099 | -37.797324 | 1.219553 | 3
Tm39Y16Al25Co20 | 664 | 735 | 1140 | 0.150492 | 0.1931197 | 0.1090048 | 88.554 | -35.004 | 1.328902 | 3
Cu55Ag5Zr30Ti10 | 704 | 733 | 1149 | 0.140225 | 0.1296748 | 0.06969986 | 251 | -18.18 | 1.070047 | 3
Zr47Cu46Al7 | 705 | 781 | 1163 | 0.144153 | 0.1458466 | 0.0856792 | 211.719 | -25.8096 | 0.8982121 | 3
Ti43.15Zr9.59Cu36.24Ni9.06Sn1.96 | 649 | 699 | 1167 | 0.13923675 | 0.1276803 | 0.06322712 | 166.47196 | -16.34091584 | 1.249971 | 3
Lu55Al25Co20 | 701 | 781 | 1167 | 0.156245 | 0.2002956 | 0.1553717 | 88.27 | -37.13 | 0.9972715 | 3
Tm55Al25Co20 | 678 | 733 | 1180 | 0.14662 | 0.1682394 | 0.109412 | 88.49 | -35.26 | 0.9972715 | 3
(Zr0.62Cu0.23Fe0.05Al0.10) | 651 | 751 | 1186 | 0.149305 | 0.1451003 | 0.08400108 | 134.014 | -26.8452 | 1.014453 | 3
Cu60Zr33Ti7 | 740 | 768 | 1191 | 0.139813 | 0.1239551 | 0.07126449 | 249.624 | -19.728 | 0.8585022 | 3
Cu60Zr20Hf10Ti10 | 754 | 797 | 1197 | 0.13914 | 0.220801 | 0.06708788 | 249.63 | -17.28 | 1.0889 | 3
Cu48Zr48Ag4 | 681 | 743 | 1199 | 0.144068 | 0.1361556 | 0.07512221 | 220.536 | -22.5792 | 0.8333654 | 3
Zr65.5Al5.6Ni6.5Cu22.4 | 630 | 733 | 1211 | 0.1497419 | 0.1282153 | 0.07680663 | 123.86 | -28.436156 | 0.9513556 | 3
Cu45Zr25Ag10Hf20 | 698 | 783 | 1218 | 0.143595 | 0.2740306 | 0.067992 | 233.625 | -19.15 | 1.258048 | 3
Cu60Hf17.5Ti22.5 | 732 | 755 | 1229 | 0.13719 | 0.2611845 | 0.05980938 | 249.5525 | -12 | 0.9471373 | 3
Fe46Co30Mo4(P0.45C0.2B0.2Si0.15)20 | 734 | 775 | 1233 | 0.119439 | 1.07958 | 0.118891 | 83.11315 | -25.6122 | 1.426572 | 3
Cu52.5Hf40Al7.5 | 779 | 833 | 1250 | 0.140955 | 0.3218134 | 0.07705508 | 237.5 | -19.1175 | 0.8990738 | 3
(Cu50Zr43Al7)98Si2 | 740 | 800 | 1256 | 0.14230194 | 0.3575858 | 0.08703203 | 225.27398 | -27.89986304 | 0.9757555 | 3
Fe74Mo5P10C4B4Si3 | 758 | 799 | 1263 | 0.11908 | 1.128823 | 0.1219113 | 76.9515 | -26.8708 | 0.9655697 | 3
Ti40Zr10Cu32Pd18 | 683 | 740 | 1272 | 0.140156 | 0.1105694 | 0.08372898 | 152.274 | -36.0496 | 1.270057 | 3
Ni59Zr20Ti16Si2Sn3 | 821 | 877 | 1272 | 0.136132 | 0.2926083 | 0.0622425 | 66.515 | -42.1656 | 1.109841 | 3
Cu40Zr40Ag10Al10 | 710 | 765 | 1273 | 0.14401 | 0.1645107 | 0.08799695 | 236.08 | -24.96 | 1.19355 | 3
Ti40Zr10Cu30Pd20 | 687 | 747 | 1279 | 0.14035 | 0.1101432 | 0.08533781 | 145.69 | -38.52 | 1.279854 | 3
Fe75C7Si3.3B5P8.7Ga1 | 781 | 794 | 1282 | 0.1170049 | 1.231444 | 0.1306411 | 75.840445 | -29.388242 | 0.92276 | 3
Ni59Zr17Ti13Si2Sn3Nb6 | 841 | 891 | 1299 | 0.135511 | 0.3056524 | 0.0618564 | 68.399 | -39.9456 | 1.230007 | 3
Ni59Zr16Ti13Si2Sn3Nb7 | 837 | 889 | 1300 | 0.135337 | 0.3074728 | 0.06161258 | 68.709 | -39.3956 | 1.23933 | 3
Ni59Zr19Ti11Si2Sn3Nb6 | 840 | 892 | 1301 | 0.135793 | 0.3046236 | 0.06256519 | 68.415 | -40.6976 | 1.221884 | 3
Ni59Zr21Ti9Si2Sn3Nb6 | 840 | 896 | 1316 | 0.136075 | 0.3035886 | 0.06326304 | 68.431 | -41.4496 | 1.207996 | 3
Fe65.5Cr4Mo4Ga4P12C5B5.5 | 745 | 806 | 1322 | 0.1183965 | 1.235627 | 0.1473322 | 71.3862 | -27.5458 | 1.22715 | 3
[(Ni0.6Fe0.4)0.75B0.2Si0.05]96Nb4 | 745 | 795 | 1348 | 0.1165624 | 0.5934147 | 0.04235777 | 76.716 | -25.377792 | 1.312451 | 3
Ni42Ti19Zr22.5Al8Cu5Si3.5 | 780 | 846 | 1363 | 0.138059 | 0.380713 | 0.0816284 | 91.5525 | -45.7992 | 1.484691 | 3
[(Fe0.8Co0.2)72Mo4B24]94Dy6 | 852 | 944 | 1370 | 0.11839432 | 0.6644084 | 0.06839225 | 68.881488 | -21.04634 | 1.230959 | 3
Fe63C15Mo14Er2B6 | 771 | 830 | 1389 | 0.117292 | 1.060623 | 0.1581107 | 91.102 | -32.3608 | 1.097951 | 3
(Fe0.9Co0.1)64.75Mo14C15B6Er0.25 | 782 | 843 | 1399 | 0.1164555 | 1.05823 | 0.1537969 | 93.5373 | -31.46370975 | 1.235525 | 3
(Fe72Mo4B24)94Dy6 | 854 | 945 | 1400 | 0.11825896 | 0.6811882 | 0.06840147 | 66.20136 | -20.28667392 | 0.8922863 | 3
Fe72W1Y5B22 | 844 | 918 | 1411 | 0.117769 | 0.6935316 | 0.0531394 | 66.284 | -19.0424 | 0.7654693 | 3
(Fe0.69Tb0.06B0.2Si0.05)96Nb4 | 952 | 1012 | 1411 | 0.1194568 | 0.6819918 | 0.07216289 | 68.19984 | -25.25319168 | 1.028596 | 3
Y4Fe72B22Hf2 | 868.2 | 938.6 | 1411.9 | 0.117756 | 0.6888479 | 0.05237931 | 64.832 | -20.6848 | 0.7766265 | 3
(Fe0.9Co0.1)58.5Cr6Mo14C18B3Er0.5 | 825 | 849 | 1417 | 0.116485 | 1.062952 | 0.1714929 | 97.1188 | -34.463731 | 1.38823 | 3
Y4Fe72B22Ti2 | 841.5 | 914.2 | 1419.7 | 0.117524 | 0.695391 | 0.05235919 | 64.81 | -20.3008 | 0.7766265 | 3
(Fe0.72Tb0.03B0.2Si0.05)96Nb4 | 860 | 940 | 1422 | 0.1179016 | 0.6768604 | 0.05737569 | 70.18992 | -24.46835712 | 0.9488023 | 3
Fe71W1Y6B22 | 845 | 956 | 1423 | 0.11833 | 0.6949629 | 0.05735265 | 65.654 | -19.2704 | 0.7911326 | 3
(Fe72Nb4B20Si4)96Y4 | 905 | 933 | 1424 | 0.1186448 | 0.6791827 | 0.05614963 | 69.05152 | -23.46295296 | 0.9512279 | 3
Fe60.5Cr4Mo14C15B6Er0.5 | 803 | 859 | 1441 | 0.1165515 | 1.059009 | 0.1592292 | 92.6305 | -32.0061 | 1.187904 | 3
Fe72Nb4Hf3Y1B20 | 841 | 916 | 1446 | 0.118004 | 0.6618421 | 0.04854399 | 66.154 | -22.294 | 0.838414 | 3
{[(Fe0.6Co0.4)0.75B0.2Si0.05]0.96Nb0.04}96Cr4 | 833 | 874 | 1481 | 0.116965024 | 0.6333378 | 0.0463139 | 78.515104 | -23.86777 | 1.427897 | 3
Fe67W5Y6B22 | 882 | 970 | 1497 | 0.118834 | 0.6742544 | 0.05736577 | 69.406 | -19.2064 | 0.9200193 | 3
Fe49Cr15Mo14C19B2Er1 | 841 | 883 | 1498 | 0.116709 | 1.05812 | 0.1856815 | 97.866 | -36.346 | 1.349196 | 3
Fe72W2Y4B22 | 841 | 906 | 1501 | 0.117334 | 0.686996 | 0.04851643 | 67.852 | -18.8176 | 0.7766265 | 3
Fe70W2Y6B22 | 867 | 970 | 1521 | 0.118456 | 0.6898464 | 0.05735599 | 66.592 | -19.2544 | 0.8298257 | 3
Ca35Mg25Cu40 | 386 | 429 | 748 | 0.160305 | 0.2039536 | 0.1057668 | 269.4 | -10.58 | 1.080528 | 3.5
Mg73Ni15Gd10Ag2 | 442.3 | 488.7 | 779.8 | 0.156463 | 0.2896366 | 0.05979933 | 137.125 | -6 | 0.8228058 | 3.5
Mg65Ni20Nd15 | 459 | 501 | 805 | 0.153585 | 0.3465166 | 0.1033007 | 122.015 | -8.02 | 0.8864645 | 3.5
Mg60Ni23.6Y0.25La16.15 | 456 | 491 | 829 | 0.15626195 | 0.3786951 | 0.1043574 | 117.22845 | -9.204272 | 0.9566949 | 3.5
Al25Gd55Ni20 | 588 | 642 | 950 | 0.159775 | 0.2467633 | 0.09680628 | 83.22 | -38.94 | 0.9972715 | 3.5
Fe76Mo3P10C4B4Si3 | 750 | 793 | 1250 | 0.118836 | 1.147216 | 0.1201343 | 75.7955 | -26.5652 | 0.9067341 | 3.5
(Fe0.70Tb0.05B0.2Si0.05)96Nb4 | 935 | 995 | 1396 | 0.1189384 | 0.6802804 | 0.06763949 | 68.8632 | -24.993792 | 1.004232 | 3.5
(Fe0.71Tb0.04B0.2Si0.05)96Nb4 | 869 | 969 | 1397 | 0.11842 | 0.67857 | 0.062742 | 69.52656 | -24.73218048 | 0.9777976 | 3.5
(Fe0.9Co0.1)64Mo14C15B6Er1 | 776 | 830 | 1398 | 0.116841 | 1.056257 | 0.1556969 | 93.0282 | -31.855296 | 1.268357 | 3.5
[(Fe0.7Co0.3)0.75B0.2Si0.05]96Nb4 | 828 | 878 | 1413 | 0.1165624 | 0.6451549 | 0.03650028 | 76.4568 | -24.202752 | 1.267705 | 3.5
[(Co0.7Fe0.3)0.75B0.2Si0.05]96Nb4 | 820 | 860 | 1430 | 0.1168504 | 0.6099797 | 0.03665352 | 82.1592 | -24.340992 | 1.267705 | 3.5
Fe70Nb4Hf3Y3B20 | 850 | 924 | 1437 | 0.119126 | 0.6647016 | 0.05712018 | 64.894 | -22.5092 | 0.9107086 | 3.5
{[(Fe0.6Co0.4)0.75B0.2Si0.05]0.96Nb0.04}97Cr3 | 831 | 874 | 1474 | 0.116882368 | 0.6341302 | 0.04412871 | 78.356928 | -23.97993 | 1.40782 | 3.5
Fe67Mo5Y6B22 | 920 | 941 | 1483 | 0.118814 | 0.6738883 | 0.06173699 | 67.606 | -19.7624 | 0.9200193 | 3.5
Fe70Mo2Y6B22 | 907 | 969 | 1508 | 0.118448 | 0.689615 | 0.05918652 | 65.872 | -19.4816 | 0.8298257 | 3.5
Yb62.5Zn15Mg17.5Cu5 | 381 | 401 | 645 | 0.1615825 | 0.1543207 | 0.1622241 | 86.5625 | -12.495 | 1.033127 | 4
Ca60Mg20Zn20 | 378 | 415 | 660 | 0.17848 | 0.06592316 | 0.1840521 | 174.4 | -14.08 | 0.9502705 | 4
Ca60Mg20Cu20 | 387 | 412 | 678 | 0.17614 | 0.1858179 | 0.114358 | 231.4 | -9.6 | 0.9502705 | 4
Ca40Mg25Cu35 | 399 | 436 | 680 | 0.163795 | 0.2036322 | 0.109687 | 259.35 | -10.73 | 1.080528 | 4
Ca65Mg15Cu20 | 383 | 409 | 682 | 0.178015 | 0.1871646 | 0.1130234 | 233.6 | -9.46 | 0.8864645 | 4
Cu40.9Mg27.3Ca31.8 | 391 | 430 | 745 | 0.1588143 | 0.2028305 | 0.102482 | 270.197 | -10.186644 | 1.084428 | 4
Mg68Ni15Gd10Ag7 | 437.3 | 472.8 | 746.9 | 0.155683 | 0.2852141 | 0.05970343 | 150.775 | -7.21 | 0.9632252 | 4
Mg63Cu27Gd10 | 418 | 481 | 755 | 0.153379 | 0.1751455 | 0.06083059 | 207.61 | -5.9292 | 0.8748608 | 4
Mg65Cu25Y10 | 413 | 473 | 760 | 0.154035 | 0.1745316 | 0.05804678 | 203.37 | -5.71 | 0.856841 | 4
Mg61Cu29Gd10 | 420 | 480 | 762 | 0.152733 | 0.1772615 | 0.06089539 | 212.51 | -6.1388 | 0.8907628 | 4
Mg59Cu31Gd10 | 424 | 482 | 769 | 0.152087 | 0.1789252 | 0.06095932 | 217.41 | -6.3388 | 0.9046286 | 4
Mg63.5Cu27.5Gd9 | 425 | 469 | 773 | 0.1530175 | 0.176318 | 0.05793641 | 210.289 | -5.6451 | 0.8601085 | 4
Mg71Ni15Gd10Ag4 | 440.3 | 485 | 773.5 | 0.156151 | 0.287909 | 0.05976145 | 142.585 | -6.508 | 0.8867497 | 4
Mg61.5Cu29.5Gd9 | 433 | 472 | 785 | 0.1523715 | 0.178355 | 0.05799793 | 215.189 | -5.8419 | 0.875817 | 4
La55Al20Ag5Cu20 | 429 | 503 | 823 | 0.16477 | 0.332123 | 0.1429766 | 156.475 | -29.5 | 1.122372 | 4
Mg60Ni23.6Y0.5La15.9 | 456 | 492 | 829 | 0.1562427 | 0.3776916 | 0.1039288 | 117.2377 | -9.207712 | 0.9661302 | 4
Mg60Ni23.6Y0.75La15.65 | 456 | 495 | 839 | 0.15622345 | 0.3766858 | 0.1034983 | 117.24695 | -9.211152 | 0.9742181 | 4
La55Al25Ni5Cu15 | 459 | 520 | 878 | 0.164545 | 0.3736823 | 0.1339645 | 131.36 | -31.93 | 1.109739 | 4
Sm55Al25Co20 | 556 | 625 | 889 | 0.16037 | 0.2711038 | 0.1398382 | 86.565 | -34.38 | 0.9972715 | 4
La55Al25Ni15Cu5 | 473.6 | 514.2 | 899.6 | 0.164225 | 0.4336771 | 0.1313952 | 100.33 | -35.35 | 1.109739 | 4
Pd79Cu5Ag1Si10P5 | 614 | 684 | 1001 | 0.13329 | 0.5537591 | 0.06037065 | 95.87375 | -26.7582 | 0.7621041 | 4
Gd60Ni15Al25 | 603 | 648 | 1006 | 0.16255 | 0.2282758 | 0.08741629 | 79.215 | -37.26 | 0.937637 | 4
Zr49Ti14Ni20Cu17 | 625 | 674 | 1096 | 0.145661 | 0.09440423 | 0.0693637 | 100.499 | -31.1044 | 1.247917 | 4
Cu46Zr37Al7Y10 | 665 | 743 | 1118 | 0.146143 | 0.1564433 | 0.09224914 | 211.169 | -24.1256 | 1.141483 | 4
Cu50Ag10Zr30Ti10 | 694 | 726 | 1130 | 0.14106 | 0.1373332 | 0.06905322 | 252.4 | -17.68 | 1.168282 | 4
Cu60Zr30Ti10 | 713 | 750 | 1151 | 0.13939 | 0.1214302 | 0.07032289 | 249.6 | -18.72 | 0.8979457 | 4
(Cu50Zr50)92Al8 | 701 | 783 | 1155 | 0.143982 | 0.1480539 | 0.08692055 | 213.862 | -26.0912 | 0.9164648 | 4
Cu57Zr36Ag7 | 712 | 755 | 1156 | 0.140669 | 0.1389232 | 0.0706931 | 266.772 | -20.5752 | 0.8743504 | 4
Cu44Zr44Ag12 | 684 | 764 | 1156 | 0.144104 | 0.1489598 | 0.07306954 | 237.908 | -21.6128 | 0.9768945 | 4
Cu47Ti33Zr11Ni8Si1 | 720 | 757 | 1157 | 0.137066 | 0.2615277 | 0.06478142 | 206.93 | -16.8852 | 1.21163 | 4
Zr65Al8.7Cu14.4Ni11.9 | 647 | 709.5 | 1164.8 | 0.149884 | 0.1318418 | 0.07719937 | 103.9113 | -34.4116 | 1.02482 | 4
Cu46Zr46Ag8 | 677 | 745 | 1167 | 0.144086 | 0.1429315 | 0.0741312 | 229.222 | -22.1168 | 0.9164648 | 4
Zr50Cu43Ag7 | 669 | 727 | 1171 | 0.145219 | 0.1408542 | 0.07486759 | 213.81 | -22.3392 | 0.8956289 | 4
Cu45Zr35Ag10Hf10 | 690 | 769 | 1171 | 0.143845 | 0.2302397 | 0.07089092 | 233.595 | -20.51 | 1.187283 | 4
(Zr0.62Cu0.23Fe0.05Al0.10)99Ag1 | 656 | 753 | 1175 | 0.14925695 | 0.1470347 | 0.08409215 | 136.96386 | -25.65041292 | 1.06031 | 4
Cu50Zr43Al7 | 721 | 792 | 1176 | 0.142853 | 0.1456488 | 0.08582915 | 226.851 | -25.2176 | 0.8956289 | 4
Cu60Hf25Ti15 | 745 | 805 | 1182 | 0.13806 | 0.2867626 | 0.05984861 | 249.635 | -13.44 | 0.937637 | 4
Ti40Zr10Cu40Pd10 | 660 | 709 | 1184 | 0.13938 | 0.1089266 | 0.07647322 | 178.61 | -25.72 | 1.19355 | 4
(Cu0.6Hf0.25Ti0.15)98Nb2 | 746 | 792 | 1184 | 0.1381568 | 0.293688 | 0.06045971 | 245.7163 | -12.664736 | 1.016923 | 4
Zr50Cu38Ag12 | 663 | 734 | 1187 | 0.146054 | 0.1489629 | 0.07399324 | 215.21 | -21.9152 | 0.9686871 | 4
Zr50Cu45Ag5 | 669 | 728 | 1188 | 0.144885 | 0.1374611 | 0.07520938 | 213.25 | -22.52 | 0.8556887 | 4
(Cu0.6Hf0.25Ti0.15)96Nb4 | 747 | 789 | 1188 | 0.1382536 | 0.2995741 | 0.06102373 | 241.7976 | -11.910144 | 1.068076 | 4
(Cu0.6Hf0.25Ti0.15)94Nb6 | 745 | 785 | 1190 | 0.1383504 | 0.3045384 | 0.06154153 | 237.8789 | -11.176224 | 1.108346 | 4
(Zr0.62Cu0.23Fe0.05Al0.10)93Ag7 | 664 | 751 | 1191 | 0.14896865 | 0.1575996 | 0.08437944 | 154.66302 | -25.10196108 | 1.19708 | 4
Cu60Hf20Ti20 | 740 | 767 | 1211 | 0.13748 | 0.2711979 | 0.05982246 | 249.58 | -12.48 | 0.9502705 | 4
Fe75Mo4P10C4B4Si3 | 752 | 799 | 1227 | 0.118958 | 1.137972 | 0.1210283 | 76.3735 | -26.7188 | 0.9374819 | 4
Ti40Zr10Cu34Pd16 | 672 | 723 | 1231 | 0.139962 | 0.1106735 | 0.08204373 | 158.858 | -33.5344 | 1.256783 | 4
(Cu50Zr43Al7)98.5Si1.5 | 737 | 798 | 1243 | 0.142439705 | 0.321808 | 0.08674297 | 225.668235 | -27.24149096 | 0.960077 | 4
Fe76Mo4(P0.45C0.2B0.2Si0.15)20 | 744 | 788 | 1245 | 0.119139 | 1.12681 | 0.1184982 | 77.17315 | -25.7202 | 0.9167489 | 4
Fe76Mo2Ga2P10C4B4Si2 | 738 | 788 | 1277 | 0.119104 | 1.181506 | 0.1259348 | 73.7475 | -25.18 | 0.931062 | 4
Fe68.3C6.9Si2.5B6.7P8.8Cr2.2Mo2.5Al2.1 | 795 | 835 | 1316 | 0.116961 | 1.188572 | 0.1390153 | 79.69568 | -30.464364 | 1.189404 | 4
(Fe0.9Co0.1)64.25Mo14C15B6Er0.75 | 781 | 838 | 1394 | 0.1167125 | 1.056914 | 0.1550667 | 93.1979 | -31.72510775 | 1.258425 | 4
(Fe0.9Co0.1)64.5Mo14C15B6Er0.5 | 790 | 845 | 1399 | 0.116584 | 1.057572 | 0.1544334 | 93.3676 | -31.594579 | 1.247634 | 4
[(Fe0.6Co0.4)0.75B0.2Si0.05]96Nb4 | 825 | 875 | 1407 | 0.1166344 | 0.6363375 | 0.03654024 | 77.8824 | -24.29952 | 1.312451 | 4
Y4Fe72B22Nb2 | 837.8 | 921.3 | 1410.7 | 0.117458 | 0.6878442 | 0.05283364 | 65.446 | -20.1248 | 0.7766265 | 4
(Fe60Cr10Mo9C13B6Er2)98In2 | 810 | 840 | 1415 | 0.11866204 | 1.109234 | 0.1632979 | 88.44628 | -27.44778512 | 1.338467 | 4
(Fe72Nb4B20Si4)97Y3 | 859 | 915 | 1416 | 0.1180036 | 0.6773227 | 0.05202188 | 69.59164 | -23.45152704 | 0.9261851 | 4
[(Co0.6Fe0.4)0.75B0.2Si0.05]96Nb4 | 823 | 865 | 1418 | 0.1167784 | 0.6187525 | 0.03661686 | 80.7336 | -24.36864 | 1.312451 | 4
Y4Fe72B22Ta2 | 847.6 | 931.8 | 1421.14 | 0.11746 | 0.6867777 | 0.04898967 | 65.522 | -20.0768 | 0.7766265 | 4
(Fe0.9Co0.1)58.5Cr6Mo14C15B6Er0.5 | 813 | 871 | 1424 | 0.116626 | 1.049676 | 0.1616455 | 94.0588 | -32.155051 | 1.427742 | 4
Fe71Nb4Hf3Y2B20 | 850 | 928 | 1432 | 0.118565 | 0.6632716 | 0.05303091 | 65.524 | -22.402 | 0.8772479 | 4
Fe49Cr15Mo14C18B3Er1 | 848 | 887 | 1461 | 0.116756 | 1.055546 | 0.1826722 | 96.846 | -35.5484 | 1.369277 | 4
{[(Fe0.6Co0.4)0.75B0.2Si0.05]0.96Nb0.04}99Cr1 | 827 | 871 | 1462 | 0.116717056 | 0.6356296 | 0.03927362 | 78.040576 | -24.1958 | 1.355328 | 4
Fe49Cr15Mo14C17B4Er1 | 849 | 891 | 1463 | 0.116803 | 1.052073 | 0.1794924 | 95.826 | -34.7428 | 1.385405 | 4
Fe49Cr15Mo14C13B8Er1 | 861 | 914 | 1468 | 0.116991 | 1.026811 | 0.1648097 | 91.746 | -31.4404 | 1.422704 | 4
{[(Fe0.6Co0.4)0.75B0.2Si0.05]0.96Nb0.04}98Cr2 | 830 | 873 | 1469 | 0.116799712 | 0.634894 | 0.0417909 | 78.198752 | -24.08927 | 1.384241 | 4
Fe68W4Y6B22 | 874 | 971 | 1504 | 0.118708 | 0.6794902 | 0.05736256 | 68.468 | -19.2224 | 0.8929183 | 4
Fe69W3Y6B22 | 868 | 973 | 1505 | 0.118582 | 0.6846881 | 0.0573593 | 67.53 | -19.2384 | 0.8631434 | 4
Ti34Zr11Cu47Ni8 | 698.4 | 727.2 | 1169 | 0.137375 | 0.1104091 | 0.06416741 | 205.669 | -15.4404 | 1.166514 | 4.5
Ca65Li9.96Mg8.54Zn16.5 | 317 | 339 | 581 | 0.18025928 | 0.2139711 | 0.1923833 | 170.89852 | -11.714808 | 1.017163 | 5
Au49Ag5.5Pd2.3Cu26.9Si16.3 | 401 | 459 | 644 | 0.1349401 | 0.7387067 | 0.08161866 | 312.5694 | -20.114244 | 1.244718 | 5
Ca65Mg20Zn15 | 380 | 405 | 668 | 0.181385 | 0.05886395 | 0.1740245 | 178.6 | -12.18 | 0.8864645 | 5
Ce65Al10Ni10Cu10Nb5 | 359 | 384 | 702 | 0.16533 | 0.632634 | 0.1405252 | 82.965 | -19.86 | 1.120571 | 5
La64.6Al14.6(CuNi)20.8 | 406 | 442 | 706 | 0.1685402 | 0.4370393 | 0.1376849 | 94.4598 | -28.459232 | 1.033979 | 5
Ce68Al10Cu20Fe2 | 352 | 423 | 708 | 0.166462 | 0.4287236 | 0.1481358 | 113.256 | -21.5568 | 0.892637 | 5
Ce68Al10Cu20Ni2 | 352 | 421 | 710 | 0.166472 | 0.4468691 | 0.146609 | 113.466 | -23.4752 | 0.892637 | 5
La65Al10Ag5Cu20 | 380 | 458 | 716 | 0.16924 | 0.3508781 | 0.1468059 | 134.125 | -24.78 | 0.9819416 | 5
Cu40.9Mg22.7Ca36.4 | 396 | 432 | 719 | 0.1605393 | 0.2046799 | 0.1071476 | 272.221 | -10.83874 | 1.070118 | 5
La62Al14Cu22Ag2 | 401 | 455 | 722 | 0.167552 | 0.3494568 | 0.1449976 | 138.35 | -26.272 | 0.9829866 | 5
Ce67Al10Cu20Nb3 | 355 | 404 | 723 | 0.166442 | 0.5540922 | 0.1431701 | 113.149 | -18.9304 | 0.9256628 | 5
La62Al14Cu19Ag5 | 405 | 456 | 730 | 0.168053 | 0.3436139 | 0.1438604 | 139.19 | -26.9512 | 1.036964 | 5
Mg65Cu25Tb10 | 414 | 487 | 733 | 0.153825 | 0.1725332 | 0.07242889 | 202.76 | -5.81 | 0.856841 | 5
La62Al14Cu24 | 401 | 449 | 734 | 0.167218 | 0.3531525 | 0.1457468 | 137.79 | -25.8272 | 0.9141459 | 5
La62Al14Cu18Ag6 | 406 | 457 | 736 | 0.16822 | 0.3415823 | 0.1434778 | 139.47 | -27.1808 | 1.049106 | 5
La62Al14Cu17Ag7 | 406 | 458 | 739 | 0.168387 | 0.339507 | 0.1430933 | 139.75 | -27.412 | 1.059019 | 5
La62Al14Cu16Ag8 | 407 | 458 | 744 | 0.168554 | 0.3373869 | 0.142707 | 140.03 | -27.6448 | 1.066909 | 5
Cu36.4Mg36.4Ca27.2 | 381 | 400 | 750 | 0.1585428 | 0.1996116 | 0.0965537 | 257.148 | -9.11456 | 1.089849 | 5
Mg65Cu25Gd5Y5 | 413 | 486 | 755 | 0.15403 | 0.1736827 | 0.05942186 | 203.04 | -5.71 | 0.9261557 | 5
La60Al15Ag5Cu20 | 401 | 481 | 759 | 0.167005 | 0.3423109 | 0.14493 | 145.3 | -27.52 | 1.062738 | 5
Mg70Ni15Gd10Ag5 | 449.6 | 479.1 | 764.2 | 0.155995 | 0.2870244 | 0.05974227 | 145.315 | -6.75 | 0.9142856 | 5
La55Al25Co20 | 477 | 540 | 771 | 0.164165 | 0.4189954 | 0.1444347 | 86.675 | -32.18 | 0.9972715 | 5
La58.6Al17.0(CuNi)24.4 | 421 | 489 | 774 | 0.1652462 | 0.433248 | 0.1425098 | 108.1884 | -30.53864 | 1.127723 | 5
Mg65Cu20Ni5Gd10 | 420 | 481 | 786 | 0.153865 | 0.2226236 | 0.06058784 | 187.195 | -5.86 | 0.9819416 | 5
Pr60Al10Ni10Cu20 | 417 | 452 | 806 | 0.15134 | 0.3785101 | 0.1613387 | 120.47 | -27.52 | 1.0889 | 5
Pr55Al25Co20 | 509 | 585 | 826 | 0.15157 | 0.371652 | 0.1521044 | 86.125 | -33.5 | 0.9972715 | 5
La55Al25Ni10Cu10 | 467.4 | 547.2 | 835 | 0.164385 | 0.4070668 | 0.1326898 | 115.845 | -33.6 | 1.135901 | 5
Zr26Ti10Cu8Ni8Be20Y4Mg24 | 650 | 700 | 951 | 0.144682 | 0.2370869 | 0.1300776 | 125.556 | -18.8704 | 1.777765 | 5
Gd60Co25Al15 | 572 | 617 | 952 | 0.160815 | 0.2229176 | 0.1167796 | 66.91 | -30.09 | 0.937637 | 5
Zr40Ti15Cu11Ni11Be21.5Y1Mg0.5 | 630 | 674 | 975 | 0.1406685 | 0.1396395 | 0.1406739 | 110.404 | -35.4821 | 1.539708 | 5
Pd79Cu6Si10P5 | 609 | 682 | 995 | 0.133123 | 0.5526547 | 0.06009886 | 95.59375 | -26.9774 | 0.7350704 | 5
Zr41Ti14Cu12.5Ni8Be22.5C2 | 628 | 683 | 997 | 0.13906 | 0.8371064 | 0.156338 | 117.334 | -40.4965 | 1.516662 | 5
Pd79Cu3Ag3Si10P5 | 610 | 683 | 1005 | 0.133624 | 0.5559675 | 0.0609096 | 96.43375 | -26.3246 | 0.7766592 | 5
Pd79Cu4Ag2Si10P5 | 613 | 684 | 1005 | 0.133457 | 0.5548634 | 0.06064089 | 96.15375 | -26.5406 | 0.7732613 | 5
Tb36Y20Al24Co20 | 619 | 686 | 1021 | 0.159544 | 0.1759153 | 0.1205181 | 84.316 | -34.5664 | 1.354078 | 5
Dy46Al24Co18Fe2Y10 | 627 | 677 | 1023 | 0.158992 | 0.1669525 | 0.1197316 | 83.126 | -32.9136 | 1.316874 | 5
Zr36Nb12Cu10Ni6Fe2Be20Y2Mg12 | 670 | 712 | 1029 | 0.14297 | 0.3102422 | 0.1363843 | 120.826 | -21.8608 | 1.754089 | 5
Zr36Nb12Cu10Ni8Be20Y2Mg12 | 653 | 733 | 1029 | 0.14298 | 0.308767 | 0.1362879 | 121.036 | -23.008 | 1.709103 | 5
Zr53Al14Ni10Cu19Y4 | 668 | 766 | 1069 | 0.148957 | 0.16466 | 0.08695962 | 131.159 | -34.9988 | 1.286294 | 5
Ho35Y21Al24Co20 | 644 | 696 | 1074 | 0.15904 | 0.1542056 | 0.1139468 | 86.162 | -33.9328 | 1.359569 | 5
Er55Al25Co20 | 663 | 722 | 1079 | 0.1574 | 0.2246707 | 0.1132405 | 87.115 | -35.26 | 0.9972715 | 5
Zr54Al15Ni10Cu19Y2 | 714 | 787 | 1112 | 0.148388 | 0.1632983 | 0.08693242 | 133.412 | -36.0588 | 1.241346 | 5
Lu39Y16Al25Co20 | 687 | 769 | 1117 | 0.157317 | 0.229209 | 0.1455487 | 88.398 | -36.33 | 1.328902 | 5
Cu43Zr43Ag7Ti7 | 670 | 714 | 1118 | 0.144232 | 0.1372324 | 0.07314087 | 213.754 | -20.3008 | 1.098111 | 5
Cu45Ag15Zr30Ti10 | 687 | 717 | 1121 | 0.141895 | 0.1444939 | 0.06838219 | 253.8 | -17.22 | 1.235347 | 5
(Cu60Zr30Ti10)98Y2 | 707 | 757 | 1122 | 0.1402062 | 0.1243035 | 0.07290642 | 244.952 | -18.684288 | 0.9780259 | 5
(Cu60Zr30Ti10)90Be10 | 720 | 762 | 1130 | 0.136731 | 0.1262386 | 0.1033645 | 244.64 | -22.8312 | 1.133234 | 5
Cu43Zr43Ag7In7 | 704 | 748 | 1135 | 0.145611 | 0.2551459 | 0.0887846 | 217.933 | -21.0232 | 1.098111 | 5
Ti45Ni15Cu25Sn3Be7Zr5 | 680 | 741 | 1142 | 0.137201 | 0.1443017 | 0.0930567 | 140.843 | -21.828 | 1.431602 | 5
Cu50Zr42.5Ti7.5 | 677 | 717 | 1152 | 0.1429925 | 0.12463 | 0.0741815 | 211.79 | -20.9 | 0.9045017 | 5
(Cu60Zr30Ti10)99Sn1 | 730 | 776 | 1155 | 0.1396161 | 0.1318533 | 0.06996867 | 247.77 | -18.775152 | 0.9449678 | 5
Cu47Zr43Al7Ag3 | 716 | 795 | 1156 | 0.143354 | 0.1501332 | 0.08534714 | 227.691 | -24.9752 | 1.009113 | 5
Zr64Al10.1Cu11.7Ni14.2 | 657.9 | 717.3 | 1158.5 | 0.149701 | 0.1344471 | 0.07785864 | 98.2614 | -37.12162 | 1.045387 | 5
Cu47Ti33Zr9Nb2Ni8Si1 | 728 | 762 | 1159 | 0.136718 | 0.2784049 | 0.06431578 | 207.55 | -15.682 | 1.263785 | 5
Cu45Ni5Ag10Zr30Ti10 | 710 | 738 | 1160 | 0.1409 | 0.1419181 | 0.06863381 | 236.885 | -19.14 | 1.330824 | 5
Cu47Ti33Zr7Nb4Ni8Si1 | 713 | 736 | 1172 | 0.13637 | 0.292998 | 0.06384555 | 208.17 | -14.4916 | 1.283733 | 5
Zr50Cu40Ag10 | 667 | 733 | 1177 | 0.14572 | 0.1457801 | 0.07434644 | 214.65 | -22.08 | 0.9433484 | 5
Ti4Zr44Cu36Al8Ag8 | 700 | 738 | 1181 | 0.145404 | 0.1577712 | 0.08444346 | 208.504 | -24.4992 | 1.261898 | 5
Cu45Zr48Al7 | 708 | 766 | 1186 | 0.144478 | 0.1457753 | 0.0855711 | 207.936 | -25.9116 | 0.8977819 | 5
(Zr0.62Cu0.23Fe0.05Al0.10)95Ag5 | 663 | 747 | 1189 | 0.14906475 | 0.154268 | 0.08433238 | 148.7633 | -25.299203 | 1.162245 | 5
Ti41.5Zr2.5Hf5Cu42.5Ni7.5Si1 | 680 | 730 | 1199 | 0.1373835 | 0.2817954 | 0.0625718 | 189.5135 | -15.3936 | 1.210971 | 5
Nb4Zr44Cu36Al8Ag8 | 709 | 759 | 1209 | 0.145272 | 0.2183588 | 0.08464926 | 209.776 | -23.1424 | 1.261898 | 5
Fe4Zr48Cu32Al8Ag8 | 706 | 799 | 1213 | 0.14582 | 0.1585842 | 0.08630765 | 195.704 | -24.3072 | 1.249796 | 5
Fe56Co20Mo4(P0.45C0.2B0.2Si0.15)20 | 736 | 778 | 1220 | 0.119339 | 1.095087 | 0.1187607 | 81.13315 | -25.7282 | 1.354763 | 5
Zr55Al20Co20Cu5 | 737 | 815 | 1285 | 0.148215 | 0.1581152 | 0.0956611 | 99.935 | -42.77 | 1.122372 | 5
Ni59Zr19Ti11Si3Sn2Nb6 | 845 | 889 | 1298 | 0.135326 | 0.3397317 | 0.06354031 | 69.229 | -42.1888 | 1.221884 | 5
Ni59Zr16Ti13Si3Sn2Nb7 | 845 | 885 | 1301 | 0.13487 | 0.3416676 | 0.06259084 | 69.523 | -40.8956 | 1.23933 | 5
[(Fe0.5Co0.5)0.75B0.2Si0.05]96Nb4 | 820 | 870 | 1397 | 0.1167064 | 0.6275376 | 0.0365791 | 79.308 | -24.354816 | 1.326948 | 5
(Fe60Cr10Mo9C13B6Er2)98Pb2 | 808 | 851 | 1411 | 0.11884404 | 1.107354 | 0.1579952 | 87.52028 | -26.63164112 | 1.338467 | 5
(Fe60Cr10Mo9C13B6Er2)98Nb2 | 789 | 835 | 1420 | 0.11820204 | 1.085832 | 0.1595492 | 87.88828 | -30.55242512 | 1.338467 | 5
Fe64Cr10Mo9C15Er2 | 803 | 850 | 1429 | 0.119288 | 1.15937 | 0.1668708 | 92.754 | -28.6588 | 1.095406 | 5
Fe65Cr9Mo8C10B6Er2 | 796 | 823 | 1430 | 0.118972 | 1.103897 | 0.1439483 | 86.409 | -24.8764 | 1.176086 | 5
Fe61B15Mo7Zr8Co7Y2 | 904.6 | 916.4 | 1490 | 0.122727 | 0.6288994 | 0.06268129 | 71.792 | -22.4832 | 1.238684 | 5
Fe61B15Mo7Zr8Co6Y2Al1 | 899.5 | 955.6 | 1495 | 0.122908 | 0.6319819 | 0.0668525 | 73.162 | -22.6512 | 1.267392 | 5
Fe61Co5Zr8Y2Cr2Mo7B15 | 907 | 977 | 1501 | 0.122723 | 0.6282471 | 0.06537741 | 71.666 | -22.3168 | 1.280563 | 5
Zr61.5Al10.7Cu13.65Ni14.15 | 669.9 | 737.5 | 1154.6 | 0.1489825 | 0.1394695 | 0.08009994 | 106.89005 | -37.44301 | 1.086636 | 5.5
Ca65Mg15Zn20 | 377 | 410 | 630 | 0.180355 | 0.06436872 | 0.1873914 | 176.6 | -14.26 | 0.8864645 | 6
Ca60Mg15Zn25 | 379 | 427 | 650 | 0.17745 | 0.07004841 | 0.1944854 | 172.4 | -15.96 | 0.937637 | 6
Ca58Mg18Cu24 | 388 | 426 | 667 | 0.174098 | 0.1949594 | 0.1150536 | 240.32 | -10.2624 | 0.9671134 | 6
Ca47.5Mg22.5Cu30 | 399 | 440 | 673 | 0.1682225 | 0.2015064 | 0.1136432 | 250.4 | -10.785 | 1.050423 | 6
Ca47Mg19Zn7Cu27 | 393 | 440 | 676 | 0.167562 | 0.209204 | 0.1405843 | 240.03 | -12.39 | 1.210068 | 6
Ca45Mg25Cu30 | 400 | 438 | 678 | 0.167285 | 0.2006565 | 0.1124507 | 249.3 | -10.62 | 1.067094 | 6
La62.5Al12.5Ag5Cu15Fe5 | 390 | 445 | 713 | 0.1679375 | 0.3528231 | 0.1482842 | 123.6725 | -22.595 | 1.137824 | 6
La62.5Al12.5Ag5Cu20 | 389 | 472 | 721 | 0.1681225 | 0.3468055 | 0.1458775 | 139.7125 | -26.245 | 1.025357 | 6
Mg65Cu15Ag10Er10 | 427 | 465 | 733 | 0.155245 | 0.3080688 | 0.06225477 | 205.88 | -6.71 | 1.025094 | 6
Mg64.5Cu24.5Gd11 | 413 | 472 | 739 | 0.1543865 | 0.1712605 | 0.06348032 | 200.031 | -5.9707 | 0.8702277 | 6
Mg65.5Cu25.5Gd9 | 411 | 457 | 741 | 0.1536635 | 0.1737993 | 0.05787398 | 205.389 | -5.4387 | 0.8423141 | 6
Ti50Zr15Cu9Ni8Be18 | 622 | 662 | 1009 | 0.138919 | 0.1129933 | 0.1304796 | 93.701 | -26.9564 | 1.358579 | 6
Ti55Zr10Cu9Ni8Be18 | 629 | 667 | 1013 | 0.138214 | 0.1101116 | 0.1293989 | 93.661 | -26.0124 | 1.286506 | 6
Cu46.4Ag11.6Zr35Ti7 | 689 | 732 | 1119 | 0.1424002 | 0.1430918 | 0.0705438 | 245.306 | -18.992448 | 1.159761 | 6
Cu54Ag6Zr33Ti7 | 709 | 738 | 1135 | 0.140815 | 0.1337351 | 0.07051117 | 251.304 | -19.1136 | 1.053552 | 6
Cu47Zr43Al7Be3 | 715 | 798 | 1139 | 0.142403 | 0.1474786 | 0.09901152 | 220.821 | -26.7488 | 1.009113 | 6
(Cu0.5Zr0.425Ti0.075)99Sn1 | 683 | 730 | 1140 | 0.143182575 | 0.1353567 | 0.07382326 | 210.3381 | -21.13155 | 0.9514582 | 6
Cu47Ti33Zr11Si1Ni6Sn2 | 720 | 765 | 1140 | 0.137814 | 0.2745659 | 0.06451104 | 206.448 | -16.346 | 1.256616 | 6
(Cu0.5Zr0.425Ti0.075)99Si1 | 683 | 731 | 1141 | 0.142715575 | 0.2627952 | 0.07488833 | 211.1521 | -22.47003 | 0.9514582 | 6
Cu54Zr36Ag10 | 719 | 759 | 1146 | 0.14117 | 0.1432918 | 0.07034241 | 267.612 | -20.3328 | 0.9307935 | 6
Zr63.5Al10.7Cu10.7Ni15.1 | 653.5 | 724.5 | 1157.3 | 0.1496021 | 0.1357377 | 0.07820279 | 96.3762 | -38.21182 | 1.052109 | 6
Cu45Zr45Ag10 | 683 | 756 | 1159 | 0.144095 | 0.146035 | 0.07360934 | 233.565 | -21.87 | 0.9489154 | 6
Ti41.5Zr2.5Hf5Cu37.5Ni7.5Si1Sn5 | 693.3 | 757.5 | 1176 | 0.1390935 | 0.3104289 | 0.06118196 | 172.7935 | -16.2486 | 1.364911 | 6
Zr70Al8Cu16Ni6 | 641 | 707 | 1179 | 0.15159 | 0.1299516 | 0.07356782 | 104.452 | -28.712 | 0.9137484 | 6
Ti40Zr10Cu38Pd12 | 666 | 715 | 1189 | 0.139574 | 0.1098685 | 0.07842225 | 172.026 | -28.3696 | 1.218888 | 6
Ti40Zr10Cu36Pd14 | 669 | 718 | 1191 | 0.139768 | 0.1104446 | 0.0802768 | 165.442 | -30.9744 | 1.239825 | 6
Fe66Co10Mo4(P0.45C0.2B0.2Si0.15)20 | 744 | 788 | 1221 | 0.119239 | 1.110828 | 0.1186297 | 79.15315 | -25.7642 | 1.212676 | 6
Fe58Cr5Mo14Er2C15B6 | 793 | 829 | 1416 | 0.117332 | 1.053471 | 0.1639778 | 91.777 | -32.7588 | 1.272597 | 6
Fe49Cr15Mo14C15B6Er1 | 857 | 901 | 1463 | 0.116897 | 1.041991 | 0.172573 | 93.786 | -33.1076 | 1.40879 | 6
Fe69Mo3Y6B22 | 908 | 958 | 1488 | 0.11857 | 0.6843851 | 0.06006296 | 66.45 | -19.5768 | 0.8631434 | 6
Zr63Al11.4Cu9.3Ni16.3 | 663.3 | 732.2 | 1164.3 | 0.149509 | 0.1369223 | 0.07848614 | 93.3961 | -39.59292 | 1.055212 | 6.5
Fe68Mo4Y6B22 | 915 | 944 | 1488 | 0.118692 | 0.6791428 | 0.06091278 | 67.028 | -19.6704 | 0.8929183 | 6.5
Ca53Mg23Cu24 | 406 | 439 | 655 | 0.172223 | 0.1934591 | 0.1146971 | 238.12 | -10.2024 | 1.017019 | 7
La62.5Al12.5Ag5Cu17.5Fe2.5 | 391 | 464 | 711 | 0.16803 | 0.3498486 | 0.1470893 | 131.6925 | -24.3875 | 1.100711 | 7
Mg69Ni15Gd10Ag6 | 439.2 | 474.5 | 756.9 | 0.155839 | 0.2861261 | 0.05972293 | 148.045 | -6.984 | 0.9396651 | 7
Pd79Cu2Ag4Si10P5 | 611 | 676 | 1006 | 0.133791 | 0.5570715 | 0.06117679 | 96.71375 | -26.1102 | 0.7732613 | 7
Cu43Zr40Ag7Ti10 | 656 | 707 | 1095 | 0.143809 | 0.1355094 | 0.07237714 | 213.73 | -19.4272 | 1.14583 | 7
(Cu0.5Zr0.425Ti0.075)98.8Sn0.6Si0.6 | 682 | 734 | 1141 | 0.14294039 | 0.2243196 | 0.07439514 | 210.53612 | -21.9798416 | 0.9669674 | 7
Cu45Zr45Ag7Al3 | 688 | 768 | 1151 | 0.144056 | 0.1479251 | 0.07911951 | 227.805 | -23.3616 | 1.010002 | 7
Fe48Cr15Mo14C15B6Y2 | 839 | 886 | 1464 | 0.117504 | 1.047004 | 0.1742726 | 93.185 | -33.2388 | 1.443742 | 7
Mg65Cu15Ag10Gd10 | 416 | 459 | 686 | 0.155695 | 0.1519321 | 0.06026109 | 205.51 | -7.69 | 1.025094 | 7.5
Zr62.5Al12.1Cu7.95Ni17.45 | 668.9 | 738.2 | 1171.1 | 0.1494175 | 0.1381449 | 0.0787629 | 90.57115 | -40.93209 | 1.055241 | 7.5
Ca55Mg25Cu20 | 398 | 428 | 668 | 0.174265 | 0.1844467 | 0.1145064 | 229.2 | -9.62 | 0.9972715 | 8
Mg65Cu15Ag10Y4Gd6 | 424 | 467 | 682 | 0.155699 | 0.1539085 | 0.05918812 | 205.774 | -7.69 | 1.092395 | 8
Ca50Mg20Cu30 | 401 | 442 | 690 | 0.16916 | 0.2023507 | 0.1145775 | 251.5 | -10.92 | 1.029653 | 8
Ce65Al10Cu20Co5 | 363 | 414 | 695 | 0.16476 | 0.4552815 | 0.1538468 | 116.31 | -23.36 | 0.9819416 | 8
Cu36.4Mg27.2Ca36.4 | 383 | 412 | 706 | 0.1619928 | 0.2031405 | 0.1068252 | 261.196 | -10.45408 | 1.089849 | 8
La62.5Al12.5Ag5Cu17.5Co2.5 | 393 | 473 | 712 | 0.168055 | 0.3627156 | 0.146932 | 132.1875 | -26.03 | 1.100711 | 8
Ce69.8Al10Cu20Co0.2 | 339 | 414 | 721 | 0.1675152 | 0.4260229 | 0.1437761 | 112.0572 | -22.522112 | 0.8155316 | 8
Ce68Al10Cu20Nb2 | 345 | 421 | 721 | 0.166838 | 0.520444 | 0.1432322 | 112.726 | -20.0864 | 0.892637 | 8
Ca50Mg25Zn15Cu10 | 383 | 430 | 723 | 0.17253 | 0.1649595 | 0.1647629 | 196.5 | -13.04 | 1.207974 | 8
La62Al14Cu20Ag4 | 404 | 456 | 729 | 0.167886 | 0.3456028 | 0.1442413 | 138.91 | -26.7232 | 1.022281 | 8
La60.5Al16.3(CuNi)23.2 | 414 | 465 | 734 | 0.1662995 | 0.4348496 | 0.1410698 | 103.8357 | -29.98828 | 1.099478 | 8
Mg65Cu25Gd10 | 423 | 484 | 740 | 0.154025 | 0.1725396 | 0.06076492 | 202.71 | -5.71 | 0.856841 | 8
Cu36.4Mg31.8Ca31.8 | 388 | 400 | 742 | 0.1602678 | 0.2013861 | 0.1021953 | 259.172 | -9.835104 | 1.096527 | 8
La59.6Al16.6(CuNi)23.8 | 416 | 475 | 750 | 0.1657952 | 0.4342677 | 0.1418325 | 105.9003 | -30.246472 | 1.11315 | 8
Mg58.5Cu30.5Gd11 | 427 | 490 | 753 | 0.1524485 | 0.177889 | 0.06368443 | 214.731 | -6.6379 | 0.9186144 | 8
Mg60.5Cu28.5Gd11 | 425 | 485 | 755 | 0.1530945 | 0.176152 | 0.06361724 | 209.831 | -6.4251 | 0.9045798 | 8
La57.6Al17.5(CuNi)24.9 | 425 | 499 | 790 | 0.1647142 | 0.4317768 | 0.1429733 | 110.46765 | -30.84675 | 1.141548 | 8
Ti40Zr25Ni8Cu9Be18 | 621 | 668 | 1009 | 0.140329 | 0.1178049 | 0.1325913 | 93.781 | -28.8444 | 1.440527 | 8
Zr48Nb8Cu12Fe8Be24 | 658 | 751 | 1071 | 0.140712 | 0.2356978 | 0.1468037 | 117.728 | -31.3984 | 1.353361 | 8
Zr48Nb8Cu14Ni12Be18 | 656 | 724 | 1072 | 0.141524 | 0.2206166 | 0.1351924 | 118.216 | -35.16 | 1.392715 | 8
Er50Al24Co20Y6 | 651 | 702 | 1078 | 0.158 | 0.2367072 | 0.1125952 | 85.062 | -34.7328 | 1.179774 | 8
Cu43Zr43Al7Ag7 | 710 | 797 | 1125 | 0.144022 | 0.1558736 | 0.08469091 | 228.811 | -24.6744 | 1.098111 | 8
Cu49Zr36Ag10Ti5 | 691 | 737 | 1130 | 0.14209 | 0.1418059 | 0.07099736 | 248.657 | -19.6388 | 1.097381 | 8
Cu46Zr45Al7Y2 | 693 | 770 | 1143 | 0.144551 | 0.1486809 | 0.08705234 | 211.609 | -25.4152 | 0.9809204 | 8
Zr70Al8Cu11Ni11 | 633 | 706 | 1175 | 0.15143 | 0.1235275 | 0.0725138 | 88.937 | -32.648 | 0.9373312 | 8
Cu45Zr45Ag3Al7 | 708 | 786 | 1177 | 0.144004 | 0.1504086 | 0.08530194 | 220.125 | -25.3056 | 1.010002 | 8
Zr70Al8Cu6Ni16 | 631 | 705 | 1205 | 0.15127 | 0.1155134 | 0.0714359 | 73.422 | -36.664 | 0.9137484 | 8
Hf51Cu27.75Ni9.25Al12 | 777 | 872 | 1344 | 0.144652 | 0.2968211 | 0.08032733 | 159.83725 | -23.0781 | 1.173775 | 8
(Fe60Cr10Mo9C13B6Er2)98Be2 | 793 | 843 | 1399 | 0.11760004 | 1.098947 | 0.1580719 | 90.81428 | -28.94679312 | 1.338467 | 8
Fe56Mn5Cr7Mo12Er2C12B6 | 793 | 832 | 1401 | 0.119053 | 1.081454 | 0.1548666 | 85.808 | -28.5312 | 1.416542 | 8
(Fe60Cr10Mo9C13B6Er2)98Ni2 | 796 | 834 | 1405 | 0.11783604 | 1.09362 | 0.1576521 | 88.62828 | -29.21178512 | 1.338467 | 8
(Fe60Cr10Mo9C13B6Er2)98Al2 | 810 | 846 | 1412 | 0.11820804 | 1.100465 | 0.1623893 | 91.55428 | -29.50735312 | 1.338467 | 8
Fe60Cr10Mo9C10B6Er2Ni3 | 798 | 827 | 1421 | 0.119117 | 1.088224 | 0.1460068 | 87.437 | -25.238 | 1.335969 | 8
Fe60Cr10Mo9C13B6Er2 | 808 | 848 | 1421 | 0.117698 | 1.093085 | 0.1588191 | 88.586 | -29.6228 | 1.265743 | 8
Fe45Co3Cr15Mo14C15B6Y2 | 834 | 880 | 1446 | 0.117534 | 1.043705 | 0.1742994 | 93.779 | -33.2892 | 1.555962 | 8
Fe48Cr15Mo14Er2C15B6 | 844 | 880 | 1446 | 0.117412 | 1.039285 | 0.174717 | 93.127 | -33.4948 | 1.443742 | 8
Ca50Mg25Cu25 | 400 | 439 | 655 | 0.170775 | 0.1945206 | 0.1140675 | 239.25 | -10.25 | 1.039721 | 9
Mg65Cu15Ag10Y2Gd8 | 420 | 464 | 683 | 0.155697 | 0.1529535 | 0.05972709 | 205.642 | -7.69 | 1.075134 | 9
La62.5Al12.5Ag5Cu15Co5 | 397 | 474 | 700 | 0.1679875 | 0.3771607 | 0.1479736 | 124.6625 | -25.845 | 1.137824 | 9
Mg65Cu7.5Ni7.5Ag5Zn5Y10 | 430 | 459 | 728 | 0.155215 | 0.2446012 | 0.07845756 | 167.2475 | -7.35 | 1.198381 | 9
Mg62.5Cu26.5Gd11 | 427 | 483 | 748 | 0.1537405 | 0.1739555 | 0.06354921 | 204.931 | -6.2027 | 0.8884793 | 9
Mg58.5Cu30.5Y11 | 422 | 496 | 762 | 0.1524595 | 0.1778728 | 0.06083993 | 215.457 | -6.6379 | 0.9186144 | 9
La55Al25Ni5Cu10Co5 | 465.2 | 541.8 | 822.5 | 0.16441 | 0.3951277 | 0.1363969 | 116.31 | -32.31 | 1.205216 | 9
Cu45Zr45Ag5Al5 | 697 | 783 | 1147 | 0.14403 | 0.149172 | 0.08236262 | 223.965 | -24.34 | 1.01823 | 9
Fe43Co5Cr15Mo14C15B6Y2 | 835 | 872 | 1442 | 0.117554 | 1.04151 | 0.1743173 | 94.175 | -33.3188 | 1.604131 | 9
Mg65Cu7.5Ni7.5Ag5Zn5Gd2.5Y7.5 | 433 | 473 | 735 | 0.1552125 | 0.2446633 | 0.07899479 | 167.0825 | -7.35 | 1.254614 | 9.5
Ca62.5Mg17.5Zn20 | 375 | 412 | 640 | 0.1794175 | 0.06516429 | 0.1857936 | 175.5 | -14.185 | 0.9206595 | 10
Ca60Mg17.5Zn22.5 | 383 | 421 | 650 | 0.177965 | 0.06817353 | 0.1895076 | 173.4 | -15.03 | 0.9471373 | 10
Ca50Mg20Zn5Cu25 | 399 | 441 | 654 | 0.169745 | 0.2030911 | 0.1354031 | 237.25 | -11.81 | 1.164821 | 10
Ca50Mg22.5Cu27.5 | 400 | 442 | 663 | 0.1699675 | 0.1988368 | 0.1143233 | 245.375 | -10.5925 | 1.037217 | 10
Ca50Mg15Zn10Cu25 | 395 | 434 | 678 | 0.168715 | 0.2112351 | 0.1519407 | 235.25 | -13.29 | 1.207974 | 10
La63.1Al15.2(CuNi)21.7 | 408 | 448 | 709 | 0.1677167 | 0.4366435 | 0.1390682 | 97.89195 | -29.052524 | 1.058851 | 10
La32Ce32Al16Ni5Cu12Co3 | 406 | 455 | 709 | 0.166759 | 0.4424565 | 0.1399876 | 101.543 | -27.8432 | 1.531866 | 10
La62Cu24Al10.8Mg3.2 | 387 | 421 | 710 | 0.1677588 | 0.3523083 | 0.1504836 | 135.198 | -23.456128 | 0.9894021 | 10
La62Cu24Al10.5Mg3.5 | 386 | 431 | 712 | 0.1678095 | 0.3522199 | 0.1508865 | 134.955 | -23.233 | 0.9928728 | 10
La32Ce32Al16Ni5Cu15 | 403 | 451 | 712 | 0.16684 | 0.4277958 | 0.1385064 | 110.573 | -27.8288 | 1.456806 | 10
Ce69Al10Cu20Co1 | 340 | 421 | 713 | 0.167056 | 0.4324824 | 0.1457249 | 112.766 | -22.6848 | 0.8542317 | 10
Ce69.5Al10Cu20Co0.5 | 337 | 419 | 716 | 0.167343 | 0.4285328 | 0.1445208 | 112.323 | -22.5842 | 0.8315089 | 10
Ce68Al10Cu20Co2 | 352 | 419 | 716 | 0.166482 | 0.4395662 | 0.1479994 | 113.652 | -22.8752 | 0.892637 | 10
La62Cu24Al9.8Mg4.2 | 386 | 440 | 719 | 0.1679278 | 0.3520072 | 0.1518006 | 134.388 | -22.711808 | 0.9996669 | 10
Ce69Al10Cu20Nb1 | 352 | 412 | 728 | 0.167234 | 0.4783376 | 0.1432656 | 112.303 | -21.2696 | 0.8542317 | 10
La32Ce32Al16Ni5Cu7Co8 | 416 | 471 | 739 | 0.166624 | 0.4638455 | 0.142403 | 86.493 | -27.9632 | 1.560444 | 10
Mg65Cu15Ag5Pd5Gd10 | 430 | 472 | 748 | 0.155345 | 0.2192311 | 0.06464241 | 187.65 | -13.24 | 1.094409 | 10
La32Ce32Al16Ni5Cu5Co10 | 424 | 472 | 767 | 0.16657 | 0.4714751 | 0.143351 | 80.473 | -28.0448 | 1.552283 | 10
Mg57Cu31.5Y9.2Nd2.3 | 428 | 502 | 777 | 0.1518644 | 0.1854511 | 0.06927727 | 217.1969 | -6.9156 | 0.9905613 | 10
Cu46Zr42Al7Y5 | 672 | 772 | 1113 | 0.145148 | 0.1522613 | 0.08905466 | 211.444 | -24.8776 | 1.057488 | 10
Zr48Cu40Al7Ag5 | 699 | 769 | 1121 | 0.145313 | 0.1534926 | 0.08464993 | 209.336 | -25.5056 | 1.054756 | 10
Zr48Cu37Al7Ag8 | 698 | 765 | 1125 | 0.145814 | 0.1579149 | 0.08408401 | 210.176 | -25.2812 | 1.108385 | 10
Zr48Cu42Al7Ag3 | 700 | 763 | 1135 | 0.144979 | 0.1504602 | 0.08502167 | 208.776 | -25.6632 | 1.008 | 10
Cu44Zr44Ag6Al6 | 698 | 790 | 1144 | 0.144026 | 0.1526218 | 0.08353982 | 226.388 | -24.5216 | 1.060072 | 10
Zr57Ti5Al10Cu20Ni8 | 676.7 | 720 | 1145 | 0.148529 | 0.1421053 | 0.08015239 | 125.19 | -31.5056 | 1.224399 | 10
Ti2Zr46Cu36Al8Ag8 | 696 | 750 | 1145 | 0.145686 | 0.1588785 | 0.08478969 | 208.52 | -25.1072 | 1.207355 | 10
Nb2Zr46Cu36Al8Ag8 | 707 | 765 | 1150 | 0.14562 | 0.1925806 | 0.0848914 | 209.156 | -24.4224 | 1.207355 | 10
Fe2Zr48Cu34Al8Ag8 | 705 | 806 | 1169 | 0.145894 | 0.1592676 | 0.08572376 | 202.12 | -24.9904 | 1.201458 | 10
Zr70Al8Cu13.5Ni8.5 | 625 | 707 | 1171 | 0.15151 | 0.1269282 | 0.07304373 | 96.6945 | -30.67 | 0.9315995 | 10
(Zr0.62Cu0.23Fe0.05Al0.10)97Ag3 | 658 | 743 | 1181 | 0.14916085 | 0.1507494 | 0.08423687 | 142.86358 | -25.48202028 | 1.118761 | 10
(Cu50Zr43Al7)99.5Si0.5 | 719 | 791 | 1214 | 0.142715235 | 0.2243348 | 0.08614164 | 226.456745 | -25.90035944 | 0.9226298 | 10
Cu49Hf42Al9 | 778 | 863 | 1249 | 0.141786 | 0.322921 | 0.07954531 | 227.48 | -20.0676 | 0.9306068 | 10
(Zr0.55Al0.20Co0.20Cu0.05)99Ag1 | 739 | 813 | 1275 | 0.14817785 | 0.1599142 | 0.09573243 | 103.22565 | -42.231717 | 1.16715 | 10
Hf47Cu29.25Ni9.75Al14 | 790 | 875 | 1278 | 0.143744 | 0.3066054 | 0.08389661 | 170.12575 | -23.6379 | 1.216654 | 10
Hf48Cu29.25Ni9.75Al13 | 785 | 874 | 1280 | 0.14389 | 0.3031473 | 0.08248202 | 167.98575 | -23.2752 | 1.204072 | 10
Co48Cr15Mo14C15B6Er2 | 848 | 933 | 1394 | 0.117892 | 0.9877588 | 0.1751405 | 102.631 | -33.3604 | 1.443742 | 10
Fe39Co9Cr15Mo14C15B6Y2 | 838 | 888 | 1466 | 0.117594 | 1.037132 | 0.174353 | 94.967 | -33.3684 | 1.675379 | 10
La61.4Al15.9(CuNi)22.7 | 413 | 459 | 729 | 0.1667868 | 0.435658 | 0.140451 | 101.77995 | -29.673602 | 1.085803 | 10.5
La62.0Al15.6(CuNi)22.4 | 410 | 453 | 712 | 0.167106 | 0.436257 | 0.1400833 | 100.4124 | -29.44064 | 1.076608 | 11
Mg65Cu7.5Ni7.5Ag5Zn5Gd10 | 440 | 477 | 726 | 0.155205 | 0.2445615 | 0.08058411 | 166.5875 | -7.35 | 1.198381 | 11
La32Ce32Al16Ni5Cu10Co5 | 413 | 467 | 718 | 0.166705 | 0.4514364 | 0.1409616 | 95.523 | -27.8768 | 1.552283 | 12
Mg61Cu28Gd11 | 422 | 483 | 737 | 0.153256 | 0.1756474 | 0.06360031 | 208.606 | -6.3704 | 0.9007514 | 12
La62Cu12Ni12Al14 | 423 | 452 | 744 | 0.166834 | 0.4420274 | 0.1430783 | 100.554 | -28.7936 | 1.080501 | 12
Mg57Cu31.5Y8Nd3.5 | 426 | 501 | 778 | 0.15167 | 0.1892266 | 0.07272746 | 217.1885 | -6.9156 | 1.003683 | 12
Cu43Zr43Al7Be7 | 710 | 813 | 1126 | 0.141803 | 0.1498704 | 0.1132059 | 212.781 | -27.606 | 1.098111 | 12
(Cu50Zr50)92Al7Gd1 | 698 | 771 | 1139 | 0.144351 | 0.1491093 | 0.08651725 | 211.598 | -25.6116 | 0.9466064 | 12
Zr48Cu43Al7Ag2 | 700 | 761 | 1152 | 0.144812 | 0.1489173 | 0.08520589 | 208.496 | -25.7444 | 0.979601 | 12
Cu42Zr42Ag8Al8 | 705 | 780 | 1213 | 0.144018 | 0.1589351 | 0.08581687 | 231.234 | -24.7984 | 1.132817 | 12
(Cu50Zr43Al7)99Si1 | 720 | 797 | 1226 | 0.14257747 | 0.2788246 | 0.08644621 | 226.06249 | -26.57498976 | 0.9426742 | 12
Mg65Cu7.5Ni7.5Ag5Zn5Gd7.5Y2.5 | 438 | 474 | 719 | 0.1552075 | 0.2446445 | 0.08005799 | 166.7525 | -7.35 | 1.254614 | 13
Mg65Cu7.5Ni7.5Ag5Zn5Gd5Y5 | 434 | 472 | 718 | 0.15521 | 0.2446781 | 0.07952824 | 166.9175 | -7.35 | 1.267695 | 14
Mg57Cu31Y6.6Nd5.4 | 427 | 491 | 778 | 0.1516242 | 0.1943177 | 0.07880747 | 215.2562 | -7.0356 | 1.020483 | 14
(Zr0.55Al0.20Co0.20Cu0.05)93Ag7 | 753 | 806 | 1222 | 0.14795495 | 0.1697799 | 0.09587646 | 122.96955 | -39.048933 | 1.297445 | 14
Cu34Zr50Ag8Al8 | 680 | 780 | 1148 | 0.146618 | 0.1599114 | 0.08466692 | 200.97 | -25.8736 | 1.117485 | 15
Au6Zr48Cu30Al8Ag8 | 723 | 813 | 1159 | 0.146952 | 0.1618252 | 0.1092648 | 203.496 | -32.7952 | 1.286418 | 15
Cu40Zr44Ag8Al8 | 693 | 791 | 1176 | 0.144668 | 0.1594627 | 0.08570335 | 223.668 | -25.1776 | 1.131864 | 15
Hf6Zr42Cu36Al8Ag8 | 695 | 796 | 1187 | 0.145818 | 0.2141012 | 0.0841052 | 208.554 | -24.9664 | 1.305066 | 15
La62Al14(Cu5Ag1)12(Ni1Co1)12 | 429 | 471 | 698 | 0.167198 | 0.4269039 | 0.1462563 | 101.672 | -27.496 | 1.217746 | 16
La62Al14(Cu5Ag1)16(Ni1Co1)8 | 415 | 477 | 708 | 0.16742789 | 0.4045495 | 0.1455886 | 114.0856 | -27.15299912 | 1.194505 | 16
La62Al14(Cu5Ag1)20(Ni1Co1)4 | 412 | 472 | 713 | 0.16765611 | 0.377898 | 0.1449194 | 126.4964 | -26.89405512 | 1.140065 | 16
Zr65Al7.5Cu17.5Ni10 | 656.5 | 735.6 | 1167 | 0.14976 | 0.1305889 | 0.07725644 | 111.775 | -32.2175 | 1.009557 | 16
(Zr0.55Al0.20Co0.20Cu0.05)95Ag5 | 747 | 806 | 1220 | 0.14802925 | 0.1666625 | 0.09588183 | 116.38825 | -40.100925 | 1.264769 | 16
(Zr0.55Al0.20Co0.20Cu0.05)97Ag3 | 740 | 805 | 1246 | 0.14810355 | 0.1633761 | 0.09583409 | 109.80695 | -41.161853 | 1.223443 | 16
Fe41Co7Cr15Mo14C15B6Y2 | 838 | 875 | 1436 | 0.117574 | 1.039319 | 0.1743352 | 94.571 | -33.3452 | 1.64314 | 16
La62Al14(Cu5Ag1)14(Ni1Co1)10 | 418 | 491 | 703 | 0.16731211 | 0.4162083 | 0.1459249 | 107.8774 | -27.31280712 | 1.209492 | 20
Cu38Zr46Ag8Al8 | 692 | 795 | 1145 | 0.145318 | 0.1597967 | 0.08547598 | 216.102 | -25.4832 | 1.129002 | 20
Au2Zr48Cu34Al8Ag8 | 705 | 799 | 1153 | 0.146296 | 0.1605749 | 0.09420181 | 206.856 | -28.104 | 1.201458 | 20
Au4Zr48Cu32Al8Ag8 | 713 | 806 | 1153 | 0.146624 | 0.1612019 | 0.1021631 | 205.176 | -30.464 | 1.249796 | 20
Zr46Cu37.64Ag8.36Al8 | 707 | 780 | 1154 | 0.14537812 | 0.1603012 | 0.08540936 | 216.2028 | -25.45824768 | 1.134514 | 20
Hf4Zr44Cu36Al8Ag8 | 694 | 795 | 1155 | 0.145868 | 0.1988436 | 0.08445151 | 208.548 | -25.216 | 1.261898 | 20
Pd6Zr48Cu30Al8Ag8 | 709 | 796 | 1155 | 0.14655 | 0.1617519 | 0.09261544 | 188.784 | -35.5936 | 1.286418 | 20
Pd40Ni40P20 | 590 | 671 | 991 | 0.12604 | 0.4768175 | 0.1233338 | 65.047 | -22.72 | 1.05492 | 25
Y36Sc20Al24Co10Ni10 | 645 | 731 | 1010 | 0.15703 | 0.1793683 | 0.0981737 | 85.302 | -37.2288 | 1.492707 | 25
Y36Sc20Al24Co20 | 645 | 760 | 1034 | 0.15708 | 0.1627941 | 0.1045007 | 86.232 | -34.9248 | 1.354078 | 25
Ni6Zr48Cu30Al8Ag8 | 695 | 779 | 1131 | 0.145776 | 0.1612476 | 0.08441576 | 189.918 | -28.576 | 1.286418 | 25
Ni2Zr48Cu34Al8Ag8 | 687 | 797 | 1131 | 0.145904 | 0.1606225 | 0.08489466 | 202.33 | -26.656 | 1.201458 | 25
Zr48Cu36Al8Ag8 | 683 | 791 | 1142 | 0.145968 | 0.1599441 | 0.0851317 | 208.536 | -25.7152 | 1.124216 | 25
Hf2Zr46Cu36Al8Ag8 | 692 | 794 | 1147 | 0.145918 | 0.181091 | 0.08479366 | 208.542 | -25.4656 | 1.207355 | 25
Pd4Zr48Cu32Al8Ag8 | 705 | 795 | 1153 | 0.146356 | 0.1614082 | 0.09024018 | 195.368 | -32.3456 | 1.249796 | 25
Zr41.2Ti13.8Cu12.5Ni10Be22.5 | 623 | 672 | 996 | 0.1400342 | 0.1365316 | 0.1414694 | 116.5696 | -36.2091 | 1.464454 | 25
Mg59.5Cu22.9Ag6.6Gd11 | 425 | 472 | 734 | 0.1538737 | 0.1664787 | 0.06331637 | 214.129 | -7.714628 | 1.068669 | 27
Ni4Zr48Cu32Al8Ag8 | 693 | 788 | 1129 | 0.14584 | 0.1610535 | 0.08465602 | 196.124 | -27.6096 | 1.249796 | 30
Pd2Zr48Cu34Al8Ag8 | 699 | 794 | 1140 | 0.146162 | 0.1608097 | 0.08774916 | 201.952 | -29.0528 | 1.201458 | 30
Zr46Cu31.64Ag8.36Al8Be6 | 702 | 797 | 1103 | 0.14447812 | 0.1636449 | 0.1110661 | 204.1428 | -27.56679168 | 1.299634 | 35
Zr46Cu27.64Ag8.36Al8Be10 | 697 | 813 | 1129 | 0.14387812 | 0.1658192 | 0.1239046 | 196.1028 | -28.97248768 | 1.352416 | 35