## HEA-AS Cast
Alloys | YS (MPa) | UTS (MPa)
AlCrCuNiFeCo | 790 | 790
CoCrFeMnNi | 209 | 493.5
Al4(CoCrFeMnNi)96 | 220 | 502
Al7(CoCrFeMnNi)93 | 242 | 530
Al8(CoCrFeMnNi)92 | 285 | 644
Al9(CoCrFeMnNi)91 | 331 | 727
Al10(CoCrFeMnNi)90 | 526 | 996
Al11(CoCrFeMnNi)89 | 832 | 1174
Al0.3CoCrFeNi | 275 | 528
CoCrFeNiNb0.103 | 317 | 622
CoCrFeNiNb0.155 | 321 | 744
CoCrFeNiNb0.206 | 402 | 807
CoCrFeNiNb0.309 | 478 | 879
CoCrFeNiNb0.412 | 637 | 1004
HfNbTiZr | 879 | 969
Fe40Mn40Co10Cr10 | 240 | 489
Ni45Fe13.33Co13.33Cr13.33Al7.5Ti7.5 | 811 | 1009
Cr0.4CuFe0.4MnNi | 438 | 884
AlCoCrFeNi2 | 545.6 | 1076
AlCoCrFeNi2.1 | 546.4 | 1046
AlCoCrFeNi2.2 | 545 | 1120
Al19Co20Fe20Ni41 | 577 | 1103
Co9Cr7Cu36Mn25Ni23 | 401 | 700
Al12.5Ni21.875Co21.875Fe21.875Cr21.875 | 598 | 930
Al12.5Ni17.5Co17.5Fe35Cr17.5 | 991 | 1245
CoCrNi | 100 | 450
TaHfZrTi | 1400 | 1500
Ta0.6HfZrTi | 800 | 1080
Ta0.5HfZrTi | 700 | 1095
Ta0.4HfZrTi | 400 | 1116
Al13Co21.74Cr21.74Fe21.74Ni21.74 | 412 | 932
Al13Co21.69Cr21.69Fe21.69Ni21.69C0.25 | 450 | 908
Al16Co21Cr21Fe21Ni21 | 1207 | 1398
Al13Co21Cr21Fe21Ni21Ti3 | 1098 | 1415
Al13Co20.94Cr20.94Fe20.94Ni20.94Ti3C0.25 | 960 | 1344
HfNbTaTiZr | 820 | 870
Hf0.5Nb0.5Ta0.5Ti1.5Zr | 903 | 990
FeMnNiCuCo |  | 478
FeMnNiCuCoSn0.03 |  | 465
FeMnNiCuCoSn0.05 |  | 475
FeMnNiCuCoSn0.08 |  | 425
FeMnNiCuCoSn0.1 |  | 470
FeMnNiCuCoSn0.2 |  | 368
FeCoCuNi |  | 480
FeCoCuNiSn0.02 |  | 548
FeCoCuNiSn0.04 |  | 594
FeCoCuNiSn0.05 |  | 615
FeCoCuNiSn0.07 |  | 632
FeCoCuNiSn0.1 |  | 602
FeCoCuNiSn0.2 |  | 261
Al0.5CrCuFeNi2 | 363 | 500
Fe23.5Co23.5Ni23.5Cr23.5Ti2Al4 | 190 | 503
CoCrFeNi | 155 | 480
CoCrFeMo0.1Ni | 198.8 | 479
CoCrFeMo0.2Ni | 254.7 | 589.6
CoCrFeMo0.3Ni | 305.3 | 709.7
CoCrFeNiV | 311 | 311
CoCrFeNiMnV | 90 | 90
Zn20Ca20Sr20Yb20Li11Mg9 |  | 320
Zr36Ti14Cu12.5Ni5Be20.5Fe12 |  | 1854
SrCaYbMgZn |  | 456
(Zr46.75Ti8.25Cu7.5Ni10Be27.5)85Al15 |  | 2350
Zr34Ti15Cu10Ni11Be28Y2 |  | 2206
(Zr46.75Ti8.25Cu7.5Ni10Be27.5)88Al12 |  | 2342
Zr40Ti15Cu11Ni11Be21.5Y1Mg0.5 |  | 1884
Zr41Ti14Cu12.5Ni5Be22.5Fe5 |  | 1968
(Zr0.41Ti0.14Cu0.125Ni0.1Be0.225)98Y2 |  | 2146
(Zr46.75Ti8.25Cu7.5Ni10Be27.5)90Al10 |  | 2362
Zr41Ti14Cu12.5Ni2Be22.5Fe8 |  | 1876
Zr41Ti14Cu12.5Ni8Be22.5Fe2 |  | 1956
(Zr46.75Ti8.25Cu7.5Ni10Be27.5)92Al8 |  | 1734